## Specimen Info
Batch_ID | Expedition | IGSN | IGSN_parent | Key | Locality | mineral | Sample | Site | Specimen_area[cm2] | Specimen_azimuth | Specimen_description | Specimen_ID | Specimen_length[cm] | Specimen_mass[g] | Specimen_owner | Specimen_plunge | Specimen_volume | synthetic_material | Z_coordinate
| RMB Minerals |  |  | 89396 | RMB titanohematites |  | hematite (Dyar) 22-30 nm, Iron (III) oxide | RMB hematite (alpha Fe2O3) |  |  | data from the Mineral Spectroscopy database, Mt Holyoke College | hematite (Dyar) 22-30 nm, Iron (III) oxide Moss |  |  | RockMagneticBestiary
| RMB Minerals |  |  | 89397 | RMB titanohematites |  | hematite (Dyar) 763 | RMB hematite (alpha Fe2O3) |  |  | data from the Mineral Spectroscopy database, Mt Holyoke College | hematite (Dyar) 763 Moss |  |  | RockMagneticBestiary
| RMB Minerals |  |  | 89398 | RMB titanohematites |  | hematite (Dyar) 92649 | RMB hematite (alpha Fe2O3) |  |  | data from the Mineral Spectroscopy database, Mt Holyoke College | hematite (Dyar) 92649 Moss |  |  | RockMagneticBestiary
| RMB Minerals |  |  | 89399 | RMB titanohematites |  | hematite (Dyar) DSW 2-3 | RMB hematite (alpha Fe2O3) |  |  | data from the Mineral Spectroscopy database, Mt Holyoke College | hematite (Dyar) DSW 2-3 Moss |  |  | RockMagneticBestiary
| RMB Minerals |  |  | 89400 | RMB titanohematites |  | hematite (Dyar) Eric Ferre 1 | RMB hematite (alpha Fe2O3) |  |  | data from the Mineral Spectroscopy database, Mt Holyoke College | hematite (Dyar) Eric Ferre 1 Moss |  |  | RockMagneticBestiary
| RMB Minerals |  |  | 89401 | RMB titanohematites |  | hematite (Dyar) Eric Ferre 2 | RMB hematite (alpha Fe2O3) |  |  | data from the Mineral Spectroscopy database, Mt Holyoke College | hematite (Dyar) Eric Ferre 2 Moss |  |  | RockMagneticBestiary
| RMB Minerals |  |  | 89402 | RMB titanohematites |  | hematite (Dyar) JB 707 | RMB hematite (alpha Fe2O3) |  |  | data from the Mineral Spectroscopy database, Mt Holyoke College | hematite (Dyar) JB 707 Moss |  |  | RockMagneticBestiary
| RMB Minerals |  |  | 89403 | RMB titanohematites |  | hematite (Dyar) JB 708 | RMB hematite (alpha Fe2O3) |  |  | data from the Mineral Spectroscopy database, Mt Holyoke College | hematite (Dyar) JB 708 Moss |  |  | RockMagneticBestiary
| RMB Minerals |  |  | 89406 | RMB titanohematites |  | hematite (Dyar) KM926H | RMB hematite (alpha Fe2O3) |  |  | data from the Mineral Spectroscopy database, Mt Holyoke College | hematite (Dyar) KM926H Moss |  |  | RockMagneticBestiary
| RMB Minerals |  |  | 89404 | RMB titanohematites |  | hematite (Dyar) Nanophase 1GOE 07/2010 J. Bosch | RMB hematite (alpha Fe2O3) |  |  | data from the Mineral Spectroscopy database, Mt Holyoke College | hematite (Dyar) Nanophase 1GOE 07/2010 J. Bosch Moss |  |  | RockMagneticBestiary
| RMB Minerals |  |  | 89405 | RMB titanohematites |  | hematite (Dyar) RS6-1-B | RMB hematite (alpha Fe2O3) |  |  | data from the Mineral Spectroscopy database, Mt Holyoke College | hematite (Dyar) RS6-1-B Moss |  |  | RockMagneticBestiary
| RMB Minerals |  |  | 89407 | RMB titanohematites |  | hematite (Dyar) Sklute, Hem022015 | RMB hematite (alpha Fe2O3) |  |  | data from the Mineral Spectroscopy database, Mt Holyoke College | hematite (Dyar) Sklute, Hem022015 Moss |  |  | RockMagneticBestiary
| RMB Minerals |  |  | 89408 | RMB titanohematites |  | hematite (Dyar) Sklute, HEM030216 | RMB hematite (alpha Fe2O3) |  |  | data from the Mineral Spectroscopy database, Mt Holyoke College | hematite (Dyar) Sklute, HEM030216 Moss |  |  | RockMagneticBestiary
| RMB Minerals |  |  | 89409 | RMB titanohematites |  | hematite (Dyar) Sklute, Hem100915 | RMB hematite (alpha Fe2O3) |  |  | data from the Mineral Spectroscopy database, Mt Holyoke College | hematite (Dyar) Sklute, Hem100915 Moss |  |  | RockMagneticBestiary
| RMB Minerals |  |  | 89411 | RMB titanohematites |  | hematite (Dyar) synthetic <5 um | RMB hematite (alpha Fe2O3) |  |  | data from the Mineral Spectroscopy database, Mt Holyoke College | hematite (Dyar) synthetic <5 um Moss |  |  | RockMagneticBestiary
| RMB Minerals |  |  | 89410 | RMB titanohematites |  | hematite (Dyar) Synthetic <5 um, Sigma 31005-0 | RMB hematite (alpha Fe2O3) |  |  | data from the Mineral Spectroscopy database, Mt Holyoke College | hematite (Dyar) Synthetic <5 um, Sigma 31005-0 Moss |  |  | RockMagneticBestiary
| RMB Minerals |  |  | 119170 | RMB titanohematites |  | Hematite Pfizer R-5048 | RMB hematite (alpha Fe2O3) |  |  | Oct 2024 spectroblend pellet made by M. Brown. 0.43551g spectroblend. | Hematite Pfizer R-5048-P1 |  | 0.40607 | RockMagneticBestiary
| RMB Minerals |  |  | 119188 | RMB titanohematites |  | Hematite Pfizer R-5048 | RMB hematite (alpha Fe2O3) |  | 0 | Oct 2024 spectroblend pellet made by M. Brown. 0.43551g spectroblend. | Hematite Pfizer R-5048-P2 |  | 0.14566 | RockMagneticBestiary | 90 | 1 |  | 0
| RMB Minerals |  |  | 119189 | RMB titanohematites |  | Hematite Pfizer R-5048 | RMB hematite (alpha Fe2O3) |  | 0 | Oct 2024 spectroblend pellet made by M. Brown | Hematite Pfizer R-5048-P3 |  | 0.30865 | RockMagneticBestiary | 90 | 1 |  | 0
| RMB Minerals |  |  | 105136 | RMB titanohematites | hematite | hematite_Labrador | RMB hematite (alpha Fe2O3) |  |  |  | hematite_Labrador-01-AS-01 |  | 0.189 | RockMagneticBestiary |  | 0.1 | hematite_Labrador
| RMB Minerals |  |  | 105135 | RMB titanohematites | hematite | hematite_Labrador | RMB hematite (alpha Fe2O3) |  |  | polished section | hematite_Labrador-01-AS-section1 |  |  | RockMagneticBestiary |  | 0.1 | hematite_Labrador
| RMB Minerals |  |  | 80644 | RMB titanohematites | hematite | hematite_Labrador-100-um-GK | RMB hematite (alpha Fe2O3) |  |  |  | hematite_Labrador-100-um-GK-01 |  | 0.184 | RockMagneticBestiary |  | 0.1 | hematite_Labrador-single-crystal-GK
| RMB Minerals |  |  | 80641 | RMB titanohematites | hematite | hematite_Labrador-1000-um-GK | RMB hematite (alpha Fe2O3) |  |  |  | hematite_Labrador-1000-um-GK-01 |  | 0.2623 | RockMagneticBestiary |  | 0.1 | hematite_Labrador-single-crystal-GK
| RMB Minerals |  |  | 80643 | RMB titanohematites | hematite | hematite_Labrador-200-um-GK | RMB hematite (alpha Fe2O3) |  |  |  | hematite_Labrador-200-um-GK-01 |  | 0.1481 | RockMagneticBestiary |  | 0.1 | hematite_Labrador-single-crystal-GK
| RMB Minerals |  |  | 80642 | RMB titanohematites | hematite | hematite_Labrador-550-um-GK | RMB hematite (alpha Fe2O3) |  |  |  | hematite_Labrador-550-um-GK-01 |  | 0.318 | RockMagneticBestiary |  | 0.1 | hematite_Labrador-single-crystal-GK
| RMB Minerals |  |  | 80636 | RMB titanohematites | hematite | hematite_Labrador-single-crystal-GK | RMB hematite (alpha Fe2O3) |  |  |  | hematite_Labrador-single-crystal-GK-01 |  | 0.2306 | RockMagneticBestiary |  | 0.1 | hematite_Labrador-single-crystal-GK
| RMB Minerals |  |  | 81069 | RMB titanohematites | hematite | hematite_SkySpring 3310DX | RMB hematite (alpha Fe2O3) |  |  |  | hematite_SkySpring 3310DX-01 |  | 0.2071 | RockMagneticBestiary |  | 0.1 | hematite_SkySpring 3310DX
| RMB Minerals |  |  | 89267 | RMB titanohematites | hematite | hematite_SkySpring 3310DX | RMB hematite (alpha Fe2O3) |  |  |  | hematite_SkySpring 3310DX-moss-01 |  | 0.1 | RockMagneticBestiary |  |  | hematite_SkySpring 3310DX
| RMB Minerals |  |  | 89412 | RMB titanohematites |  | ilmenite (Dyar) 711 | RMB ilmenite (FeTiO3) |  |  | data from the Mineral Spectroscopy database, Mt Holyoke College | ilmenite (Dyar) 711 Moss |  |  | RockMagneticBestiary
| RMB Minerals |  |  | 89418 | RMB titanohematites |  | ilmenite (Dyar) FHV4IL | RMB ilmenite (FeTiO3) |  |  | data from the Mineral Spectroscopy database, Mt Holyoke College | ilmenite (Dyar) FHV4IL Moss |  |  | RockMagneticBestiary
| RMB Minerals |  |  | 89419 | RMB titanohematites |  | ilmenite (Dyar) G104IL | RMB ilmenite (FeTiO3) |  |  | data from the Mineral Spectroscopy database, Mt Holyoke College | ilmenite (Dyar) G104IL Moss |  |  | RockMagneticBestiary
| RMB Minerals |  |  | 89420 | RMB titanohematites |  | ilmenite (Dyar) GH10IL | RMB ilmenite (FeTiO3) |  |  | data from the Mineral Spectroscopy database, Mt Holyoke College | ilmenite (Dyar) GH10IL Moss |  |  | RockMagneticBestiary
| RMB Minerals |  |  | 89421 | RMB titanohematites |  | ilmenite (Dyar) GH16IL | RMB ilmenite (FeTiO3) |  |  | data from the Mineral Spectroscopy database, Mt Holyoke College | ilmenite (Dyar) GH16IL Moss |  |  | RockMagneticBestiary
| RMB Minerals |  |  | 89413 | RMB titanohematites |  | ilmenite (Dyar) HV-10, Hunts Valley | RMB ilmenite (FeTiO3) |  |  | data from the Mineral Spectroscopy database, Mt Holyoke College | ilmenite (Dyar) HV-10, Hunts Valley Moss |  |  | RockMagneticBestiary
| RMB Minerals |  |  | 89414 | RMB titanohematites |  | ilmenite (Dyar) KI-2193, Tony Morse | RMB ilmenite (FeTiO3) |  |  | data from the Mineral Spectroscopy database, Mt Holyoke College | ilmenite (Dyar) KI-2193, Tony Morse Moss |  |  | RockMagneticBestiary
| RMB Minerals |  |  | 89415 | RMB titanohematites |  | ilmenite (Dyar) MHC 5138, Standish Mine, Warwick, NY | RMB ilmenite (FeTiO3) |  |  | data from the Mineral Spectroscopy database, Mt Holyoke College | ilmenite (Dyar) MHC 5138, Standish Mine, Warwick, NY Moss |  |  | RockMagneticBestiary
| RMB Minerals |  |  | 89416 | RMB titanohematites |  | ilmenite (Dyar) MHC 6119, Waterford, MA | RMB ilmenite (FeTiO3) |  |  | data from the Mineral Spectroscopy database, Mt Holyoke College | ilmenite (Dyar) MHC 6119, Waterford, MA Moss |  |  | RockMagneticBestiary
| RMB Minerals |  |  | 89417 | RMB titanohematites |  | ilmenite (Dyar) Ra-a65-66 | RMB ilmenite (FeTiO3) |  |  | data from the Mineral Spectroscopy database, Mt Holyoke College | ilmenite (Dyar) Ra-a65-66 Moss |  |  | RockMagneticBestiary
| RMB Minerals |  |  | 89422 | RMB titanohematites |  | ilmenite (Dyar) Riner, 14119LD 9/06 | RMB ilmenite (FeTiO3) |  |  | data from the Mineral Spectroscopy database, Mt Holyoke College | ilmenite (Dyar) Riner, 14119LD 9/06 Moss |  |  | RockMagneticBestiary
| RMB Minerals |  |  | 89423 | RMB titanohematites |  | ilmenite (Dyar) Riner, 20724JB 1/05 | RMB ilmenite (FeTiO3) |  |  | data from the Mineral Spectroscopy database, Mt Holyoke College | ilmenite (Dyar) Riner, 20724JB 1/05 Moss |  |  | RockMagneticBestiary
| RMB Minerals |  |  | 89424 | RMB titanohematites |  | ilmenite (Dyar) Riner, 20724JB 9/06 | RMB ilmenite (FeTiO3) |  |  | data from the Mineral Spectroscopy database, Mt Holyoke College | ilmenite (Dyar) Riner, 20724JB 9/06 Moss |  |  | RockMagneticBestiary
| RMB Minerals |  |  | 82654 | RMB titanohematites | ilmenite | ilmenite _Peculiar Knob_SM | RMB ilmenite (FeTiO3) |  |  |  | ilmenite _Peculiar Knob_SM-01 |  | 0.2164 | RockMagneticBestiary |  | 0.1 | ilmenite _Peculiar Knob_SM
| RMB Minerals |  |  | 81095 | RMB titanohematites | titanohematite | titanohematite_TH64 BB | RMB TH64 |  |  |  | titanohematite_TH64 BB-01 |  | 0.0281 | RockMagneticBestiary |  | 0.1 | titanohematite_TH64 BB
| RMB Minerals |  |  | 81096 | RMB titanohematites | titanohematite | titanohematite_TH80 BB | RMB TH80 |  |  |  | titanohematite_TH80 BB-01 |  | 0.021 | RockMagneticBestiary |  | 0.1 | titanohematite_TH80 BB
| RMB Minerals |  |  | 81097 | RMB titanohematites | titanohematite | titanohematite_TH90BB | RMB TH90 |  |  |  | titanohematite_TH90 BB-01 |  | 0.0475 | RockMagneticBestiary |  | 0.1 | titanohematite_TH90BB

## measurement_history
Specimen | Date | Time | Instrument | Description
Hematite Pfizer R-5048-P1 | 2024-10-28 | 11:27 | IRM_Sartorius
Hematite Pfizer R-5048-P1 | 2024-10-30 | 16:43 | IRM_MPMS3
Hematite Pfizer R-5048-P1 | 2024-10-30 | 16:51 | IRM_MPMS3
Hematite Pfizer R-5048-P2 | 2024-10-30 | 10:11 | IRM_Sartorious2
Hematite Pfizer R-5048-P3 | 2024-10-30 | 11:33 | IRM_Sartorious2
hematite_Labrador-01-AS-01 | 2019-08-27 | 10:54 | IRM_Sartorius
hematite_Labrador-01-AS-01 | 2019-08-28 | 10:20 | IRM_MPMS-5S (Old Blue)
hematite_Labrador-01-AS-01 | 2019-08-29 | 15:01 | IRM_MPMS-5S (Old Blue)
hematite_Labrador-01-AS-01 | 2019-09-03 | 8:41 | IRM_MPMS-5S (Old Blue)
hematite_Labrador-01-AS-01 | 2019-09-10 | 12:54 | IRM_VSM Low-T | background subtracted
hematite_Labrador-100-um-GK-01 | 2015-08-24 | 10:03 | IRM_MPMS-5S (Old Blue)
hematite_Labrador-1000-um-GK-01 | 2015-08-24 | 10:24 | IRM_MPMS-5S (Old Blue)
hematite_Labrador-200-um-GK-01 | 2015-08-24 | 10:27 | IRM_MPMS-5S (Old Blue)
hematite_Labrador-single-crystal-GK-01 | 2015-08-24 | 10:30 | IRM_MPMS-5S (Old Blue)
hematite_SkySpring 3310DX-01 | 2015-08-31 | 12:51 | IRM_MPMS-5S (Old Blue)
hematite_SkySpring 3310DX-01 | 2019-06-30 | 11:41 | IRM_Kappa
ilmenite _Peculiar Knob_SM-01 | 2015-11-17 | 14:53 | IRM_MPMS-XL (Big Red)
titanohematite_TH64 BB-01 | 2015-09-01 | 16:17 | IRM_MPMS-5S (Old Blue)
titanohematite_TH64 BB-01 | 2015-09-01 | 16:18 | IRM_MPMS-5S (Old Blue)
titanohematite_TH80 BB-01 | 2005-04-15 | 15:21 | IRM_VSM Low-T | background subtracted
titanohematite_TH80 BB-01 | 2005-04-15 | 15:23 | IRM_VSM Low-T | "Ilm80Burton 7days 1055"; background subtracted
titanohematite_TH80 BB-01 | 2005-04-15 | 15:26 | IRM_VSM Low-T | "Ilm80Burton 7days 1055"; background subtracted
titanohematite_TH80 BB-01 | 2005-04-15 | 15:29 | IRM_VSM Low-T | "Ilm80Burton 7days 1055"; background subtracted
titanohematite_TH80 BB-01 | 2005-04-15 | 15:32 | IRM_VSM Low-T | "Ilm80Burton 7days 1055"; background subtracted
titanohematite_TH80 BB-01 | 2005-04-15 | 15:35 | IRM_VSM Low-T | "Ilm80Burton 7days 1055"; background subtracted
titanohematite_TH80 BB-01 | 2005-04-15 | 15:37 | IRM_VSM Low-T | "Ilm80Burton 7days 1055"; background subtracted
titanohematite_TH80 BB-01 | 2005-04-15 | 15:40 | IRM_VSM Low-T | "Ilm80Burton 7days 1055"; background subtracted
titanohematite_TH80 BB-01 | 2005-04-15 | 15:43 | IRM_VSM Low-T | "Ilm80Burton 7days 1055"; background subtracted
titanohematite_TH80 BB-01 | 2005-04-15 | 15:46 | IRM_VSM Low-T | "Ilm80Burton 7days 1055"; background subtracted
titanohematite_TH80 BB-01 | 2005-04-15 | 15:49 | IRM_VSM Low-T | "Ilm80Burton 7days 1055"; background subtracted
titanohematite_TH80 BB-01 | 2005-04-15 | 15:52 | IRM_VSM Low-T | "Ilm80Burton 7days 1055"; background subtracted
titanohematite_TH80 BB-01 | 2005-04-15 | 15:54 | IRM_VSM Low-T | "Ilm80Burton 7days 1055"; background subtracted
titanohematite_TH80 BB-01 | 2005-04-15 | 15:57 | IRM_VSM Low-T | "Ilm80Burton 7days 1055"; background subtracted
titanohematite_TH80 BB-01 | 2005-04-15 | 16:00 | IRM_VSM Low-T | "Ilm80Burton 7days 1055"; background subtracted
titanohematite_TH80 BB-01 | 2005-04-15 | 16:03 | IRM_VSM Low-T | "Ilm80Burton 7days 1055"; background subtracted
titanohematite_TH80 BB-01 | 2005-04-15 | 16:06 | IRM_VSM Low-T | "Ilm80Burton 7days 1055"; background subtracted
titanohematite_TH80 BB-01 | 2005-04-15 | 16:09 | IRM_VSM Low-T | "Ilm80Burton 7days 1055"; background subtracted
titanohematite_TH80 BB-01 | 2005-04-15 | 16:11 | IRM_VSM Low-T | "Ilm80Burton 7days 1055"; background subtracted
titanohematite_TH80 BB-01 | 2005-04-15 | 16:14 | IRM_VSM Low-T | "Ilm80Burton 7days 1055"; background subtracted
titanohematite_TH80 BB-01 | 2005-04-15 | 16:17 | IRM_VSM Low-T | "Ilm80Burton 7days 1055"; background subtracted
titanohematite_TH80 BB-01 | 2005-04-15 | 16:20 | IRM_VSM Low-T | "Ilm80Burton 7days 1055"; background subtracted
titanohematite_TH80 BB-01 | 2005-04-15 | 16:23 | IRM_VSM Low-T | "Ilm80Burton 7days 1055"; background subtracted
titanohematite_TH80 BB-01 | 2005-04-15 | 16:26 | IRM_VSM Low-T | "Ilm80Burton 7days 1055"; background subtracted
titanohematite_TH80 BB-01 | 2005-04-15 | 16:28 | IRM_VSM Low-T | "Ilm80Burton 7days 1055"; background subtracted
titanohematite_TH80 BB-01 | 2005-04-15 | 16:31 | IRM_VSM Low-T | "Ilm80Burton 7days 1055"; background subtracted
titanohematite_TH80 BB-01 | 2005-04-15 | 16:34 | IRM_VSM Low-T | "Ilm80Burton 7days 1055"; background subtracted
titanohematite_TH80 BB-01 | 2005-04-15 | 16:37 | IRM_VSM Low-T | "Ilm80Burton 7days 1055"; background subtracted
titanohematite_TH80 BB-01 | 2005-04-15 | 16:40 | IRM_VSM Low-T | "Ilm80Burton 7days 1055"; background subtracted
titanohematite_TH80 BB-01 | 2005-04-15 | 16:43 | IRM_VSM Low-T | "Ilm80Burton 7days 1055"; background subtracted
titanohematite_TH80 BB-01 | 2015-09-01 | 16:21 | IRM_MPMS-5S (Old Blue)
titanohematite_TH90 BB-01 | 2005-04-14 | 11:02 | IRM_VSM Low-T | background subtracted
titanohematite_TH90 BB-01 | 2005-04-14 | 11:10 | IRM_VSM Low-T | "Ilm90Burton"; background subtracted
titanohematite_TH90 BB-01 | 2005-04-14 | 11:13 | IRM_VSM Low-T | "Ilm90Burton"; background subtracted
titanohematite_TH90 BB-01 | 2005-04-14 | 11:15 | IRM_VSM Low-T | "Ilm90Burton"; background subtracted
titanohematite_TH90 BB-01 | 2005-04-14 | 11:18 | IRM_VSM Low-T | "Ilm90Burton"; background subtracted
titanohematite_TH90 BB-01 | 2005-04-14 | 11:21 | IRM_VSM Low-T | "Ilm90Burton"; background subtracted
titanohematite_TH90 BB-01 | 2005-04-14 | 11:24 | IRM_VSM Low-T | "Ilm90Burton"; background subtracted
titanohematite_TH90 BB-01 | 2005-04-14 | 11:27 | IRM_VSM Low-T | "Ilm90Burton"; background subtracted
titanohematite_TH90 BB-01 | 2005-04-14 | 11:30 | IRM_VSM Low-T | "Ilm90Burton"; background subtracted
titanohematite_TH90 BB-01 | 2005-04-14 | 11:32 | IRM_VSM Low-T | "Ilm90Burton"; background subtracted
titanohematite_TH90 BB-01 | 2005-04-14 | 11:46 | IRM_VSM Low-T | "Ilm90Burton"; background subtracted
titanohematite_TH90 BB-01 | 2005-04-14 | 11:49 | IRM_VSM Low-T | "Ilm90Burton"; background subtracted
titanohematite_TH90 BB-01 | 2005-04-14 | 11:52 | IRM_VSM Low-T | "Ilm90Burton"; background subtracted
titanohematite_TH90 BB-01 | 2005-04-14 | 11:55 | IRM_VSM Low-T | "Ilm90Burton"; background subtracted
titanohematite_TH90 BB-01 | 2005-04-14 | 11:57 | IRM_VSM Low-T | "Ilm90Burton"; background subtracted
titanohematite_TH90 BB-01 | 2005-04-14 | 12:00 | IRM_VSM Low-T | "Ilm90Burton"; background subtracted
titanohematite_TH90 BB-01 | 2005-04-14 | 12:03 | IRM_VSM Low-T | "Ilm90Burton"; background subtracted
titanohematite_TH90 BB-01 | 2005-04-14 | 12:06 | IRM_VSM Low-T | "Ilm90Burton"; background subtracted
titanohematite_TH90 BB-01 | 2005-04-14 | 12:09 | IRM_VSM Low-T | "Ilm90Burton"; background subtracted
titanohematite_TH90 BB-01 | 2005-04-14 | 12:12 | IRM_VSM Low-T | "Ilm90Burton"; background subtracted
titanohematite_TH90 BB-01 | 2005-04-14 | 12:14 | IRM_VSM Low-T | "Ilm90Burton"; background subtracted
titanohematite_TH90 BB-01 | 2015-09-01 | 16:23 | IRM_MPMS-5S (Old Blue)

## MPMS_suscep
specimen | X [m3/kg] | X`[m3/kg] | T [K] | f [Hz] | Hac [A/m] | Instrument | Description | specimen | X [m3/kg] | X`[m3/kg] | T [K] | f [Hz] | Hac [A/m] | Instrument | Description | specimen | X [m3/kg] | X`[m3/kg] | T [K] | f [Hz] | Hac [A/m] | Instrument | Description | specimen | X [m3/kg] | X`[m3/kg] | T [K] | f [Hz] | Hac [A/m] | Instrument | Description | specimen | X [m3/kg] | X`[m3/kg] | T [K] | f [Hz] | Hac [A/m] | Instrument | Description | specimen | X [m3/kg] | X`[m3/kg] | T [K] | f [Hz] | Hac [A/m] | Instrument | Description | specimen | X [m3/kg] | X`[m3/kg] | T [K] | f [Hz] | Hac [A/m] | Instrument | Description | specimen | X [m3/kg] | X`[m3/kg] | T [K] | f [Hz] | Hac [A/m] | Instrument | Description | specimen | X [m3/kg] | X`[m3/kg] | T [K] | f [Hz] | Hac [A/m] | Instrument | Description | specimen | X [m3/kg] | X`[m3/kg] | T [K] | f [Hz] | Hac [A/m] | Instrument | Description
hematite_Labrador-01-AS-01 | 5.583928e-08 | 1.064913e-09 | 19.99937 | 1.000576 | 238.7325 | IRM_MPMS-5S (Old Blue) |  | hematite_Labrador-100-um-GK-01 | 2.330644e-07 | -2.904633e-09 | 19.99914 | 9.998934 | 15.9155 | IRM_MPMS-5S (Old Blue) |  | hematite_Labrador-1000-um-GK-01 | 1.996907e-07 | -3.549574e-10 | 19.99929 | 9.998934 | 15.9155 | IRM_MPMS-5S (Old Blue) |  | hematite_Labrador-200-um-GK-01 | 2.296806e-07 | 4.243503e-09 | 19.9993 | 9.998934 | 15.9155 | IRM_MPMS-5S (Old Blue) |  | hematite_Labrador-single-crystal-GK-01 | 2.462201e-07 | -1.466657e-09 | 19.998 | 1.000576 | 7.95775 | IRM_MPMS-5S (Old Blue) |  | hematite_SkySpring 3310DX-01 | 4.006549e-07 | 1.428118e-09 | 19.99865 | 1.000576 | 238.7325 | IRM_MPMS-5S (Old Blue) |  | ilmenite _Peculiar Knob_SM-01 | 8.710696e-06 | 4.283186e-08 | 9.997827 | 1.000576 | 15.9155 | IRM_MPMS-XL (Big Red) |  | titanohematite_TH64 BB-01 | 3.348275e-05 | 1.416921e-07 | 4.999017 | 1.000576 | 238.7325 | IRM_MPMS-5S (Old Blue) |  | titanohematite_TH80 BB-01 | 2.07136e-05 | 1.004711e-07 | 5.000032 | 1.000576 | 238.7325 | IRM_MPMS-5S (Old Blue) |  | titanohematite_TH90 BB-01 | 2.069243e-05 | 3.532854e-07 | 4.999883 | 1.000576 | 238.7325 | IRM_MPMS-5S (Old Blue)
hematite_Labrador-01-AS-01 | 5.602784e-08 | 3.160585e-10 | 19.99937 | 3.162956 | 238.7325 | IRM_MPMS-5S (Old Blue) |  | hematite_Labrador-100-um-GK-01 | 2.358283e-07 | -4.489644e-09 | 19.99914 | 9.998934 | 23.87325 | IRM_MPMS-5S (Old Blue) |  | hematite_Labrador-1000-um-GK-01 | 2.054009e-07 | -1.830501e-09 | 19.99929 | 9.998934 | 23.87325 | IRM_MPMS-5S (Old Blue) |  | hematite_Labrador-200-um-GK-01 | 2.281658e-07 | 1.912034e-09 | 19.9993 | 9.998934 | 23.87325 | IRM_MPMS-5S (Old Blue) |  | hematite_Labrador-single-crystal-GK-01 | 2.503719e-07 | -5.384265e-10 | 19.998 | 1.000576 | 23.87325 | IRM_MPMS-5S (Old Blue) |  | hematite_SkySpring 3310DX-01 | 3.988894e-07 | 9.968805e-10 | 19.99865 | 5.6232 | 238.7325 | IRM_MPMS-5S (Old Blue) |  | ilmenite _Peculiar Knob_SM-01 | 8.709404e-06 | 4.377036e-08 | 9.997827 | 1.000576 | 23.87325 | IRM_MPMS-XL (Big Red) |  | titanohematite_TH64 BB-01 | 3.335043e-05 | 1.480409e-07 | 4.999017 | 3.163809 | 238.7325 | IRM_MPMS-5S (Old Blue) |  | titanohematite_TH80 BB-01 | 2.063361e-05 | 1.082502e-07 | 5.000032 | 3.163809 | 238.7325 | IRM_MPMS-5S (Old Blue) |  | titanohematite_TH90 BB-01 | 2.042252e-05 | 3.535004e-07 | 4.999883 | 3.163809 | 238.7325 | IRM_MPMS-5S (Old Blue)
hematite_Labrador-01-AS-01 | 5.508386e-08 | 3.286451e-10 | 19.99937 | 9.998934 | 238.7325 | IRM_MPMS-5S (Old Blue) |  | hematite_Labrador-100-um-GK-01 | 2.317552e-07 | 3.419023e-10 | 19.99914 | 9.998934 | 79.5775 | IRM_MPMS-5S (Old Blue) |  | hematite_Labrador-1000-um-GK-01 | 2.086352e-07 | 1.624591e-09 | 19.99929 | 9.998934 | 79.5775 | IRM_MPMS-5S (Old Blue) |  | hematite_Labrador-200-um-GK-01 | 2.280157e-07 | 1.47184e-09 | 19.9993 | 9.998934 | 79.5775 | IRM_MPMS-5S (Old Blue) |  | hematite_Labrador-single-crystal-GK-01 | 2.498919e-07 | 2.458141e-10 | 19.998 | 1.000576 | 79.5775 | IRM_MPMS-5S (Old Blue) |  | hematite_SkySpring 3310DX-01 | 3.97009e-07 | 8.12624e-10 | 19.99865 | 31.58693 | 238.7325 | IRM_MPMS-5S (Old Blue) |  | ilmenite _Peculiar Knob_SM-01 | 8.707603e-06 | 4.339853e-08 | 9.997827 | 1.000576 | 79.5775 | IRM_MPMS-XL (Big Red) |  | titanohematite_TH64 BB-01 | 3.317983e-05 | 1.212785e-07 | 4.999017 | 10.00747 | 238.7325 | IRM_MPMS-5S (Old Blue) |  | titanohematite_TH80 BB-01 | 2.056442e-05 | 9.462949e-08 | 5.000032 | 10.00747 | 238.7325 | IRM_MPMS-5S (Old Blue) |  | titanohematite_TH90 BB-01 | 2.01674e-05 | 3.314074e-07 | 4.999883 | 10.00747 | 238.7325 | IRM_MPMS-5S (Old Blue)
hematite_Labrador-01-AS-01 | 5.573944e-08 | -3.922557e-10 | 19.99937 | 31.61889 | 238.7325 | IRM_MPMS-5S (Old Blue) |  | hematite_Labrador-100-um-GK-01 | 2.320186e-07 | -1.160832e-10 | 19.99914 | 9.998934 | 159.155 | IRM_MPMS-5S (Old Blue) |  | hematite_Labrador-1000-um-GK-01 | 2.098163e-07 | 2.247784e-09 | 19.99929 | 9.998934 | 159.155 | IRM_MPMS-5S (Old Blue) |  | hematite_Labrador-200-um-GK-01 | 2.282131e-07 | 1.754492e-09 | 19.9993 | 9.998934 | 159.155 | IRM_MPMS-5S (Old Blue) |  | hematite_Labrador-single-crystal-GK-01 | 2.503428e-07 | 2.188996e-10 | 19.998 | 1.000576 | 238.7325 | IRM_MPMS-5S (Old Blue) |  | hematite_SkySpring 3310DX-01 | 4.064899e-07 | 1.741019e-09 | 19.99865 | 177.5568 | 238.7325 | IRM_MPMS-5S (Old Blue) |  | ilmenite _Peculiar Knob_SM-01 | 8.700917e-06 | 4.309982e-08 | 9.997827 | 1.000576 | 159.155 | IRM_MPMS-XL (Big Red) |  | titanohematite_TH64 BB-01 | 3.296574e-05 | 1.041297e-07 | 4.999017 | 31.62955 | 238.7325 | IRM_MPMS-5S (Old Blue) |  | titanohematite_TH80 BB-01 | 2.047498e-05 | 7.98942e-08 | 5.000032 | 31.62955 | 238.7325 | IRM_MPMS-5S (Old Blue) |  | titanohematite_TH90 BB-01 | 1.988345e-05 | 3.219465e-07 | 4.999883 | 31.62955 | 238.7325 | IRM_MPMS-5S (Old Blue)
hematite_Labrador-01-AS-01 | 5.604172e-08 | 4.869066e-10 | 19.99937 | 99.94669 | 238.7325 | IRM_MPMS-5S (Old Blue) |  | hematite_Labrador-100-um-GK-01 | 2.32804e-07 | 8.382497e-10 | 19.99914 | 9.998934 | 238.7325 | IRM_MPMS-5S (Old Blue) |  | hematite_Labrador-1000-um-GK-01 | 2.11643e-07 | 2.550525e-09 | 19.99929 | 9.998934 | 238.7325 | IRM_MPMS-5S (Old Blue) |  | hematite_Labrador-200-um-GK-01 | 2.277524e-07 | 1.092766e-09 | 19.9993 | 9.998934 | 238.7325 | IRM_MPMS-5S (Old Blue) |  | hematite_Labrador-single-crystal-GK-01 | 2.468065e-07 | -1.068931e-09 | 19.998 | 3.000192 | 7.95775 | IRM_MPMS-5S (Old Blue) |  | hematite_SkySpring 3310DX-01 | 3.919015e-07 | 8.518764e-10 | 19.99865 | 997.3405 | 238.7325 | IRM_MPMS-5S (Old Blue) |  | ilmenite _Peculiar Knob_SM-01 | 8.702803e-06 | 4.301402e-08 | 9.997827 | 1.000576 | 238.7325 | IRM_MPMS-XL (Big Red) |  | titanohematite_TH64 BB-01 | 3.290119e-05 | 1.470861e-07 | 4.999017 | 100.0534 | 238.7325 | IRM_MPMS-5S (Old Blue) |  | titanohematite_TH80 BB-01 | 2.04465e-05 | 1.052801e-07 | 5.000032 | 100.0534 | 238.7325 | IRM_MPMS-5S (Old Blue) |  | titanohematite_TH90 BB-01 | 1.966227e-05 | 3.50432e-07 | 4.999883 | 100.0534 | 238.7325 | IRM_MPMS-5S (Old Blue)
hematite_Labrador-01-AS-01 | 5.527517e-08 | -7.578953e-11 | 29.99926 | 1.000576 | 238.7325 | IRM_MPMS-5S (Old Blue) |  | hematite_Labrador-100-um-GK-01 | 2.372458e-07 | 7.408744e-09 | 19.99914 | 31.61889 | 15.9155 | IRM_MPMS-5S (Old Blue) |  | hematite_Labrador-1000-um-GK-01 | 2.034942e-07 | -2.871759e-09 | 19.99929 | 31.61889 | 15.9155 | IRM_MPMS-5S (Old Blue) |  | hematite_Labrador-200-um-GK-01 | 2.229454e-07 | -1.027426e-08 | 19.9993 | 31.61889 | 15.9155 | IRM_MPMS-5S (Old Blue) |  | hematite_Labrador-single-crystal-GK-01 | 2.529295e-07 | -1.225697e-09 | 19.998 | 3.000192 | 23.87325 | IRM_MPMS-5S (Old Blue) |  | hematite_SkySpring 3310DX-01 | 4.086274e-07 | 1.456432e-09 | 30.00005 | 1.000576 | 238.7325 | IRM_MPMS-5S (Old Blue) |  | ilmenite _Peculiar Knob_SM-01 | 8.664806e-06 | 4.950501e-08 | 9.997827 | 3.163809 | 15.9155 | IRM_MPMS-XL (Big Red) |  | titanohematite_TH64 BB-01 | 3.275674e-05 | 1.408405e-07 | 4.999017 | 316.723 | 238.7325 | IRM_MPMS-5S (Old Blue) |  | titanohematite_TH80 BB-01 | 2.035494e-05 | 1.281033e-07 | 5.000032 | 316.723 | 238.7325 | IRM_MPMS-5S (Old Blue) |  | titanohematite_TH90 BB-01 | 1.938804e-05 | 3.66079e-07 | 4.999883 | 316.723 | 238.7325 | IRM_MPMS-5S (Old Blue)
hematite_Labrador-01-AS-01 | 5.511684e-08 | 3.36129e-10 | 29.99926 | 3.162956 | 238.7325 | IRM_MPMS-5S (Old Blue) |  | hematite_Labrador-100-um-GK-01 | 2.36919e-07 | -1.844534e-09 | 19.99914 | 31.61889 | 23.87325 | IRM_MPMS-5S (Old Blue) |  | hematite_Labrador-1000-um-GK-01 | 2.008309e-07 | 3.379113e-09 | 19.99929 | 31.61889 | 23.87325 | IRM_MPMS-5S (Old Blue) |  | hematite_Labrador-200-um-GK-01 | 2.253686e-07 | 2.798328e-09 | 19.9993 | 31.61889 | 23.87325 | IRM_MPMS-5S (Old Blue) |  | hematite_Labrador-single-crystal-GK-01 | 2.500255e-07 | 6.744967e-10 | 19.998 | 3.000192 | 79.5775 | IRM_MPMS-5S (Old Blue) |  | hematite_SkySpring 3310DX-01 | 4.06801e-07 | 1.528038e-09 | 30.00005 | 5.6232 | 238.7325 | IRM_MPMS-5S (Old Blue) |  | ilmenite _Peculiar Knob_SM-01 | 8.663251e-06 | 4.96848e-08 | 9.997827 | 3.163809 | 23.87325 | IRM_MPMS-XL (Big Red) |  | titanohematite_TH64 BB-01 | 3.258936e-05 | 1.303036e-07 | 4.999017 | 997.3405 | 238.7325 | IRM_MPMS-5S (Old Blue) |  | titanohematite_TH80 BB-01 | 2.023702e-05 | 1.36852e-07 | 5.000032 | 997.3405 | 238.7325 | IRM_MPMS-5S (Old Blue) |  | titanohematite_TH90 BB-01 | 1.909928e-05 | 3.749887e-07 | 4.999883 | 997.3405 | 238.7325 | IRM_MPMS-5S (Old Blue)
hematite_Labrador-01-AS-01 | 5.509556e-08 | 3.476628e-10 | 29.99926 | 9.998934 | 238.7325 | IRM_MPMS-5S (Old Blue) |  | hematite_Labrador-100-um-GK-01 | 2.301829e-07 | 2.474839e-10 | 19.99914 | 31.61889 | 79.5775 | IRM_MPMS-5S (Old Blue) |  | hematite_Labrador-1000-um-GK-01 | 2.060817e-07 | 2.779956e-09 | 19.99929 | 31.61889 | 79.5775 | IRM_MPMS-5S (Old Blue) |  | hematite_Labrador-200-um-GK-01 | 2.284166e-07 | 1.263206e-09 | 19.9993 | 31.61889 | 79.5775 | IRM_MPMS-5S (Old Blue) |  | hematite_Labrador-single-crystal-GK-01 | 2.501266e-07 | 2.780804e-10 | 19.998 | 3.000192 | 238.7325 | IRM_MPMS-5S (Old Blue) |  | hematite_SkySpring 3310DX-01 | 4.047877e-07 | 1.400704e-09 | 30.00005 | 31.58693 | 238.7325 | IRM_MPMS-5S (Old Blue) |  | ilmenite _Peculiar Knob_SM-01 | 8.663145e-06 | 4.899277e-08 | 9.997827 | 3.163809 | 79.5775 | IRM_MPMS-XL (Big Red) |  | titanohematite_TH64 BB-01 | 3.881001e-05 | 2.01378e-06 | 14.99669 | 1.000576 | 238.7325 | IRM_MPMS-5S (Old Blue) |  | titanohematite_TH80 BB-01 | 2.168905e-05 | 1.549905e-07 | 9.996343 | 1.000576 | 238.7325 | IRM_MPMS-5S (Old Blue) |  | titanohematite_TH90 BB-01 | 2.530742e-05 | 5.987348e-07 | 9.99722 | 1.000576 | 238.7325 | IRM_MPMS-5S (Old Blue)
hematite_Labrador-01-AS-01 | 5.499607e-08 | 7.278725e-10 | 29.99926 | 31.61889 | 238.7325 | IRM_MPMS-5S (Old Blue) |  | hematite_Labrador-100-um-GK-01 | 2.311303e-07 | 9.008316e-10 | 19.99914 | 31.61889 | 159.155 | IRM_MPMS-5S (Old Blue) |  | hematite_Labrador-1000-um-GK-01 | 2.086385e-07 | 2.622241e-09 | 19.99929 | 31.61889 | 159.155 | IRM_MPMS-5S (Old Blue) |  | hematite_Labrador-200-um-GK-01 | 2.279714e-07 | 1.420638e-09 | 19.9993 | 31.61889 | 159.155 | IRM_MPMS-5S (Old Blue) |  | hematite_Labrador-single-crystal-GK-01 | 2.236519e-07 | 3.334866e-09 | 19.998 | 9.998934 | 7.95775 | IRM_MPMS-5S (Old Blue) |  | hematite_SkySpring 3310DX-01 | 4.099261e-07 | -1.147676e-08 | 30.00005 | 177.5568 | 238.7325 | IRM_MPMS-5S (Old Blue) |  | ilmenite _Peculiar Knob_SM-01 | 8.661789e-06 | 4.875881e-08 | 9.997827 | 3.163809 | 159.155 | IRM_MPMS-XL (Big Red) |  | titanohematite_TH64 BB-01 | 3.765597e-05 | 1.438187e-06 | 14.99669 | 3.163809 | 238.7325 | IRM_MPMS-5S (Old Blue) |  | titanohematite_TH80 BB-01 | 2.156626e-05 | 1.459221e-07 | 9.996343 | 3.163809 | 238.7325 | IRM_MPMS-5S (Old Blue) |  | titanohematite_TH90 BB-01 | 2.485738e-05 | 5.62963e-07 | 9.99722 | 3.163809 | 238.7325 | IRM_MPMS-5S (Old Blue)
hematite_Labrador-01-AS-01 | 5.499913e-08 | 2.142206e-10 | 29.99926 | 99.94669 | 238.7325 | IRM_MPMS-5S (Old Blue) |  | hematite_Labrador-100-um-GK-01 | 2.30263e-07 | 5.994387e-10 | 19.99914 | 31.61889 | 238.7325 | IRM_MPMS-5S (Old Blue) |  | hematite_Labrador-1000-um-GK-01 | 2.099209e-07 | 2.182597e-09 | 19.99929 | 31.61889 | 238.7325 | IRM_MPMS-5S (Old Blue) |  | hematite_Labrador-200-um-GK-01 | 2.262643e-07 | 1.337283e-09 | 19.9993 | 31.61889 | 238.7325 | IRM_MPMS-5S (Old Blue) |  | hematite_Labrador-single-crystal-GK-01 | 2.490367e-07 | -1.021712e-09 | 19.998 | 9.998934 | 23.87325 | IRM_MPMS-5S (Old Blue) |  | hematite_SkySpring 3310DX-01 | 3.991756e-07 | 2.920668e-09 | 30.00005 | 997.3405 | 238.7325 | IRM_MPMS-5S (Old Blue) |  | ilmenite _Peculiar Knob_SM-01 | 8.660497e-06 | 4.878894e-08 | 9.997827 | 3.163809 | 238.7325 | IRM_MPMS-XL (Big Red) |  | titanohematite_TH64 BB-01 | 3.681875e-05 | 1.043465e-06 | 14.99669 | 10.00747 | 238.7325 | IRM_MPMS-5S (Old Blue) |  | titanohematite_TH80 BB-01 | 2.144983e-05 | 1.196311e-07 | 9.996343 | 10.00747 | 238.7325 | IRM_MPMS-5S (Old Blue) |  | titanohematite_TH90 BB-01 | 2.443843e-05 | 5.121627e-07 | 9.99722 | 10.00747 | 238.7325 | IRM_MPMS-5S (Old Blue)
hematite_Labrador-01-AS-01 | 5.554108e-08 | 2.136817e-10 | 39.9996 | 1.000576 | 238.7325 | IRM_MPMS-5S (Old Blue) |  | hematite_Labrador-100-um-GK-01 | 2.454264e-07 | -2.87108e-10 | 19.99914 | 99.94669 | 15.9155 | IRM_MPMS-5S (Old Blue) |  | hematite_Labrador-1000-um-GK-01 | 1.968303e-07 | 9.355113e-10 | 19.99929 | 99.94669 | 15.9155 | IRM_MPMS-5S (Old Blue) |  | hematite_Labrador-200-um-GK-01 | 2.526906e-07 | -1.026474e-08 | 19.9993 | 99.94669 | 15.9155 | IRM_MPMS-5S (Old Blue) |  | hematite_Labrador-single-crystal-GK-01 | 2.487274e-07 | 2.751822e-10 | 19.998 | 9.998934 | 79.5775 | IRM_MPMS-5S (Old Blue) |  | hematite_SkySpring 3310DX-01 | 4.146385e-07 | 1.506262e-09 | 40.00073 | 1.000576 | 238.7325 | IRM_MPMS-5S (Old Blue) |  | ilmenite _Peculiar Knob_SM-01 | 8.625806e-06 | 4.935882e-08 | 9.997827 | 10.00747 | 15.9155 | IRM_MPMS-XL (Big Red) |  | titanohematite_TH64 BB-01 | 3.607664e-05 | 8.161738e-07 | 14.99669 | 31.62955 | 238.7325 | IRM_MPMS-5S (Old Blue) |  | titanohematite_TH80 BB-01 | 2.132636e-05 | 1.00124e-07 | 9.996343 | 31.62955 | 238.7325 | IRM_MPMS-5S (Old Blue) |  | titanohematite_TH90 BB-01 | 2.401743e-05 | 4.893444e-07 | 9.99722 | 31.62955 | 238.7325 | IRM_MPMS-5S (Old Blue)
hematite_Labrador-01-AS-01 | 5.592363e-08 | 3.00671e-10 | 39.9996 | 3.162956 | 238.7325 | IRM_MPMS-5S (Old Blue) |  | hematite_Labrador-100-um-GK-01 | 2.306616e-07 | 1.300851e-09 | 19.99914 | 99.94669 | 23.87325 | IRM_MPMS-5S (Old Blue) |  | hematite_Labrador-1000-um-GK-01 | 2.00761e-07 | -2.275275e-10 | 19.99929 | 99.94669 | 23.87325 | IRM_MPMS-5S (Old Blue) |  | hematite_Labrador-200-um-GK-01 | 2.201183e-07 | 5.308032e-09 | 19.9993 | 99.94669 | 23.87325 | IRM_MPMS-5S (Old Blue) |  | hematite_Labrador-single-crystal-GK-01 | 2.49905e-07 | 3.1611e-10 | 19.998 | 9.998934 | 238.7325 | IRM_MPMS-5S (Old Blue) |  | hematite_SkySpring 3310DX-01 | 4.131311e-07 | 1.379709e-09 | 40.00073 | 5.6232 | 238.7325 | IRM_MPMS-5S (Old Blue) |  | ilmenite _Peculiar Knob_SM-01 | 8.628285e-06 | 4.389376e-08 | 9.997827 | 10.00747 | 23.87325 | IRM_MPMS-XL (Big Red) |  | titanohematite_TH64 BB-01 | 3.558546e-05 | 6.72831e-07 | 14.99669 | 100.0534 | 238.7325 | IRM_MPMS-5S (Old Blue) |  | titanohematite_TH80 BB-01 | 2.126612e-05 | 1.092584e-07 | 9.996343 | 100.0534 | 238.7325 | IRM_MPMS-5S (Old Blue) |  | titanohematite_TH90 BB-01 | 2.368172e-05 | 4.944448e-07 | 9.99722 | 100.0534 | 238.7325 | IRM_MPMS-5S (Old Blue)
hematite_Labrador-01-AS-01 | 5.599588e-08 | 2.400471e-10 | 39.9996 | 9.998934 | 238.7325 | IRM_MPMS-5S (Old Blue) |  | hematite_Labrador-100-um-GK-01 | 2.313183e-07 | 1.669016e-09 | 19.99914 | 99.94669 | 79.5775 | IRM_MPMS-5S (Old Blue) |  | hematite_Labrador-1000-um-GK-01 | 2.054304e-07 | 1.68129e-09 | 19.99929 | 99.94669 | 79.5775 | IRM_MPMS-5S (Old Blue) |  | hematite_Labrador-200-um-GK-01 | 2.284183e-07 | 2.939728e-09 | 19.9993 | 99.94669 | 79.5775 | IRM_MPMS-5S (Old Blue) |  | hematite_Labrador-single-crystal-GK-01 | 2.607821e-07 | 4.568817e-08 | 19.998 | 31.00198 | 7.95775 | IRM_MPMS-5S (Old Blue) |  | hematite_SkySpring 3310DX-01 | 4.10347e-07 | 1.674497e-09 | 40.00073 | 31.58693 | 238.7325 | IRM_MPMS-5S (Old Blue) |  | ilmenite _Peculiar Knob_SM-01 | 8.621764e-06 | 4.537985e-08 | 9.997827 | 10.00747 | 79.5775 | IRM_MPMS-XL (Big Red) |  | titanohematite_TH64 BB-01 | 3.513827e-05 | 5.560626e-07 | 14.99669 | 316.723 | 238.7325 | IRM_MPMS-5S (Old Blue) |  | titanohematite_TH80 BB-01 | 2.122132e-05 | 9.305348e-08 | 9.996343 | 316.723 | 238.7325 | IRM_MPMS-5S (Old Blue) |  | titanohematite_TH90 BB-01 | 2.330929e-05 | 4.880683e-07 | 9.99722 | 316.723 | 238.7325 | IRM_MPMS-5S (Old Blue)
hematite_Labrador-01-AS-01 | 5.574675e-08 | -6.678257e-11 | 39.9996 | 31.61889 | 238.7325 | IRM_MPMS-5S (Old Blue) |  | hematite_Labrador-100-um-GK-01 | 2.307807e-07 | 6.958174e-10 | 19.99914 | 99.94669 | 159.155 | IRM_MPMS-5S (Old Blue) |  | hematite_Labrador-1000-um-GK-01 | 2.089529e-07 | 2.342984e-09 | 19.99929 | 99.94669 | 159.155 | IRM_MPMS-5S (Old Blue) |  | hematite_Labrador-200-um-GK-01 | 2.286839e-07 | 1.431592e-09 | 19.9993 | 99.94669 | 159.155 | IRM_MPMS-5S (Old Blue) |  | hematite_Labrador-single-crystal-GK-01 | 2.650889e-07 | -9.161695e-09 | 19.998 | 31.00198 | 23.87325 | IRM_MPMS-5S (Old Blue) |  | hematite_SkySpring 3310DX-01 | 3.811773e-07 | 1.187808e-08 | 40.00073 | 177.5568 | 238.7325 | IRM_MPMS-5S (Old Blue) |  | ilmenite _Peculiar Knob_SM-01 | 8.619107e-06 | 4.546339e-08 | 9.997827 | 10.00747 | 159.155 | IRM_MPMS-XL (Big Red) |  | titanohematite_TH64 BB-01 | 3.464653e-05 | 4.324355e-07 | 14.99669 | 997.3405 | 238.7325 | IRM_MPMS-5S (Old Blue) |  | titanohematite_TH80 BB-01 | 2.107575e-05 | 1.031505e-07 | 9.996343 | 997.3405 | 238.7325 | IRM_MPMS-5S (Old Blue) |  | titanohematite_TH90 BB-01 | 2.287747e-05 | 4.727182e-07 | 9.99722 | 997.3405 | 238.7325 | IRM_MPMS-5S (Old Blue)
hematite_Labrador-01-AS-01 | 5.541506e-08 | 5.888087e-11 | 39.9996 | 99.94669 | 238.7325 | IRM_MPMS-5S (Old Blue) |  | hematite_Labrador-100-um-GK-01 | 2.314772e-07 | 5.517365e-10 | 19.99914 | 99.94669 | 238.7325 | IRM_MPMS-5S (Old Blue) |  | hematite_Labrador-1000-um-GK-01 | 2.096858e-07 | 2.194868e-09 | 19.99929 | 99.94669 | 238.7325 | IRM_MPMS-5S (Old Blue) |  | hematite_Labrador-200-um-GK-01 | 2.27844e-07 | 1.942719e-09 | 19.9993 | 99.94669 | 238.7325 | IRM_MPMS-5S (Old Blue) |  | hematite_Labrador-single-crystal-GK-01 | 2.551561e-07 | -3.57585e-09 | 19.998 | 31.00198 | 79.5775 | IRM_MPMS-5S (Old Blue) |  | hematite_SkySpring 3310DX-01 | 4.058758e-07 | 1.95262e-09 | 40.00073 | 997.3405 | 238.7325 | IRM_MPMS-5S (Old Blue) |  | ilmenite _Peculiar Knob_SM-01 | 8.61334e-06 | 4.500693e-08 | 9.997827 | 10.00747 | 238.7325 | IRM_MPMS-XL (Big Red) |  | titanohematite_TH64 BB-01 | 9.076318e-05 | 2.592429e-05 | 24.99897 | 1.000576 | 238.7325 | IRM_MPMS-5S (Old Blue) |  | titanohematite_TH80 BB-01 | 2.379705e-05 | 5.795881e-07 | 14.99766 | 1.000576 | 238.7325 | IRM_MPMS-5S (Old Blue) |  | titanohematite_TH90 BB-01 | 3.157111e-05 | 1.394917e-06 | 14.99846 | 1.000576 | 238.7325 | IRM_MPMS-5S (Old Blue)
hematite_Labrador-01-AS-01 | 6.388829e-08 | 9.124397e-10 | 49.99987 | 1.000576 | 238.7325 | IRM_MPMS-5S (Old Blue) |  | hematite_Labrador-100-um-GK-01 | 2.23065e-07 | -2.000244e-09 | 19.99914 | 316.723 | 15.9155 | IRM_MPMS-5S (Old Blue) |  | hematite_Labrador-1000-um-GK-01 | 2.051156e-07 | 7.002096e-09 | 19.99929 | 316.723 | 15.9155 | IRM_MPMS-5S (Old Blue) |  | hematite_Labrador-200-um-GK-01 | 2.471724e-07 | 9.441286e-09 | 19.9993 | 316.723 | 15.9155 | IRM_MPMS-5S (Old Blue) |  | hematite_Labrador-single-crystal-GK-01 | 2.489986e-07 | 1.359511e-09 | 19.998 | 31.00198 | 238.7325 | IRM_MPMS-5S (Old Blue) |  | hematite_SkySpring 3310DX-01 | 4.181441e-07 | 1.035013e-09 | 49.99956 | 1.000576 | 238.7325 | IRM_MPMS-5S (Old Blue) |  | ilmenite _Peculiar Knob_SM-01 | 8.561363e-06 | 5.696382e-08 | 9.997827 | 31.62955 | 15.9155 | IRM_MPMS-XL (Big Red) |  | titanohematite_TH64 BB-01 | 7.419855e-05 | 1.946031e-05 | 24.99897 | 3.163809 | 238.7325 | IRM_MPMS-5S (Old Blue) |  | titanohematite_TH80 BB-01 | 2.343705e-05 | 4.406424e-07 | 14.99766 | 3.163809 | 238.7325 | IRM_MPMS-5S (Old Blue) |  | titanohematite_TH90 BB-01 | 3.062858e-05 | 1.138961e-06 | 14.99846 | 3.163809 | 238.7325 | IRM_MPMS-5S (Old Blue)
hematite_Labrador-01-AS-01 | 6.243953e-08 | 1.703138e-09 | 49.99987 | 3.162956 | 238.7325 | IRM_MPMS-5S (Old Blue) |  | hematite_Labrador-100-um-GK-01 | 2.283209e-07 | 2.115927e-08 | 19.99914 | 316.723 | 23.87325 | IRM_MPMS-5S (Old Blue) |  | hematite_Labrador-1000-um-GK-01 | 2.011474e-07 | 2.879288e-09 | 19.99929 | 316.723 | 23.87325 | IRM_MPMS-5S (Old Blue) |  | hematite_Labrador-200-um-GK-01 | 2.390757e-07 | -3.468832e-10 | 19.9993 | 316.723 | 23.87325 | IRM_MPMS-5S (Old Blue) |  | hematite_Labrador-single-crystal-GK-01 | 3.585469e-07 | 2.420268e-08 | 19.998 | 99.94669 | 7.95775 | IRM_MPMS-5S (Old Blue) |  | hematite_SkySpring 3310DX-01 | 4.161985e-07 | 1.545601e-09 | 49.99956 | 5.6232 | 238.7325 | IRM_MPMS-5S (Old Blue) |  | ilmenite _Peculiar Knob_SM-01 | 8.564091e-06 | 5.740969e-08 | 9.997827 | 31.62955 | 23.87325 | IRM_MPMS-XL (Big Red) |  | titanohematite_TH64 BB-01 | 6.251864e-05 | 1.415682e-05 | 24.99897 | 10.00747 | 238.7325 | IRM_MPMS-5S (Old Blue) |  | titanohematite_TH80 BB-01 | 2.315796e-05 | 3.258644e-07 | 14.99766 | 10.00747 | 238.7325 | IRM_MPMS-5S (Old Blue) |  | titanohematite_TH90 BB-01 | 2.985702e-05 | 9.41839e-07 | 14.99846 | 10.00747 | 238.7325 | IRM_MPMS-5S (Old Blue)
hematite_Labrador-01-AS-01 | 6.156396e-08 | 1.67001e-09 | 49.99987 | 9.998934 | 238.7325 | IRM_MPMS-5S (Old Blue) |  | hematite_Labrador-100-um-GK-01 | 2.320546e-07 | 7.27077e-10 | 19.99914 | 316.723 | 79.5775 | IRM_MPMS-5S (Old Blue) |  | hematite_Labrador-1000-um-GK-01 | 2.075934e-07 | 1.971802e-09 | 19.99929 | 316.723 | 79.5775 | IRM_MPMS-5S (Old Blue) |  | hematite_Labrador-200-um-GK-01 | 2.16197e-07 | 2.409008e-09 | 19.9993 | 316.723 | 79.5775 | IRM_MPMS-5S (Old Blue) |  | hematite_Labrador-single-crystal-GK-01 | 2.239858e-07 | -4.304625e-09 | 19.998 | 99.94669 | 23.87325 | IRM_MPMS-5S (Old Blue) |  | hematite_SkySpring 3310DX-01 | 4.13841e-07 | 1.718699e-09 | 49.99956 | 31.58693 | 238.7325 | IRM_MPMS-5S (Old Blue) |  | ilmenite _Peculiar Knob_SM-01 | 8.568026e-06 | 5.690933e-08 | 9.997827 | 31.62955 | 79.5775 | IRM_MPMS-XL (Big Red) |  | titanohematite_TH64 BB-01 | 5.397578e-05 | 1.012554e-05 | 24.99897 | 31.62955 | 238.7325 | IRM_MPMS-5S (Old Blue) |  | titanohematite_TH80 BB-01 | 2.291553e-05 | 2.565711e-07 | 14.99766 | 31.62955 | 238.7325 | IRM_MPMS-5S (Old Blue) |  | titanohematite_TH90 BB-01 | 2.916088e-05 | 8.316313e-07 | 14.99846 | 31.62955 | 238.7325 | IRM_MPMS-5S (Old Blue)
hematite_Labrador-01-AS-01 | 6.039475e-08 | 1.968817e-09 | 49.99987 | 31.61889 | 238.7325 | IRM_MPMS-5S (Old Blue) |  | hematite_Labrador-100-um-GK-01 | 2.308814e-07 | -7.782576e-10 | 19.99914 | 316.723 | 159.155 | IRM_MPMS-5S (Old Blue) |  | hematite_Labrador-1000-um-GK-01 | 2.087417e-07 | 1.631588e-09 | 19.99929 | 316.723 | 159.155 | IRM_MPMS-5S (Old Blue) |  | hematite_Labrador-200-um-GK-01 | 2.255774e-07 | 4.163864e-09 | 19.9993 | 316.723 | 159.155 | IRM_MPMS-5S (Old Blue) |  | hematite_Labrador-single-crystal-GK-01 | 2.550727e-07 | -1.569771e-09 | 19.998 | 99.94669 | 79.5775 | IRM_MPMS-5S (Old Blue) |  | hematite_SkySpring 3310DX-01 | 4.079168e-07 | 2.358571e-08 | 49.99956 | 177.5568 | 238.7325 | IRM_MPMS-5S (Old Blue) |  | ilmenite _Peculiar Knob_SM-01 | 8.56737e-06 | 5.644014e-08 | 9.997827 | 31.62955 | 159.155 | IRM_MPMS-XL (Big Red) |  | titanohematite_TH64 BB-01 | 4.814953e-05 | 6.994043e-06 | 24.99897 | 100.0534 | 238.7325 | IRM_MPMS-5S (Old Blue) |  | titanohematite_TH80 BB-01 | 2.278286e-05 | 2.186147e-07 | 14.99766 | 100.0534 | 238.7325 | IRM_MPMS-5S (Old Blue) |  | titanohematite_TH90 BB-01 | 2.862718e-05 | 7.719618e-07 | 14.99846 | 100.0534 | 238.7325 | IRM_MPMS-5S (Old Blue)
hematite_Labrador-01-AS-01 | 5.934106e-08 | 1.441784e-09 | 49.99987 | 99.94669 | 238.7325 | IRM_MPMS-5S (Old Blue) |  | hematite_Labrador-100-um-GK-01 | 2.309088e-07 | 4.167936e-10 | 19.99914 | 316.723 | 238.7325 | IRM_MPMS-5S (Old Blue) |  | hematite_Labrador-1000-um-GK-01 | 2.095087e-07 | 1.846435e-09 | 19.99929 | 316.723 | 238.7325 | IRM_MPMS-5S (Old Blue) |  | hematite_Labrador-200-um-GK-01 | 2.265858e-07 | 5.455667e-09 | 19.9993 | 316.723 | 238.7325 | IRM_MPMS-5S (Old Blue) |  | hematite_Labrador-single-crystal-GK-01 | 2.489714e-07 | 9.325068e-10 | 19.998 | 99.94669 | 238.7325 | IRM_MPMS-5S (Old Blue) |  | hematite_SkySpring 3310DX-01 | 4.100175e-07 | 2.221583e-09 | 49.99956 | 997.3405 | 238.7325 | IRM_MPMS-5S (Old Blue) |  | ilmenite _Peculiar Knob_SM-01 | 8.56822e-06 | 5.687742e-08 | 9.997827 | 31.62955 | 238.7325 | IRM_MPMS-XL (Big Red) |  | titanohematite_TH64 BB-01 | 4.430266e-05 | 4.610373e-06 | 24.99897 | 316.723 | 238.7325 | IRM_MPMS-5S (Old Blue) |  | titanohematite_TH80 BB-01 | 2.262626e-05 | 2.02786e-07 | 14.99766 | 316.723 | 238.7325 | IRM_MPMS-5S (Old Blue) |  | titanohematite_TH90 BB-01 | 2.807362e-05 | 7.359741e-07 | 14.99846 | 316.723 | 238.7325 | IRM_MPMS-5S (Old Blue)
hematite_Labrador-01-AS-01 | 6.793081e-08 | 4.908844e-10 | 59.99923 | 1.000576 | 238.7325 | IRM_MPMS-5S (Old Blue) |  | hematite_Labrador-100-um-GK-01 | 2.351758e-07 | 1.1516e-08 | 19.99914 | 997.3405 | 15.9155 | IRM_MPMS-5S (Old Blue) |  | hematite_Labrador-1000-um-GK-01 | 2.276988e-07 | 2.140697e-08 | 19.99929 | 997.3405 | 15.9155 | IRM_MPMS-5S (Old Blue) |  | hematite_Labrador-200-um-GK-01 | 2.236172e-07 | -1.89822e-09 | 19.9993 | 997.3405 | 15.9155 | IRM_MPMS-5S (Old Blue) |  | hematite_Labrador-single-crystal-GK-01 | 2.270774e-07 | 7.374266e-08 | 19.998 | 310.4305 | 7.95775 | IRM_MPMS-5S (Old Blue) |  | hematite_SkySpring 3310DX-01 | 4.198493e-07 | 1.08226e-09 | 59.99822 | 1.000576 | 238.7325 | IRM_MPMS-5S (Old Blue) |  | ilmenite _Peculiar Knob_SM-01 | 8.534769e-06 | 6.408821e-08 | 9.997827 | 100.0534 | 15.9155 | IRM_MPMS-XL (Big Red) |  | titanohematite_TH64 BB-01 | 4.181873e-05 | 3.076005e-06 | 24.99897 | 997.3405 | 238.7325 | IRM_MPMS-5S (Old Blue) |  | titanohematite_TH80 BB-01 | 2.244124e-05 | 1.508585e-07 | 14.99766 | 997.3405 | 238.7325 | IRM_MPMS-5S (Old Blue) |  | titanohematite_TH90 BB-01 | 2.747153e-05 | 6.622942e-07 | 14.99846 | 997.3405 | 238.7325 | IRM_MPMS-5S (Old Blue)
hematite_Labrador-01-AS-01 | 6.818233e-08 | 9.414092e-10 | 59.99923 | 3.162956 | 238.7325 | IRM_MPMS-5S (Old Blue) |  | hematite_Labrador-100-um-GK-01 | 2.163403e-07 | 6.626183e-09 | 19.99914 | 997.3405 | 23.87325 | IRM_MPMS-5S (Old Blue) |  | hematite_Labrador-1000-um-GK-01 | 1.968017e-07 | 5.596335e-09 | 19.99929 | 997.3405 | 23.87325 | IRM_MPMS-5S (Old Blue) |  | hematite_Labrador-200-um-GK-01 | 2.273851e-07 | 1.213006e-08 | 19.9993 | 997.3405 | 23.87325 | IRM_MPMS-5S (Old Blue) |  | hematite_Labrador-single-crystal-GK-01 | 2.870101e-07 | -9.025332e-09 | 19.998 | 310.4305 | 23.87325 | IRM_MPMS-5S (Old Blue) |  | hematite_SkySpring 3310DX-01 | 4.182555e-07 | 1.297009e-09 | 59.99822 | 5.6232 | 238.7325 | IRM_MPMS-5S (Old Blue) |  | ilmenite _Peculiar Knob_SM-01 | 8.533484e-06 | 6.451588e-08 | 9.997827 | 100.0534 | 23.87325 | IRM_MPMS-XL (Big Red) |  | titanohematite_TH64 BB-01 | 0.0002049609 | 1.61974e-05 | 35.00024 | 1.000576 | 238.7325 | IRM_MPMS-5S (Old Blue) |  | titanohematite_TH80 BB-01 | 2.875414e-05 | 2.351139e-06 | 19.99922 | 1.000576 | 238.7325 | IRM_MPMS-5S (Old Blue) |  | titanohematite_TH90 BB-01 | 4.666484e-05 | 5.543372e-06 | 19.99835 | 1.000576 | 238.7325 | IRM_MPMS-5S (Old Blue)
hematite_Labrador-01-AS-01 | 6.825458e-08 | 6.771459e-10 | 59.99923 | 9.998934 | 238.7325 | IRM_MPMS-5S (Old Blue) |  | hematite_Labrador-100-um-GK-01 | 2.289436e-07 | 1.626504e-09 | 19.99914 | 997.3405 | 79.5775 | IRM_MPMS-5S (Old Blue) |  | hematite_Labrador-1000-um-GK-01 | 2.067311e-07 | 1.83634e-09 | 19.99929 | 997.3405 | 79.5775 | IRM_MPMS-5S (Old Blue) |  | hematite_Labrador-200-um-GK-01 | 2.340394e-07 | 1.323887e-08 | 19.9993 | 997.3405 | 79.5775 | IRM_MPMS-5S (Old Blue) |  | hematite_Labrador-single-crystal-GK-01 | 2.465602e-07 | 4.068887e-09 | 19.998 | 310.4305 | 79.5775 | IRM_MPMS-5S (Old Blue) |  | hematite_SkySpring 3310DX-01 | 4.156518e-07 | 1.446817e-09 | 59.99822 | 31.58693 | 238.7325 | IRM_MPMS-5S (Old Blue) |  | ilmenite _Peculiar Knob_SM-01 | 8.53053e-06 | 5.967903e-08 | 9.997827 | 100.0534 | 79.5775 | IRM_MPMS-XL (Big Red) |  | titanohematite_TH64 BB-01 | 0.0001913287 | 2.79268e-05 | 35.00024 | 3.163809 | 238.7325 | IRM_MPMS-5S (Old Blue) |  | titanohematite_TH80 BB-01 | 2.739945e-05 | 1.671585e-06 | 19.99922 | 3.163809 | 238.7325 | IRM_MPMS-5S (Old Blue) |  | titanohematite_TH90 BB-01 | 4.311905e-05 | 4.146408e-06 | 19.99835 | 3.163809 | 238.7325 | IRM_MPMS-5S (Old Blue)
hematite_Labrador-01-AS-01 | 6.722778e-08 | 6.773724e-10 | 59.99923 | 31.61889 | 238.7325 | IRM_MPMS-5S (Old Blue) |  | hematite_Labrador-100-um-GK-01 | 2.328065e-07 | -1.841812e-10 | 19.99914 | 997.3405 | 159.155 | IRM_MPMS-5S (Old Blue) |  | hematite_Labrador-1000-um-GK-01 | 2.079759e-07 | 1.547082e-09 | 19.99929 | 997.3405 | 159.155 | IRM_MPMS-5S (Old Blue) |  | hematite_Labrador-200-um-GK-01 | 2.309797e-07 | 1.378056e-08 | 19.9993 | 997.3405 | 159.155 | IRM_MPMS-5S (Old Blue) |  | hematite_Labrador-single-crystal-GK-01 | 2.505026e-07 | 4.786082e-10 | 19.998 | 310.4305 | 238.7325 | IRM_MPMS-5S (Old Blue) |  | hematite_SkySpring 3310DX-01 | 3.911265e-07 | 1.405533e-08 | 59.99822 | 177.5568 | 238.7325 | IRM_MPMS-5S (Old Blue) |  | ilmenite _Peculiar Knob_SM-01 | 8.528228e-06 | 6.035627e-08 | 9.997827 | 100.0534 | 159.155 | IRM_MPMS-XL (Big Red) |  | titanohematite_TH64 BB-01 | 0.0001639738 | 3.95213e-05 | 35.00024 | 10.00747 | 238.7325 | IRM_MPMS-5S (Old Blue) |  | titanohematite_TH80 BB-01 | 2.643578e-05 | 1.170539e-06 | 19.99922 | 10.00747 | 238.7325 | IRM_MPMS-5S (Old Blue) |  | titanohematite_TH90 BB-01 | 4.065222e-05 | 3.028888e-06 | 19.99835 | 10.00747 | 238.7325 | IRM_MPMS-5S (Old Blue)
hematite_Labrador-01-AS-01 | 6.680026e-08 | 5.814356e-10 | 59.99923 | 99.94669 | 238.7325 | IRM_MPMS-5S (Old Blue) |  | hematite_Labrador-100-um-GK-01 | 2.314866e-07 | 1.874564e-09 | 19.99914 | 997.3405 | 238.7325 | IRM_MPMS-5S (Old Blue) |  | hematite_Labrador-1000-um-GK-01 | 2.096116e-07 | 2.411129e-09 | 19.99929 | 997.3405 | 238.7325 | IRM_MPMS-5S (Old Blue) |  | hematite_Labrador-200-um-GK-01 | 2.279322e-07 | 1.288489e-08 | 19.9993 | 997.3405 | 238.7325 | IRM_MPMS-5S (Old Blue) |  | hematite_Labrador-single-crystal-GK-01 | 1.691043e-07 | 7.177161e-08 | 19.998 | 997.3405 | 7.95775 | IRM_MPMS-5S (Old Blue) |  | hematite_SkySpring 3310DX-01 | 4.134298e-07 | 1.038525e-09 | 59.99822 | 997.3405 | 238.7325 | IRM_MPMS-5S (Old Blue) |  | ilmenite _Peculiar Knob_SM-01 | 8.532358e-06 | 6.076057e-08 | 9.997827 | 100.0534 | 238.7325 | IRM_MPMS-XL (Big Red) |  | titanohematite_TH64 BB-01 | 0.0001282282 | 4.064422e-05 | 35.00024 | 31.62955 | 238.7325 | IRM_MPMS-5S (Old Blue) |  | titanohematite_TH80 BB-01 | 2.572365e-05 | 8.237636e-07 | 19.99922 | 31.62955 | 238.7325 | IRM_MPMS-5S (Old Blue) |  | titanohematite_TH90 BB-01 | 3.87491e-05 | 2.306075e-06 | 19.99835 | 31.62955 | 238.7325 | IRM_MPMS-5S (Old Blue)
hematite_Labrador-01-AS-01 | 7.131626e-08 | 4.392843e-10 | 69.99474 | 1.000576 | 238.7325 | IRM_MPMS-5S (Old Blue) |  | hematite_Labrador-100-um-GK-01 | 2.333909e-07 | 6.723153e-09 | 29.99975 | 9.998934 | 15.9155 | IRM_MPMS-5S (Old Blue) |  | hematite_Labrador-1000-um-GK-01 | 2.098979e-07 | -4.823582e-10 | 29.99999 | 9.998934 | 15.9155 | IRM_MPMS-5S (Old Blue) |  | hematite_Labrador-200-um-GK-01 | 2.207614e-07 | -1.997136e-09 | 30.00131 | 9.998934 | 15.9155 | IRM_MPMS-5S (Old Blue) |  | hematite_Labrador-single-crystal-GK-01 | 2.516034e-07 | 1.427781e-08 | 19.998 | 997.3405 | 23.87325 | IRM_MPMS-5S (Old Blue) |  | hematite_SkySpring 3310DX-01 | 4.211512e-07 | 1.63719e-09 | 69.99632 | 1.000576 | 238.7325 | IRM_MPMS-5S (Old Blue) |  | ilmenite _Peculiar Knob_SM-01 | 8.466946e-06 | 6.636641e-08 | 9.997827 | 316.723 | 15.9155 | IRM_MPMS-XL (Big Red) |  | titanohematite_TH64 BB-01 | 9.880012e-05 | 3.247235e-05 | 35.00024 | 100.0534 | 238.7325 | IRM_MPMS-5S (Old Blue) |  | titanohematite_TH80 BB-01 | 2.529219e-05 | 6.077861e-07 | 19.99922 | 100.0534 | 238.7325 | IRM_MPMS-5S (Old Blue) |  | titanohematite_TH90 BB-01 | 3.740438e-05 | 1.859923e-06 | 19.99835 | 100.0534 | 238.7325 | IRM_MPMS-5S (Old Blue)
hematite_Labrador-01-AS-01 | 7.102125e-08 | 8.579169e-10 | 69.99474 | 3.162956 | 238.7325 | IRM_MPMS-5S (Old Blue) |  | hematite_Labrador-100-um-GK-01 | 2.23429e-07 | 2.296736e-09 | 29.99975 | 9.998934 | 23.87325 | IRM_MPMS-5S (Old Blue) |  | hematite_Labrador-1000-um-GK-01 | 1.990574e-07 | -2.262687e-09 | 29.99999 | 9.998934 | 23.87325 | IRM_MPMS-5S (Old Blue) |  | hematite_Labrador-200-um-GK-01 | 2.260971e-07 | 4.411496e-10 | 30.00131 | 9.998934 | 23.87325 | IRM_MPMS-5S (Old Blue) |  | hematite_Labrador-single-crystal-GK-01 | 2.571141e-07 | 1.684095e-09 | 19.998 | 997.3405 | 79.5775 | IRM_MPMS-5S (Old Blue) |  | hematite_SkySpring 3310DX-01 | 4.196329e-07 | 1.689306e-09 | 69.99632 | 5.6232 | 238.7325 | IRM_MPMS-5S (Old Blue) |  | ilmenite _Peculiar Knob_SM-01 | 8.469166e-06 | 6.641936e-08 | 9.997827 | 316.723 | 23.87325 | IRM_MPMS-XL (Big Red) |  | titanohematite_TH64 BB-01 | 7.893589e-05 | 2.319328e-05 | 35.00024 | 316.723 | 238.7325 | IRM_MPMS-5S (Old Blue) |  | titanohematite_TH80 BB-01 | 2.488747e-05 | 4.610586e-07 | 19.99922 | 316.723 | 238.7325 | IRM_MPMS-5S (Old Blue) |  | titanohematite_TH90 BB-01 | 3.618078e-05 | 1.567567e-06 | 19.99835 | 316.723 | 238.7325 | IRM_MPMS-5S (Old Blue)
hematite_Labrador-01-AS-01 | 7.112559e-08 | 4.112189e-10 | 69.99474 | 9.998934 | 238.7325 | IRM_MPMS-5S (Old Blue) |  | hematite_Labrador-100-um-GK-01 | 2.309588e-07 | -6.649611e-10 | 29.99975 | 9.998934 | 79.5775 | IRM_MPMS-5S (Old Blue) |  | hematite_Labrador-1000-um-GK-01 | 2.062166e-07 | 3.155923e-09 | 29.99999 | 9.998934 | 79.5775 | IRM_MPMS-5S (Old Blue) |  | hematite_Labrador-200-um-GK-01 | 2.306517e-07 | 1.00682e-09 | 30.00131 | 9.998934 | 79.5775 | IRM_MPMS-5S (Old Blue) |  | hematite_Labrador-single-crystal-GK-01 | 2.476417e-07 | 1.202062e-09 | 19.998 | 997.3405 | 238.7325 | IRM_MPMS-5S (Old Blue) |  | hematite_SkySpring 3310DX-01 | 4.164133e-07 | 1.880324e-09 | 69.99632 | 31.58693 | 238.7325 | IRM_MPMS-5S (Old Blue) |  | ilmenite _Peculiar Knob_SM-01 | 8.47023e-06 | 5.825765e-08 | 9.997827 | 316.723 | 79.5775 | IRM_MPMS-XL (Big Red) |  | titanohematite_TH64 BB-01 | 6.563058e-05 | 1.617041e-05 | 35.00024 | 997.3405 | 238.7325 | IRM_MPMS-5S (Old Blue) |  | titanohematite_TH80 BB-01 | 2.456224e-05 | 3.357807e-07 | 19.99922 | 997.3405 | 238.7325 | IRM_MPMS-5S (Old Blue) |  | titanohematite_TH90 BB-01 | 3.504419e-05 | 1.333782e-06 | 19.99835 | 997.3405 | 238.7325 | IRM_MPMS-5S (Old Blue)
hematite_Labrador-01-AS-01 | 7.039681e-08 | 6.960861e-10 | 69.99474 | 31.61889 | 238.7325 | IRM_MPMS-5S (Old Blue) |  | hematite_Labrador-100-um-GK-01 | 2.299328e-07 | 7.804458e-10 | 29.99975 | 9.998934 | 159.155 | IRM_MPMS-5S (Old Blue) |  | hematite_Labrador-1000-um-GK-01 | 2.086795e-07 | 3.784366e-09 | 29.99999 | 9.998934 | 159.155 | IRM_MPMS-5S (Old Blue) |  | hematite_Labrador-200-um-GK-01 | 2.288251e-07 | 1.373218e-09 | 30.00131 | 9.998934 | 159.155 | IRM_MPMS-5S (Old Blue) |  | hematite_Labrador-single-crystal-GK-01 | 2.453319e-07 | 1.514808e-09 | 30 | 1.000576 | 7.95775 | IRM_MPMS-5S (Old Blue) |  | hematite_SkySpring 3310DX-01 | 3.900901e-07 | 1.162092e-08 | 69.99632 | 177.5568 | 238.7325 | IRM_MPMS-5S (Old Blue) |  | ilmenite _Peculiar Knob_SM-01 | 8.47248e-06 | 5.748091e-08 | 9.997827 | 316.723 | 159.155 | IRM_MPMS-XL (Big Red) |  | titanohematite_TH64 BB-01 | 0.0002336561 | 5.164353e-06 | 45.0025 | 1.000576 | 238.7325 | IRM_MPMS-5S (Old Blue) |  | titanohematite_TH80 BB-01 | 4.076364e-05 | 5.142229e-06 | 24.99782 | 1.000576 | 238.7325 | IRM_MPMS-5S (Old Blue) |  | titanohematite_TH90 BB-01 | 7.794282e-05 | 8.817167e-06 | 24.99683 | 1.000576 | 238.7325 | IRM_MPMS-5S (Old Blue)
hematite_Labrador-01-AS-01 | 6.951009e-08 | 1.799416e-10 | 69.99474 | 99.94669 | 238.7325 | IRM_MPMS-5S (Old Blue) |  | hematite_Labrador-100-um-GK-01 | 2.293496e-07 | 4.479668e-10 | 29.99975 | 9.998934 | 238.7325 | IRM_MPMS-5S (Old Blue) |  | hematite_Labrador-1000-um-GK-01 | 2.09957e-07 | 3.765769e-09 | 29.99999 | 9.998934 | 238.7325 | IRM_MPMS-5S (Old Blue) |  | hematite_Labrador-200-um-GK-01 | 2.298525e-07 | 1.490729e-09 | 30.00131 | 9.998934 | 238.7325 | IRM_MPMS-5S (Old Blue) |  | hematite_Labrador-single-crystal-GK-01 | 2.486844e-07 | 3.421928e-10 | 30 | 1.000576 | 23.87325 | IRM_MPMS-5S (Old Blue) |  | hematite_SkySpring 3310DX-01 | 4.134086e-07 | 3.169635e-09 | 69.99632 | 997.3405 | 238.7325 | IRM_MPMS-5S (Old Blue) |  | ilmenite _Peculiar Knob_SM-01 | 8.471934e-06 | 5.82551e-08 | 9.997827 | 316.723 | 238.7325 | IRM_MPMS-XL (Big Red) |  | titanohematite_TH64 BB-01 | 0.0002319912 | 7.051931e-06 | 45.0025 | 3.163809 | 238.7325 | IRM_MPMS-5S (Old Blue) |  | titanohematite_TH80 BB-01 | 3.620288e-05 | 4.966394e-06 | 24.99782 | 3.163809 | 238.7325 | IRM_MPMS-5S (Old Blue) |  | titanohematite_TH90 BB-01 | 7.04982e-05 | 9.293017e-06 | 24.99683 | 3.163809 | 238.7325 | IRM_MPMS-5S (Old Blue)
hematite_Labrador-01-AS-01 | 7.429863e-08 | 6.779743e-10 | 79.99796 | 1.000576 | 238.7325 | IRM_MPMS-5S (Old Blue) |  | hematite_Labrador-100-um-GK-01 | 2.269598e-07 | -6.590304e-10 | 29.99975 | 31.61889 | 15.9155 | IRM_MPMS-5S (Old Blue) |  | hematite_Labrador-1000-um-GK-01 | 2.044715e-07 | -5.54645e-12 | 29.99999 | 31.61889 | 15.9155 | IRM_MPMS-5S (Old Blue) |  | hematite_Labrador-200-um-GK-01 | 2.244033e-07 | -5.296307e-10 | 30.00131 | 31.61889 | 15.9155 | IRM_MPMS-5S (Old Blue) |  | hematite_Labrador-single-crystal-GK-01 | 2.505851e-07 | 5.075815e-11 | 30 | 1.000576 | 79.5775 | IRM_MPMS-5S (Old Blue) |  | hematite_SkySpring 3310DX-01 | 4.23601e-07 | 1.819242e-09 | 79.9932 | 1.000576 | 238.7325 | IRM_MPMS-5S (Old Blue) |  | ilmenite _Peculiar Knob_SM-01 | 8.401763e-06 | 9.025087e-08 | 9.997827 | 997.3405 | 15.9155 | IRM_MPMS-XL (Big Red) |  | titanohematite_TH64 BB-01 | 0.000228951 | 1.118522e-05 | 45.0025 | 10.00747 | 238.7325 | IRM_MPMS-5S (Old Blue) |  | titanohematite_TH80 BB-01 | 3.281002e-05 | 3.622614e-06 | 24.99782 | 10.00747 | 238.7325 | IRM_MPMS-5S (Old Blue) |  | titanohematite_TH90 BB-01 | 6.341146e-05 | 8.511305e-06 | 24.99683 | 10.00747 | 238.7325 | IRM_MPMS-5S (Old Blue)
hematite_Labrador-01-AS-01 | 7.423376e-08 | 4.873439e-10 | 79.99796 | 3.162956 | 238.7325 | IRM_MPMS-5S (Old Blue) |  | hematite_Labrador-100-um-GK-01 | 2.294805e-07 | -3.381964e-10 | 29.99975 | 31.61889 | 23.87325 | IRM_MPMS-5S (Old Blue) |  | hematite_Labrador-1000-um-GK-01 | 1.978702e-07 | -5.480206e-10 | 29.99999 | 31.61889 | 23.87325 | IRM_MPMS-5S (Old Blue) |  | hematite_Labrador-200-um-GK-01 | 2.351933e-07 | 3.510915e-09 | 30.00131 | 31.61889 | 23.87325 | IRM_MPMS-5S (Old Blue) |  | hematite_Labrador-single-crystal-GK-01 | 2.505117e-07 | 4.46789e-10 | 30 | 1.000576 | 238.7325 | IRM_MPMS-5S (Old Blue) |  | hematite_SkySpring 3310DX-01 | 4.212576e-07 | 1.779687e-09 | 79.9932 | 5.6232 | 238.7325 | IRM_MPMS-5S (Old Blue) |  | ilmenite _Peculiar Knob_SM-01 | 8.418219e-06 | 6.735386e-08 | 9.997827 | 997.3405 | 23.87325 | IRM_MPMS-XL (Big Red) |  | titanohematite_TH64 BB-01 | 0.0002210793 | 2.032335e-05 | 45.0025 | 31.62955 | 238.7325 | IRM_MPMS-5S (Old Blue) |  | titanohematite_TH80 BB-01 | 3.070139e-05 | 2.445636e-06 | 24.99782 | 31.62955 | 238.7325 | IRM_MPMS-5S (Old Blue) |  | titanohematite_TH90 BB-01 | 5.746787e-05 | 6.863822e-06 | 24.99683 | 31.62955 | 238.7325 | IRM_MPMS-5S (Old Blue)
hematite_Labrador-01-AS-01 | 7.415087e-08 | 4.448531e-10 | 79.99796 | 9.998934 | 238.7325 | IRM_MPMS-5S (Old Blue) |  | hematite_Labrador-100-um-GK-01 | 2.271677e-07 | -4.156781e-10 | 29.99975 | 31.61889 | 79.5775 | IRM_MPMS-5S (Old Blue) |  | hematite_Labrador-1000-um-GK-01 | 2.057525e-07 | 3.197212e-09 | 29.99999 | 31.61889 | 79.5775 | IRM_MPMS-5S (Old Blue) |  | hematite_Labrador-200-um-GK-01 | 2.275727e-07 | 1.508897e-09 | 30.00131 | 31.61889 | 79.5775 | IRM_MPMS-5S (Old Blue) |  | hematite_Labrador-single-crystal-GK-01 | 2.512325e-07 | -2.536177e-09 | 30 | 3.000192 | 7.95775 | IRM_MPMS-5S (Old Blue) |  | hematite_SkySpring 3310DX-01 | 4.180969e-07 | 1.677801e-09 | 79.9932 | 31.58693 | 238.7325 | IRM_MPMS-5S (Old Blue) |  | ilmenite _Peculiar Knob_SM-01 | 8.40953e-06 | 3.027433e-08 | 9.997827 | 997.3405 | 79.5775 | IRM_MPMS-XL (Big Red) |  | titanohematite_TH64 BB-01 | 0.0002028122 | 3.560898e-05 | 45.0025 | 100.0534 | 238.7325 | IRM_MPMS-5S (Old Blue) |  | titanohematite_TH80 BB-01 | 2.942219e-05 | 1.713648e-06 | 24.99782 | 100.0534 | 238.7325 | IRM_MPMS-5S (Old Blue) |  | titanohematite_TH90 BB-01 | 5.324923e-05 | 5.225282e-06 | 24.99683 | 100.0534 | 238.7325 | IRM_MPMS-5S (Old Blue)
hematite_Labrador-01-AS-01 | 7.388578e-08 | 3.960451e-10 | 79.99796 | 31.61889 | 238.7325 | IRM_MPMS-5S (Old Blue) |  | hematite_Labrador-100-um-GK-01 | 2.295157e-07 | 1.808458e-10 | 29.99975 | 31.61889 | 159.155 | IRM_MPMS-5S (Old Blue) |  | hematite_Labrador-1000-um-GK-01 | 2.077696e-07 | 2.525229e-09 | 29.99999 | 31.61889 | 159.155 | IRM_MPMS-5S (Old Blue) |  | hematite_Labrador-200-um-GK-01 | 2.284442e-07 | 6.510408e-10 | 30.00131 | 31.61889 | 159.155 | IRM_MPMS-5S (Old Blue) |  | hematite_Labrador-single-crystal-GK-01 | 2.48708e-07 | 1.317521e-10 | 30 | 3.000192 | 23.87325 | IRM_MPMS-5S (Old Blue) |  | hematite_SkySpring 3310DX-01 | 4.477115e-07 | 2.27556e-08 | 79.9932 | 177.5568 | 238.7325 | IRM_MPMS-5S (Old Blue) |  | ilmenite _Peculiar Knob_SM-01 | 8.414863e-06 | 2.904277e-08 | 9.997827 | 997.3405 | 159.155 | IRM_MPMS-XL (Big Red) |  | titanohematite_TH64 BB-01 | 0.0001670304 | 4.721857e-05 | 45.0025 | 316.723 | 238.7325 | IRM_MPMS-5S (Old Blue) |  | titanohematite_TH80 BB-01 | 2.840775e-05 | 1.202545e-06 | 24.99782 | 316.723 | 238.7325 | IRM_MPMS-5S (Old Blue) |  | titanohematite_TH90 BB-01 | 5.00609e-05 | 3.929364e-06 | 24.99683 | 316.723 | 238.7325 | IRM_MPMS-5S (Old Blue)
hematite_Labrador-01-AS-01 | 7.386116e-08 | 4.62831e-10 | 79.99796 | 99.94669 | 238.7325 | IRM_MPMS-5S (Old Blue) |  | hematite_Labrador-100-um-GK-01 | 2.292556e-07 | 4.837714e-10 | 29.99975 | 31.61889 | 238.7325 | IRM_MPMS-5S (Old Blue) |  | hematite_Labrador-1000-um-GK-01 | 2.089678e-07 | 3.151496e-09 | 29.99999 | 31.61889 | 238.7325 | IRM_MPMS-5S (Old Blue) |  | hematite_Labrador-200-um-GK-01 | 2.291221e-07 | 1.849776e-09 | 30.00131 | 31.61889 | 238.7325 | IRM_MPMS-5S (Old Blue) |  | hematite_Labrador-single-crystal-GK-01 | 2.498244e-07 | -1.345849e-10 | 30 | 3.000192 | 79.5775 | IRM_MPMS-5S (Old Blue) |  | hematite_SkySpring 3310DX-01 | 4.160541e-07 | 2.050518e-09 | 79.9932 | 997.3405 | 238.7325 | IRM_MPMS-5S (Old Blue) |  | ilmenite _Peculiar Knob_SM-01 | 8.413945e-06 | 2.935218e-08 | 9.997827 | 997.3405 | 238.7325 | IRM_MPMS-XL (Big Red) |  | titanohematite_TH64 BB-01 | 0.0001273645 | 4.361909e-05 | 45.0025 | 997.3405 | 238.7325 | IRM_MPMS-5S (Old Blue) |  | titanohematite_TH80 BB-01 | 2.76714e-05 | 8.256831e-07 | 24.99782 | 997.3405 | 238.7325 | IRM_MPMS-5S (Old Blue) |  | titanohematite_TH90 BB-01 | 4.766981e-05 | 2.981158e-06 | 24.99683 | 997.3405 | 238.7325 | IRM_MPMS-5S (Old Blue)
hematite_Labrador-01-AS-01 | 7.87817e-08 | 4.672286e-10 | 89.99646 | 1.000576 | 238.7325 | IRM_MPMS-5S (Old Blue) |  | hematite_Labrador-100-um-GK-01 | 2.261628e-07 | 4.267657e-09 | 29.99975 | 99.94669 | 15.9155 | IRM_MPMS-5S (Old Blue) |  | hematite_Labrador-1000-um-GK-01 | 1.949187e-07 | -1.697572e-09 | 29.99999 | 99.94669 | 15.9155 | IRM_MPMS-5S (Old Blue) |  | hematite_Labrador-200-um-GK-01 | 2.304603e-07 | 3.544408e-09 | 30.00131 | 99.94669 | 15.9155 | IRM_MPMS-5S (Old Blue) |  | hematite_Labrador-single-crystal-GK-01 | 2.5037e-07 | 5.835004e-10 | 30 | 3.000192 | 238.7325 | IRM_MPMS-5S (Old Blue) |  | hematite_SkySpring 3310DX-01 | 4.259852e-07 | 1.839696e-09 | 89.99267 | 1.000576 | 238.7325 | IRM_MPMS-5S (Old Blue) |  | ilmenite _Peculiar Knob_SM-01 | 9.475255e-06 | 3.599288e-08 | 19.99658 | 1.000576 | 15.9155 | IRM_MPMS-XL (Big Red) |  | titanohematite_TH64 BB-01 | 0.0002599859 | 5.276908e-06 | 54.99953 | 1.000576 | 238.7325 | IRM_MPMS-5S (Old Blue) |  | titanohematite_TH80 BB-01 | 5.131994e-05 | 2.003302e-06 | 29.99903 | 1.000576 | 238.7325 | IRM_MPMS-5S (Old Blue) |  | titanohematite_TH90 BB-01 | 0.0001082037 | 6.019556e-06 | 29.99946 | 1.000576 | 238.7325 | IRM_MPMS-5S (Old Blue)
hematite_Labrador-01-AS-01 | 7.935855e-08 | 3.482741e-10 | 89.99646 | 3.162956 | 238.7325 | IRM_MPMS-5S (Old Blue) |  | hematite_Labrador-100-um-GK-01 | 2.386726e-07 | -1.166558e-09 | 29.99975 | 99.94669 | 23.87325 | IRM_MPMS-5S (Old Blue) |  | hematite_Labrador-1000-um-GK-01 | 2.009028e-07 | 5.053242e-09 | 29.99999 | 99.94669 | 23.87325 | IRM_MPMS-5S (Old Blue) |  | hematite_Labrador-200-um-GK-01 | 2.36229e-07 | 7.128221e-09 | 30.00131 | 99.94669 | 23.87325 | IRM_MPMS-5S (Old Blue) |  | hematite_Labrador-single-crystal-GK-01 | 2.57489e-07 | 2.683922e-09 | 30 | 9.998934 | 7.95775 | IRM_MPMS-5S (Old Blue) |  | hematite_SkySpring 3310DX-01 | 4.23672e-07 | 1.911644e-09 | 89.99267 | 5.6232 | 238.7325 | IRM_MPMS-5S (Old Blue) |  | ilmenite _Peculiar Knob_SM-01 | 9.47721e-06 | 3.598785e-08 | 19.99658 | 1.000576 | 23.87325 | IRM_MPMS-XL (Big Red) |  | titanohematite_TH64 BB-01 | 0.0002579326 | 6.050733e-06 | 54.99953 | 3.163809 | 238.7325 | IRM_MPMS-5S (Old Blue) |  | titanohematite_TH80 BB-01 | 4.96256e-05 | 3.718324e-06 | 29.99903 | 3.163809 | 238.7325 | IRM_MPMS-5S (Old Blue) |  | titanohematite_TH90 BB-01 | 0.0001034424 | 7.148534e-06 | 29.99946 | 3.163809 | 238.7325 | IRM_MPMS-5S (Old Blue)
hematite_Labrador-01-AS-01 | 7.907265e-08 | 3.47714e-10 | 89.99646 | 9.998934 | 238.7325 | IRM_MPMS-5S (Old Blue) |  | hematite_Labrador-100-um-GK-01 | 2.296485e-07 | 2.20642e-09 | 29.99975 | 99.94669 | 79.5775 | IRM_MPMS-5S (Old Blue) |  | hematite_Labrador-1000-um-GK-01 | 2.049796e-07 | 3.845719e-09 | 29.99999 | 99.94669 | 79.5775 | IRM_MPMS-5S (Old Blue) |  | hematite_Labrador-200-um-GK-01 | 2.307399e-07 | -1.643178e-09 | 30.00131 | 99.94669 | 79.5775 | IRM_MPMS-5S (Old Blue) |  | hematite_Labrador-single-crystal-GK-01 | 2.501848e-07 | -2.83508e-09 | 30 | 9.998934 | 23.87325 | IRM_MPMS-5S (Old Blue) |  | hematite_SkySpring 3310DX-01 | 4.206314e-07 | 1.537498e-09 | 89.99267 | 31.58693 | 238.7325 | IRM_MPMS-5S (Old Blue) |  | ilmenite _Peculiar Knob_SM-01 | 9.42672e-06 | 4.58172e-08 | 19.99658 | 1.000576 | 79.5775 | IRM_MPMS-XL (Big Red) |  | titanohematite_TH64 BB-01 | 0.0002556261 | 6.707275e-06 | 54.99953 | 10.00747 | 238.7325 | IRM_MPMS-5S (Old Blue) |  | titanohematite_TH80 BB-01 | 4.579956e-05 | 5.61874e-06 | 29.99903 | 10.00747 | 238.7325 | IRM_MPMS-5S (Old Blue) |  | titanohematite_TH90 BB-01 | 9.764278e-05 | 8.759836e-06 | 29.99946 | 10.00747 | 238.7325 | IRM_MPMS-5S (Old Blue)
hematite_Labrador-01-AS-01 | 7.919284e-08 | 2.280188e-10 | 89.99646 | 31.61889 | 238.7325 | IRM_MPMS-5S (Old Blue) |  | hematite_Labrador-100-um-GK-01 | 2.291097e-07 | -1.904478e-10 | 29.99975 | 99.94669 | 159.155 | IRM_MPMS-5S (Old Blue) |  | hematite_Labrador-1000-um-GK-01 | 2.072942e-07 | 2.340106e-09 | 29.99999 | 99.94669 | 159.155 | IRM_MPMS-5S (Old Blue) |  | hematite_Labrador-200-um-GK-01 | 2.289371e-07 | 1.591386e-09 | 30.00131 | 99.94669 | 159.155 | IRM_MPMS-5S (Old Blue) |  | hematite_Labrador-single-crystal-GK-01 | 2.505753e-07 | 8.64409e-10 | 30 | 9.998934 | 79.5775 | IRM_MPMS-5S (Old Blue) |  | hematite_SkySpring 3310DX-01 | 4.186966e-07 | -1.535764e-08 | 89.99267 | 177.5568 | 238.7325 | IRM_MPMS-5S (Old Blue) |  | ilmenite _Peculiar Knob_SM-01 | 9.469538e-06 | 3.58626e-08 | 19.99658 | 1.000576 | 159.155 | IRM_MPMS-XL (Big Red) |  | titanohematite_TH64 BB-01 | 0.000252208 | 8.533862e-06 | 54.99953 | 31.62955 | 238.7325 | IRM_MPMS-5S (Old Blue) |  | titanohematite_TH80 BB-01 | 4.04952e-05 | 5.752884e-06 | 29.99903 | 31.62955 | 238.7325 | IRM_MPMS-5S (Old Blue) |  | titanohematite_TH90 BB-01 | 9.001751e-05 | 1.022237e-05 | 29.99946 | 31.62955 | 238.7325 | IRM_MPMS-5S (Old Blue)
hematite_Labrador-01-AS-01 | 7.906835e-08 | 2.610249e-10 | 89.99646 | 99.94669 | 238.7325 | IRM_MPMS-5S (Old Blue) |  | hematite_Labrador-100-um-GK-01 | 2.29809e-07 | 5.891333e-10 | 29.99975 | 99.94669 | 238.7325 | IRM_MPMS-5S (Old Blue) |  | hematite_Labrador-1000-um-GK-01 | 2.085463e-07 | 2.517869e-09 | 29.99999 | 99.94669 | 238.7325 | IRM_MPMS-5S (Old Blue) |  | hematite_Labrador-200-um-GK-01 | 2.29967e-07 | 2.104093e-09 | 30.00131 | 99.94669 | 238.7325 | IRM_MPMS-5S (Old Blue) |  | hematite_Labrador-single-crystal-GK-01 | 2.505626e-07 | 4.319993e-10 | 30 | 9.998934 | 238.7325 | IRM_MPMS-5S (Old Blue) |  | hematite_SkySpring 3310DX-01 | 4.177763e-07 | 2.967222e-09 | 89.99267 | 997.3405 | 238.7325 | IRM_MPMS-5S (Old Blue) |  | ilmenite _Peculiar Knob_SM-01 | 9.465809e-06 | 3.58021e-08 | 19.99658 | 1.000576 | 238.7325 | IRM_MPMS-XL (Big Red) |  | titanohematite_TH64 BB-01 | 0.0002486335 | 1.309711e-05 | 54.99953 | 100.0534 | 238.7325 | IRM_MPMS-5S (Old Blue) |  | titanohematite_TH80 BB-01 | 3.648126e-05 | 4.298752e-06 | 29.99903 | 100.0534 | 238.7325 | IRM_MPMS-5S (Old Blue) |  | titanohematite_TH90 BB-01 | 8.166695e-05 | 1.033081e-05 | 29.99946 | 100.0534 | 238.7325 | IRM_MPMS-5S (Old Blue)
hematite_Labrador-01-AS-01 | 8.57619e-08 | 2.501624e-10 | 99.99764 | 1.000576 | 238.7325 | IRM_MPMS-5S (Old Blue) |  | hematite_Labrador-100-um-GK-01 | 2.660146e-07 | -1.936615e-09 | 29.99975 | 316.723 | 15.9155 | IRM_MPMS-5S (Old Blue) |  | hematite_Labrador-1000-um-GK-01 | 2.030562e-07 | -2.82531e-09 | 29.99999 | 316.723 | 15.9155 | IRM_MPMS-5S (Old Blue) |  | hematite_Labrador-200-um-GK-01 | 2.312943e-07 | -5.022066e-09 | 30.00131 | 316.723 | 15.9155 | IRM_MPMS-5S (Old Blue) |  | hematite_Labrador-single-crystal-GK-01 | 2.719054e-07 | 3.322164e-08 | 30 | 31.00198 | 7.95775 | IRM_MPMS-5S (Old Blue) |  | hematite_SkySpring 3310DX-01 | 4.290663e-07 | 2.176449e-09 | 99.98759 | 1.000576 | 238.7325 | IRM_MPMS-5S (Old Blue) |  | ilmenite _Peculiar Knob_SM-01 | 9.443026e-06 | 3.340145e-08 | 19.99658 | 3.163809 | 15.9155 | IRM_MPMS-XL (Big Red) |  | titanohematite_TH64 BB-01 | 0.0002399538 | 2.286995e-05 | 54.99953 | 316.723 | 238.7325 | IRM_MPMS-5S (Old Blue) |  | titanohematite_TH80 BB-01 | 3.403339e-05 | 2.917986e-06 | 29.99903 | 316.723 | 238.7325 | IRM_MPMS-5S (Old Blue) |  | titanohematite_TH90 BB-01 | 7.410917e-05 | 8.767146e-06 | 29.99946 | 316.723 | 238.7325 | IRM_MPMS-5S (Old Blue)
hematite_Labrador-01-AS-01 | 8.561448e-08 | 3.61639e-10 | 99.99764 | 3.162956 | 238.7325 | IRM_MPMS-5S (Old Blue) |  | hematite_Labrador-100-um-GK-01 | 2.295609e-07 | 5.807455e-10 | 29.99975 | 316.723 | 23.87325 | IRM_MPMS-5S (Old Blue) |  | hematite_Labrador-1000-um-GK-01 | 2.066646e-07 | -6.726516e-09 | 29.99999 | 316.723 | 23.87325 | IRM_MPMS-5S (Old Blue) |  | hematite_Labrador-200-um-GK-01 | 2.089756e-07 | -8.769986e-09 | 30.00131 | 316.723 | 23.87325 | IRM_MPMS-5S (Old Blue) |  | hematite_Labrador-single-crystal-GK-01 | 2.357274e-07 | 4.652752e-09 | 30 | 31.00198 | 23.87325 | IRM_MPMS-5S (Old Blue) |  | hematite_SkySpring 3310DX-01 | 4.262021e-07 | 2.393115e-09 | 99.98759 | 5.6232 | 238.7325 | IRM_MPMS-5S (Old Blue) |  | ilmenite _Peculiar Knob_SM-01 | 9.444191e-06 | 3.439052e-08 | 19.99658 | 3.163809 | 23.87325 | IRM_MPMS-XL (Big Red) |  | titanohematite_TH64 BB-01 | 0.0002196312 | 3.925746e-05 | 54.99953 | 997.3405 | 238.7325 | IRM_MPMS-5S (Old Blue) |  | titanohematite_TH80 BB-01 | 3.236196e-05 | 2.012003e-06 | 29.99903 | 997.3405 | 238.7325 | IRM_MPMS-5S (Old Blue) |  | titanohematite_TH90 BB-01 | 6.851923e-05 | 6.699304e-06 | 29.99946 | 997.3405 | 238.7325 | IRM_MPMS-5S (Old Blue)
hematite_Labrador-01-AS-01 | 8.543378e-08 | 2.769135e-10 | 99.99764 | 9.998934 | 238.7325 | IRM_MPMS-5S (Old Blue) |  | hematite_Labrador-100-um-GK-01 | 2.302627e-07 | 2.522581e-09 | 29.99975 | 316.723 | 79.5775 | IRM_MPMS-5S (Old Blue) |  | hematite_Labrador-1000-um-GK-01 | 2.057833e-07 | 2.873743e-09 | 29.99999 | 316.723 | 79.5775 | IRM_MPMS-5S (Old Blue) |  | hematite_Labrador-200-um-GK-01 | 2.347666e-07 | 3.86606e-09 | 30.00131 | 316.723 | 79.5775 | IRM_MPMS-5S (Old Blue) |  | hematite_Labrador-single-crystal-GK-01 | 2.481612e-07 | -4.229176e-09 | 30 | 31.00198 | 79.5775 | IRM_MPMS-5S (Old Blue) |  | hematite_SkySpring 3310DX-01 | 4.23168e-07 | 2.087244e-09 | 99.98759 | 31.58693 | 238.7325 | IRM_MPMS-5S (Old Blue) |  | ilmenite _Peculiar Knob_SM-01 | 9.442213e-06 | 3.408321e-08 | 19.99658 | 3.163809 | 79.5775 | IRM_MPMS-XL (Big Red) |  | titanohematite_TH64 BB-01 | 0.0002765309 | 4.039161e-06 | 64.98155 | 1.000576 | 238.7325 | IRM_MPMS-5S (Old Blue) |  | titanohematite_TH80 BB-01 | 5.770238e-05 | 8.62387e-07 | 34.99594 | 1.000576 | 238.7325 | IRM_MPMS-5S (Old Blue) |  | titanohematite_TH90 BB-01 | 0.000122047 | 3.520864e-06 | 35.0009 | 1.000576 | 238.7325 | IRM_MPMS-5S (Old Blue)
hematite_Labrador-01-AS-01 | 8.529249e-08 | 1.646941e-11 | 99.99764 | 31.61889 | 238.7325 | IRM_MPMS-5S (Old Blue) |  | hematite_Labrador-100-um-GK-01 | 2.28236e-07 | 5.790182e-10 | 29.99975 | 316.723 | 159.155 | IRM_MPMS-5S (Old Blue) |  | hematite_Labrador-1000-um-GK-01 | 2.05338e-07 | 3.179837e-09 | 29.99999 | 316.723 | 159.155 | IRM_MPMS-5S (Old Blue) |  | hematite_Labrador-200-um-GK-01 | 2.299171e-07 | 3.688064e-09 | 30.00131 | 316.723 | 159.155 | IRM_MPMS-5S (Old Blue) |  | hematite_Labrador-single-crystal-GK-01 | 2.512202e-07 | -5.907209e-10 | 30 | 31.00198 | 238.7325 | IRM_MPMS-5S (Old Blue) |  | hematite_SkySpring 3310DX-01 | 4.357135e-07 | 1.562607e-08 | 99.98759 | 177.5568 | 238.7325 | IRM_MPMS-5S (Old Blue) |  | ilmenite _Peculiar Knob_SM-01 | 9.437785e-06 | 3.39426e-08 | 19.99658 | 3.163809 | 159.155 | IRM_MPMS-XL (Big Red) |  | titanohematite_TH64 BB-01 | 0.0002755983 | 4.234227e-06 | 64.98155 | 3.163809 | 238.7325 | IRM_MPMS-5S (Old Blue) |  | titanohematite_TH80 BB-01 | 5.715275e-05 | 1.384599e-06 | 34.99594 | 3.163809 | 238.7325 | IRM_MPMS-5S (Old Blue) |  | titanohematite_TH90 BB-01 | 0.0001192732 | 3.752364e-06 | 35.0009 | 3.163809 | 238.7325 | IRM_MPMS-5S (Old Blue)
hematite_Labrador-01-AS-01 | 8.572409e-08 | 1.718183e-10 | 99.99764 | 99.94669 | 238.7325 | IRM_MPMS-5S (Old Blue) |  | hematite_Labrador-100-um-GK-01 | 2.292774e-07 | 6.329089e-10 | 29.99975 | 316.723 | 238.7325 | IRM_MPMS-5S (Old Blue) |  | hematite_Labrador-1000-um-GK-01 | 2.083522e-07 | 2.564345e-09 | 29.99999 | 316.723 | 238.7325 | IRM_MPMS-5S (Old Blue) |  | hematite_Labrador-200-um-GK-01 | 2.270026e-07 | 3.676014e-09 | 30.00131 | 316.723 | 238.7325 | IRM_MPMS-5S (Old Blue) |  | hematite_Labrador-single-crystal-GK-01 | 2.440758e-07 | -5.207244e-09 | 30 | 99.94669 | 7.95775 | IRM_MPMS-5S (Old Blue) |  | hematite_SkySpring 3310DX-01 | 4.188467e-07 | 3.38535e-09 | 99.98759 | 997.3405 | 238.7325 | IRM_MPMS-5S (Old Blue) |  | ilmenite _Peculiar Knob_SM-01 | 9.436224e-06 | 3.400869e-08 | 19.99658 | 3.163809 | 238.7325 | IRM_MPMS-XL (Big Red) |  | titanohematite_TH64 BB-01 | 0.0002747768 | 4.347852e-06 | 64.98155 | 10.00747 | 238.7325 | IRM_MPMS-5S (Old Blue) |  | titanohematite_TH80 BB-01 | 5.619095e-05 | 2.517654e-06 | 34.99594 | 10.00747 | 238.7325 | IRM_MPMS-5S (Old Blue) |  | titanohematite_TH90 BB-01 | 0.0001164623 | 4.223891e-06 | 35.0009 | 10.00747 | 238.7325 | IRM_MPMS-5S (Old Blue)
hematite_Labrador-01-AS-01 | 8.917668e-08 | 1.399042e-10 | 109.9915 | 1.000576 | 238.7325 | IRM_MPMS-5S (Old Blue) |  | hematite_Labrador-100-um-GK-01 | 2.159039e-07 | -7.415669e-09 | 29.99975 | 997.3405 | 15.9155 | IRM_MPMS-5S (Old Blue) |  | hematite_Labrador-1000-um-GK-01 | 1.847903e-07 | -6.58146e-09 | 29.99999 | 997.3405 | 15.9155 | IRM_MPMS-5S (Old Blue) |  | hematite_Labrador-200-um-GK-01 | 2.411903e-07 | -1.038427e-08 | 30.00131 | 997.3405 | 15.9155 | IRM_MPMS-5S (Old Blue) |  | hematite_Labrador-single-crystal-GK-01 | 2.407445e-07 | 1.166015e-08 | 30 | 99.94669 | 23.87325 | IRM_MPMS-5S (Old Blue) |  | hematite_SkySpring 3310DX-01 | 4.326515e-07 | 2.584179e-09 | 109.9944 | 1.000576 | 238.7325 | IRM_MPMS-5S (Old Blue) |  | ilmenite _Peculiar Knob_SM-01 | 9.420222e-06 | 2.237295e-08 | 19.99658 | 10.00747 | 15.9155 | IRM_MPMS-XL (Big Red) |  | titanohematite_TH64 BB-01 | 0.0002731992 | 5.215766e-06 | 64.98155 | 31.62955 | 238.7325 | IRM_MPMS-5S (Old Blue) |  | titanohematite_TH80 BB-01 | 5.379813e-05 | 4.627363e-06 | 34.99594 | 31.62955 | 238.7325 | IRM_MPMS-5S (Old Blue) |  | titanohematite_TH90 BB-01 | 0.0001130303 | 5.285573e-06 | 35.0009 | 31.62955 | 238.7325 | IRM_MPMS-5S (Old Blue)
hematite_Labrador-01-AS-01 | 8.886241e-08 | 4.781243e-10 | 109.9915 | 3.162956 | 238.7325 | IRM_MPMS-5S (Old Blue) |  | hematite_Labrador-100-um-GK-01 | 2.110711e-07 | 1.835075e-08 | 29.99975 | 997.3405 | 23.87325 | IRM_MPMS-5S (Old Blue) |  | hematite_Labrador-1000-um-GK-01 | 1.977883e-07 | -8.368752e-09 | 29.99999 | 997.3405 | 23.87325 | IRM_MPMS-5S (Old Blue) |  | hematite_Labrador-200-um-GK-01 | 2.433143e-07 | 1.408915e-08 | 30.00131 | 997.3405 | 23.87325 | IRM_MPMS-5S (Old Blue) |  | hematite_Labrador-single-crystal-GK-01 | 2.564029e-07 | -1.153174e-09 | 30 | 99.94669 | 79.5775 | IRM_MPMS-5S (Old Blue) |  | hematite_SkySpring 3310DX-01 | 4.29441e-07 | 2.716989e-09 | 109.9944 | 5.6232 | 238.7325 | IRM_MPMS-5S (Old Blue) |  | ilmenite _Peculiar Knob_SM-01 | 9.412535e-06 | 2.767045e-08 | 19.99658 | 10.00747 | 23.87325 | IRM_MPMS-XL (Big Red) |  | titanohematite_TH64 BB-01 | 0.0002721556 | 6.790234e-06 | 64.98155 | 100.0534 | 238.7325 | IRM_MPMS-5S (Old Blue) |  | titanohematite_TH80 BB-01 | 4.896947e-05 | 6.580523e-06 | 34.99594 | 100.0534 | 238.7325 | IRM_MPMS-5S (Old Blue) |  | titanohematite_TH90 BB-01 | 0.0001087515 | 7.150652e-06 | 35.0009 | 100.0534 | 238.7325 | IRM_MPMS-5S (Old Blue)
hematite_Labrador-01-AS-01 | 8.879403e-08 | 2.769368e-10 | 109.9915 | 9.998934 | 238.7325 | IRM_MPMS-5S (Old Blue) |  | hematite_Labrador-100-um-GK-01 | 2.28796e-07 | -4.871673e-10 | 29.99975 | 997.3405 | 79.5775 | IRM_MPMS-5S (Old Blue) |  | hematite_Labrador-1000-um-GK-01 | 2.056405e-07 | 2.987538e-09 | 29.99999 | 997.3405 | 79.5775 | IRM_MPMS-5S (Old Blue) |  | hematite_Labrador-200-um-GK-01 | 2.266512e-07 | 2.353959e-08 | 30.00131 | 997.3405 | 79.5775 | IRM_MPMS-5S (Old Blue) |  | hematite_Labrador-single-crystal-GK-01 | 2.503264e-07 | 1.472837e-10 | 30 | 99.94669 | 238.7325 | IRM_MPMS-5S (Old Blue) |  | hematite_SkySpring 3310DX-01 | 4.262828e-07 | 2.645789e-09 | 109.9944 | 31.58693 | 238.7325 | IRM_MPMS-5S (Old Blue) |  | ilmenite _Peculiar Knob_SM-01 | 9.416227e-06 | 2.692024e-08 | 19.99658 | 10.00747 | 79.5775 | IRM_MPMS-XL (Big Red) |  | titanohematite_TH64 BB-01 | 0.0002692012 | 1.014466e-05 | 64.98155 | 316.723 | 238.7325 | IRM_MPMS-5S (Old Blue) |  | titanohematite_TH80 BB-01 | 4.321416e-05 | 6.022617e-06 | 34.99594 | 316.723 | 238.7325 | IRM_MPMS-5S (Old Blue) |  | titanohematite_TH90 BB-01 | 0.0001024291 | 8.86659e-06 | 35.0009 | 316.723 | 238.7325 | IRM_MPMS-5S (Old Blue)
hematite_Labrador-01-AS-01 | 8.923906e-08 | -6.771383e-11 | 109.9915 | 31.61889 | 238.7325 | IRM_MPMS-5S (Old Blue) |  | hematite_Labrador-100-um-GK-01 | 2.279331e-07 | 1.581097e-09 | 29.99975 | 997.3405 | 159.155 | IRM_MPMS-5S (Old Blue) |  | hematite_Labrador-1000-um-GK-01 | 2.065464e-07 | 2.393587e-09 | 29.99999 | 997.3405 | 159.155 | IRM_MPMS-5S (Old Blue) |  | hematite_Labrador-200-um-GK-01 | 2.296878e-07 | 9.668181e-09 | 30.00131 | 997.3405 | 159.155 | IRM_MPMS-5S (Old Blue) |  | hematite_Labrador-single-crystal-GK-01 | 3.158719e-07 | -2.272687e-08 | 30 | 310.4305 | 7.95775 | IRM_MPMS-5S (Old Blue) |  | hematite_SkySpring 3310DX-01 | 4.328449e-07 | -2.278044e-08 | 109.9944 | 177.5568 | 238.7325 | IRM_MPMS-5S (Old Blue) |  | ilmenite _Peculiar Knob_SM-01 | 9.415187e-06 | 2.585815e-08 | 19.99658 | 10.00747 | 159.155 | IRM_MPMS-XL (Big Red) |  | titanohematite_TH64 BB-01 | 0.0002639746 | 1.730296e-05 | 64.98155 | 997.3405 | 238.7325 | IRM_MPMS-5S (Old Blue) |  | titanohematite_TH80 BB-01 | 3.933907e-05 | 4.249734e-06 | 34.99594 | 997.3405 | 238.7325 | IRM_MPMS-5S (Old Blue) |  | titanohematite_TH90 BB-01 | 9.512625e-05 | 9.08737e-06 | 35.0009 | 997.3405 | 238.7325 | IRM_MPMS-5S (Old Blue)
hematite_Labrador-01-AS-01 | 8.937552e-08 | -8.602496e-11 | 109.9915 | 99.94669 | 238.7325 | IRM_MPMS-5S (Old Blue) |  | hematite_Labrador-100-um-GK-01 | 2.308576e-07 | 9.632816e-11 | 29.99975 | 997.3405 | 238.7325 | IRM_MPMS-5S (Old Blue) |  | hematite_Labrador-1000-um-GK-01 | 2.089894e-07 | 2.147466e-09 | 29.99999 | 997.3405 | 238.7325 | IRM_MPMS-5S (Old Blue) |  | hematite_Labrador-200-um-GK-01 | 2.326279e-07 | 1.077939e-08 | 30.00131 | 997.3405 | 238.7325 | IRM_MPMS-5S (Old Blue) |  | hematite_Labrador-single-crystal-GK-01 | 2.31664e-07 | 2.391533e-08 | 30 | 310.4305 | 23.87325 | IRM_MPMS-5S (Old Blue) |  | hematite_SkySpring 3310DX-01 | 4.196871e-07 | 3.393859e-09 | 109.9944 | 997.3405 | 238.7325 | IRM_MPMS-5S (Old Blue) |  | ilmenite _Peculiar Knob_SM-01 | 9.412057e-06 | 2.600071e-08 | 19.99658 | 10.00747 | 238.7325 | IRM_MPMS-XL (Big Red) |  | titanohematite_TH64 BB-01 | 0.0002889485 | 4.140896e-06 | 74.99173 | 1.000576 | 238.7325 | IRM_MPMS-5S (Old Blue) |  | titanohematite_TH80 BB-01 | 6.436006e-05 | 7.571692e-07 | 40.00291 | 1.000576 | 238.7325 | IRM_MPMS-5S (Old Blue) |  | titanohematite_TH90 BB-01 | 0.0001204921 | 2.961994e-06 | 40.00245 | 1.000576 | 238.7325 | IRM_MPMS-5S (Old Blue)
hematite_Labrador-01-AS-01 | 9.075904e-08 | -1.046223e-10 | 119.9946 | 1.000576 | 238.7325 | IRM_MPMS-5S (Old Blue) |  | hematite_Labrador-100-um-GK-01 | 2.290957e-07 | -7.698972e-09 | 40.00154 | 9.998934 | 15.9155 | IRM_MPMS-5S (Old Blue) |  | hematite_Labrador-1000-um-GK-01 | 1.989623e-07 | 1.845921e-09 | 39.99981 | 9.998934 | 15.9155 | IRM_MPMS-5S (Old Blue) |  | hematite_Labrador-200-um-GK-01 | 2.440728e-07 | 1.381311e-08 | 39.99943 | 9.998934 | 15.9155 | IRM_MPMS-5S (Old Blue) |  | hematite_Labrador-single-crystal-GK-01 | 2.556852e-07 | 3.154512e-11 | 30 | 310.4305 | 79.5775 | IRM_MPMS-5S (Old Blue) |  | hematite_SkySpring 3310DX-01 | 4.372058e-07 | 2.872012e-09 | 119.9873 | 1.000576 | 238.7325 | IRM_MPMS-5S (Old Blue) |  | ilmenite _Peculiar Knob_SM-01 | 9.370784e-06 | 3.20911e-08 | 19.99658 | 31.62955 | 15.9155 | IRM_MPMS-XL (Big Red) |  | titanohematite_TH64 BB-01 | 0.0002880032 | 4.171008e-06 | 74.99173 | 3.163809 | 238.7325 | IRM_MPMS-5S (Old Blue) |  | titanohematite_TH80 BB-01 | 6.392367e-05 | 9.125793e-07 | 40.00291 | 3.163809 | 238.7325 | IRM_MPMS-5S (Old Blue) |  | titanohematite_TH90 BB-01 | 0.000118296 | 2.808579e-06 | 40.00245 | 3.163809 | 238.7325 | IRM_MPMS-5S (Old Blue)
hematite_Labrador-01-AS-01 | 9.07902e-08 | 1.209552e-10 | 119.9946 | 3.162956 | 238.7325 | IRM_MPMS-5S (Old Blue) |  | hematite_Labrador-100-um-GK-01 | 2.262428e-07 | -1.865781e-09 | 40.00154 | 9.998934 | 23.87325 | IRM_MPMS-5S (Old Blue) |  | hematite_Labrador-1000-um-GK-01 | 2.030751e-07 | 1.88888e-09 | 39.99981 | 9.998934 | 23.87325 | IRM_MPMS-5S (Old Blue) |  | hematite_Labrador-200-um-GK-01 | 2.364192e-07 | -1.261692e-09 | 39.99943 | 9.998934 | 23.87325 | IRM_MPMS-5S (Old Blue) |  | hematite_Labrador-single-crystal-GK-01 | 2.479305e-07 | 4.135039e-10 | 30 | 310.4305 | 238.7325 | IRM_MPMS-5S (Old Blue) |  | hematite_SkySpring 3310DX-01 | 4.336723e-07 | 3.267057e-09 | 119.9873 | 5.6232 | 238.7325 | IRM_MPMS-5S (Old Blue) |  | ilmenite _Peculiar Knob_SM-01 | 9.373694e-06 | 3.043471e-08 | 19.99658 | 31.62955 | 23.87325 | IRM_MPMS-XL (Big Red) |  | titanohematite_TH64 BB-01 | 0.0002872616 | 4.075419e-06 | 74.99173 | 10.00747 | 238.7325 | IRM_MPMS-5S (Old Blue) |  | titanohematite_TH80 BB-01 | 6.342774e-05 | 1.228257e-06 | 40.00291 | 10.00747 | 238.7325 | IRM_MPMS-5S (Old Blue) |  | titanohematite_TH90 BB-01 | 0.0001162765 | 2.664357e-06 | 40.00245 | 10.00747 | 238.7325 | IRM_MPMS-5S (Old Blue)
hematite_Labrador-01-AS-01 | 9.096017e-08 | 2.444992e-10 | 119.9946 | 9.998934 | 238.7325 | IRM_MPMS-5S (Old Blue) |  | hematite_Labrador-100-um-GK-01 | 2.293416e-07 | 1.290419e-09 | 40.00154 | 9.998934 | 79.5775 | IRM_MPMS-5S (Old Blue) |  | hematite_Labrador-1000-um-GK-01 | 2.07778e-07 | 3.008172e-09 | 39.99981 | 9.998934 | 79.5775 | IRM_MPMS-5S (Old Blue) |  | hematite_Labrador-200-um-GK-01 | 2.377713e-07 | 4.664294e-10 | 39.99943 | 9.998934 | 79.5775 | IRM_MPMS-5S (Old Blue) |  | hematite_Labrador-single-crystal-GK-01 | 2.434077e-07 | -2.99273e-09 | 30 | 997.3405 | 7.95775 | IRM_MPMS-5S (Old Blue) |  | hematite_SkySpring 3310DX-01 | 4.299006e-07 | 2.828737e-09 | 119.9873 | 31.58693 | 238.7325 | IRM_MPMS-5S (Old Blue) |  | ilmenite _Peculiar Knob_SM-01 | 9.374341e-06 | 2.99094e-08 | 19.99658 | 31.62955 | 79.5775 | IRM_MPMS-XL (Big Red) |  | titanohematite_TH64 BB-01 | 0.0002858979 | 4.429343e-06 | 74.99173 | 31.62955 | 238.7325 | IRM_MPMS-5S (Old Blue) |  | titanohematite_TH80 BB-01 | 6.253995e-05 | 2.096567e-06 | 40.00291 | 31.62955 | 238.7325 | IRM_MPMS-5S (Old Blue) |  | titanohematite_TH90 BB-01 | 0.0001141405 | 2.73851e-06 | 40.00245 | 31.62955 | 238.7325 | IRM_MPMS-5S (Old Blue)
hematite_Labrador-01-AS-01 | 9.110558e-08 | -1.142266e-10 | 119.9946 | 31.61889 | 238.7325 | IRM_MPMS-5S (Old Blue) |  | hematite_Labrador-100-um-GK-01 | 2.284127e-07 | 6.601853e-10 | 40.00154 | 9.998934 | 159.155 | IRM_MPMS-5S (Old Blue) |  | hematite_Labrador-1000-um-GK-01 | 2.106279e-07 | 3.031757e-09 | 39.99981 | 9.998934 | 159.155 | IRM_MPMS-5S (Old Blue) |  | hematite_Labrador-200-um-GK-01 | 2.395713e-07 | 2.950283e-09 | 39.99943 | 9.998934 | 159.155 | IRM_MPMS-5S (Old Blue) |  | hematite_Labrador-single-crystal-GK-01 | 2.249866e-07 | 1.071934e-08 | 30 | 997.3405 | 23.87325 | IRM_MPMS-5S (Old Blue) |  | hematite_SkySpring 3310DX-01 | 4.380195e-07 | 1.931948e-09 | 119.9873 | 177.5568 | 238.7325 | IRM_MPMS-5S (Old Blue) |  | ilmenite _Peculiar Knob_SM-01 | 9.371249e-06 | 2.919813e-08 | 19.99658 | 31.62955 | 159.155 | IRM_MPMS-XL (Big Red) |  | titanohematite_TH64 BB-01 | 0.0002855828 | 4.85226e-06 | 74.99173 | 100.0534 | 238.7325 | IRM_MPMS-5S (Old Blue) |  | titanohematite_TH80 BB-01 | 6.088159e-05 | 4.034809e-06 | 40.00291 | 100.0534 | 238.7325 | IRM_MPMS-5S (Old Blue) |  | titanohematite_TH90 BB-01 | 0.0001122051 | 3.173773e-06 | 40.00245 | 100.0534 | 238.7325 | IRM_MPMS-5S (Old Blue)
hematite_Labrador-01-AS-01 | 9.092914e-08 | 2.80111e-10 | 119.9946 | 99.94669 | 238.7325 | IRM_MPMS-5S (Old Blue) |  | hematite_Labrador-100-um-GK-01 | 2.2906e-07 | 9.066733e-10 | 40.00154 | 9.998934 | 238.7325 | IRM_MPMS-5S (Old Blue) |  | hematite_Labrador-1000-um-GK-01 | 2.125362e-07 | 3.372938e-09 | 39.99981 | 9.998934 | 238.7325 | IRM_MPMS-5S (Old Blue) |  | hematite_Labrador-200-um-GK-01 | 2.416237e-07 | 2.748183e-09 | 39.99943 | 9.998934 | 238.7325 | IRM_MPMS-5S (Old Blue) |  | hematite_Labrador-single-crystal-GK-01 | 2.46437e-07 | 5.001305e-11 | 30 | 997.3405 | 79.5775 | IRM_MPMS-5S (Old Blue) |  | hematite_SkySpring 3310DX-01 | 4.227853e-07 | 2.418505e-09 | 119.9873 | 997.3405 | 238.7325 | IRM_MPMS-5S (Old Blue) |  | ilmenite _Peculiar Knob_SM-01 | 9.375702e-06 | 2.909516e-08 | 19.99658 | 31.62955 | 238.7325 | IRM_MPMS-XL (Big Red) |  | titanohematite_TH64 BB-01 | 0.0002843262 | 5.728595e-06 | 74.99173 | 316.723 | 238.7325 | IRM_MPMS-5S (Old Blue) |  | titanohematite_TH80 BB-01 | 5.669021e-05 | 6.598429e-06 | 40.00291 | 316.723 | 238.7325 | IRM_MPMS-5S (Old Blue) |  | titanohematite_TH90 BB-01 | 0.0001098746 | 3.859919e-06 | 40.00245 | 316.723 | 238.7325 | IRM_MPMS-5S (Old Blue)
hematite_Labrador-01-AS-01 | 9.223737e-08 | -3.135337e-11 | 129.9929 | 1.000576 | 238.7325 | IRM_MPMS-5S (Old Blue) |  | hematite_Labrador-100-um-GK-01 | 2.194493e-07 | 3.408629e-09 | 40.00154 | 31.61889 | 15.9155 | IRM_MPMS-5S (Old Blue) |  | hematite_Labrador-1000-um-GK-01 | 2.086615e-07 | -5.126902e-09 | 39.99981 | 31.61889 | 15.9155 | IRM_MPMS-5S (Old Blue) |  | hematite_Labrador-200-um-GK-01 | 2.273441e-07 | 3.268411e-09 | 39.99943 | 31.61889 | 15.9155 | IRM_MPMS-5S (Old Blue) |  | hematite_Labrador-single-crystal-GK-01 | 2.500812e-07 | 2.491766e-09 | 30 | 997.3405 | 238.7325 | IRM_MPMS-5S (Old Blue) |  | hematite_SkySpring 3310DX-01 | 4.42667e-07 | 3.39894e-09 | 129.9911 | 1.000576 | 238.7325 | IRM_MPMS-5S (Old Blue) |  | ilmenite _Peculiar Knob_SM-01 | 9.36802e-06 | 2.212553e-08 | 19.99658 | 100.0534 | 15.9155 | IRM_MPMS-XL (Big Red) |  | titanohematite_TH64 BB-01 | 0.000283135 | 7.861474e-06 | 74.99173 | 997.3405 | 238.7325 | IRM_MPMS-5S (Old Blue) |  | titanohematite_TH80 BB-01 | 5.025328e-05 | 7.152303e-06 | 40.00291 | 997.3405 | 238.7325 | IRM_MPMS-5S (Old Blue) |  | titanohematite_TH90 BB-01 | 0.0001068602 | 4.886873e-06 | 40.00245 | 997.3405 | 238.7325 | IRM_MPMS-5S (Old Blue)
hematite_Labrador-01-AS-01 | 9.197765e-08 | 2.708732e-10 | 129.9929 | 3.162956 | 238.7325 | IRM_MPMS-5S (Old Blue) |  | hematite_Labrador-100-um-GK-01 | 2.314105e-07 | -1.321604e-10 | 40.00154 | 31.61889 | 23.87325 | IRM_MPMS-5S (Old Blue) |  | hematite_Labrador-1000-um-GK-01 | 2.008586e-07 | -5.691107e-10 | 39.99981 | 31.61889 | 23.87325 | IRM_MPMS-5S (Old Blue) |  | hematite_Labrador-200-um-GK-01 | 2.367624e-07 | 9.25078e-10 | 39.99943 | 31.61889 | 23.87325 | IRM_MPMS-5S (Old Blue) |  | hematite_Labrador-single-crystal-GK-01 | 2.551866e-07 | -1.365413e-09 | 40 | 1.000576 | 7.95775 | IRM_MPMS-5S (Old Blue) |  | hematite_SkySpring 3310DX-01 | 4.38691e-07 | 3.839418e-09 | 129.9911 | 5.6232 | 238.7325 | IRM_MPMS-5S (Old Blue) |  | ilmenite _Peculiar Knob_SM-01 | 9.368714e-06 | 2.845395e-08 | 19.99658 | 100.0534 | 23.87325 | IRM_MPMS-XL (Big Red) |  | titanohematite_TH64 BB-01 | 0.0002995828 | 4.259913e-06 | 85.0149 | 1.000576 | 238.7325 | IRM_MPMS-5S (Old Blue) |  | titanohematite_TH80 BB-01 | 7.174896e-05 | 9.500893e-07 | 45.00063 | 1.000576 | 238.7325 | IRM_MPMS-5S (Old Blue) |  | titanohematite_TH90 BB-01 | 0.0001210784 | 3.862115e-06 | 44.99866 | 1.000576 | 238.7325 | IRM_MPMS-5S (Old Blue)
hematite_Labrador-01-AS-01 | 9.315308e-08 | 1.741844e-10 | 129.9929 | 9.998934 | 238.7325 | IRM_MPMS-5S (Old Blue) |  | hematite_Labrador-100-um-GK-01 | 2.28072e-07 | -9.262757e-10 | 40.00154 | 31.61889 | 79.5775 | IRM_MPMS-5S (Old Blue) |  | hematite_Labrador-1000-um-GK-01 | 2.072238e-07 | 3.321943e-09 | 39.99981 | 31.61889 | 79.5775 | IRM_MPMS-5S (Old Blue) |  | hematite_Labrador-200-um-GK-01 | 2.359322e-07 | 2.266323e-09 | 39.99943 | 31.61889 | 79.5775 | IRM_MPMS-5S (Old Blue) |  | hematite_Labrador-single-crystal-GK-01 | 2.482593e-07 | 1.638723e-09 | 40 | 1.000576 | 23.87325 | IRM_MPMS-5S (Old Blue) |  | hematite_SkySpring 3310DX-01 | 4.345746e-07 | 3.168607e-09 | 129.9911 | 31.58693 | 238.7325 | IRM_MPMS-5S (Old Blue) |  | ilmenite _Peculiar Knob_SM-01 | 9.367535e-06 | 2.500101e-08 | 19.99658 | 100.0534 | 79.5775 | IRM_MPMS-XL (Big Red) |  | titanohematite_TH64 BB-01 | 0.0002985212 | 4.215533e-06 | 85.0149 | 3.163809 | 238.7325 | IRM_MPMS-5S (Old Blue) |  | titanohematite_TH80 BB-01 | 7.126707e-05 | 1.006545e-06 | 45.00063 | 3.163809 | 238.7325 | IRM_MPMS-5S (Old Blue) |  | titanohematite_TH90 BB-01 | 0.0001183405 | 3.569405e-06 | 44.99866 | 3.163809 | 238.7325 | IRM_MPMS-5S (Old Blue)
hematite_Labrador-01-AS-01 | 9.263728e-08 | 4.280944e-11 | 129.9929 | 31.61889 | 238.7325 | IRM_MPMS-5S (Old Blue) |  | hematite_Labrador-100-um-GK-01 | 2.294388e-07 | 7.27651e-10 | 40.00154 | 31.61889 | 159.155 | IRM_MPMS-5S (Old Blue) |  | hematite_Labrador-1000-um-GK-01 | 2.095899e-07 | 3.434522e-09 | 39.99981 | 31.61889 | 159.155 | IRM_MPMS-5S (Old Blue) |  | hematite_Labrador-200-um-GK-01 | 2.38745e-07 | 3.1698e-09 | 39.99943 | 31.61889 | 159.155 | IRM_MPMS-5S (Old Blue) |  | hematite_Labrador-single-crystal-GK-01 | 2.495666e-07 | 1.179958e-10 | 40 | 1.000576 | 79.5775 | IRM_MPMS-5S (Old Blue) |  | hematite_SkySpring 3310DX-01 | 4.315797e-07 | 1.583439e-08 | 129.9911 | 177.5568 | 238.7325 | IRM_MPMS-5S (Old Blue) |  | ilmenite _Peculiar Knob_SM-01 | 9.362181e-06 | 2.387394e-08 | 19.99658 | 100.0534 | 159.155 | IRM_MPMS-XL (Big Red) |  | titanohematite_TH64 BB-01 | 0.0002978725 | 4.125454e-06 | 85.0149 | 10.00747 | 238.7325 | IRM_MPMS-5S (Old Blue) |  | titanohematite_TH80 BB-01 | 7.077661e-05 | 1.066564e-06 | 45.00063 | 10.00747 | 238.7325 | IRM_MPMS-5S (Old Blue) |  | titanohematite_TH90 BB-01 | 0.0001158616 | 3.251416e-06 | 44.99866 | 10.00747 | 238.7325 | IRM_MPMS-5S (Old Blue)
hematite_Labrador-01-AS-01 | 9.132681e-08 | -4.956567e-11 | 129.9929 | 99.94669 | 238.7325 | IRM_MPMS-5S (Old Blue) |  | hematite_Labrador-100-um-GK-01 | 2.278193e-07 | 5.869984e-10 | 40.00154 | 31.61889 | 238.7325 | IRM_MPMS-5S (Old Blue) |  | hematite_Labrador-1000-um-GK-01 | 2.115485e-07 | 3.722937e-09 | 39.99981 | 31.61889 | 238.7325 | IRM_MPMS-5S (Old Blue) |  | hematite_Labrador-200-um-GK-01 | 2.395343e-07 | 2.214031e-09 | 39.99943 | 31.61889 | 238.7325 | IRM_MPMS-5S (Old Blue) |  | hematite_Labrador-single-crystal-GK-01 | 2.507224e-07 | 1.987186e-10 | 40 | 1.000576 | 238.7325 | IRM_MPMS-5S (Old Blue) |  | hematite_SkySpring 3310DX-01 | 4.257448e-07 | 3.530967e-09 | 129.9911 | 997.3405 | 238.7325 | IRM_MPMS-5S (Old Blue) |  | ilmenite _Peculiar Knob_SM-01 | 9.360278e-06 | 2.362392e-08 | 19.99658 | 100.0534 | 238.7325 | IRM_MPMS-XL (Big Red) |  | titanohematite_TH64 BB-01 | 0.0002962921 | 4.218404e-06 | 85.0149 | 31.62955 | 238.7325 | IRM_MPMS-5S (Old Blue) |  | titanohematite_TH80 BB-01 | 7.005683e-05 | 1.362112e-06 | 45.00063 | 31.62955 | 238.7325 | IRM_MPMS-5S (Old Blue) |  | titanohematite_TH90 BB-01 | 0.0001133129 | 3.084636e-06 | 44.99866 | 31.62955 | 238.7325 | IRM_MPMS-5S (Old Blue)
hematite_Labrador-01-AS-01 | 9.300452e-08 | -2.113387e-10 | 139.9945 | 1.000576 | 238.7325 | IRM_MPMS-5S (Old Blue) |  | hematite_Labrador-100-um-GK-01 | 2.209081e-07 | 7.492044e-09 | 40.00154 | 99.94669 | 15.9155 | IRM_MPMS-5S (Old Blue) |  | hematite_Labrador-1000-um-GK-01 | 1.995991e-07 | -7.241659e-09 | 39.99981 | 99.94669 | 15.9155 | IRM_MPMS-5S (Old Blue) |  | hematite_Labrador-200-um-GK-01 | 2.28983e-07 | 5.613534e-09 | 39.99943 | 99.94669 | 15.9155 | IRM_MPMS-5S (Old Blue) |  | hematite_Labrador-single-crystal-GK-01 | 2.397282e-07 | 1.661561e-09 | 40 | 3.000192 | 7.95775 | IRM_MPMS-5S (Old Blue) |  | hematite_SkySpring 3310DX-01 | 4.497347e-07 | 3.991131e-09 | 140.0039 | 1.000576 | 238.7325 | IRM_MPMS-5S (Old Blue) |  | ilmenite _Peculiar Knob_SM-01 | 9.331233e-06 | 1.924843e-08 | 19.99658 | 316.723 | 15.9155 | IRM_MPMS-XL (Big Red) |  | titanohematite_TH64 BB-01 | 0.0002962843 | 4.503909e-06 | 85.0149 | 100.0534 | 238.7325 | IRM_MPMS-5S (Old Blue) |  | titanohematite_TH80 BB-01 | 6.931077e-05 | 2.212682e-06 | 45.00063 | 100.0534 | 238.7325 | IRM_MPMS-5S (Old Blue) |  | titanohematite_TH90 BB-01 | 0.0001112689 | 3.087301e-06 | 44.99866 | 100.0534 | 238.7325 | IRM_MPMS-5S (Old Blue)
hematite_Labrador-01-AS-01 | 9.294067e-08 | 3.582356e-10 | 139.9945 | 3.162956 | 238.7325 | IRM_MPMS-5S (Old Blue) |  | hematite_Labrador-100-um-GK-01 | 2.333162e-07 | -2.933632e-10 | 40.00154 | 99.94669 | 23.87325 | IRM_MPMS-5S (Old Blue) |  | hematite_Labrador-1000-um-GK-01 | 2.009018e-07 | 1.825753e-09 | 39.99981 | 99.94669 | 23.87325 | IRM_MPMS-5S (Old Blue) |  | hematite_Labrador-200-um-GK-01 | 2.495581e-07 | -3.662834e-09 | 39.99943 | 99.94669 | 23.87325 | IRM_MPMS-5S (Old Blue) |  | hematite_Labrador-single-crystal-GK-01 | 2.500522e-07 | 7.959552e-10 | 40 | 3.000192 | 23.87325 | IRM_MPMS-5S (Old Blue) |  | hematite_SkySpring 3310DX-01 | 4.45358e-07 | 4.279081e-09 | 140.0039 | 5.6232 | 238.7325 | IRM_MPMS-5S (Old Blue) |  | ilmenite _Peculiar Knob_SM-01 | 9.342753e-06 | 1.283188e-08 | 19.99658 | 316.723 | 23.87325 | IRM_MPMS-XL (Big Red) |  | titanohematite_TH64 BB-01 | 0.0002951817 | 4.651311e-06 | 85.0149 | 316.723 | 238.7325 | IRM_MPMS-5S (Old Blue) |  | titanohematite_TH80 BB-01 | 6.767164e-05 | 3.993304e-06 | 45.00063 | 316.723 | 238.7325 | IRM_MPMS-5S (Old Blue) |  | titanohematite_TH90 BB-01 | 0.0001090003 | 3.050622e-06 | 44.99866 | 316.723 | 238.7325 | IRM_MPMS-5S (Old Blue)
hematite_Labrador-01-AS-01 | 9.292148e-08 | 2.106822e-10 | 139.9945 | 9.998934 | 238.7325 | IRM_MPMS-5S (Old Blue) |  | hematite_Labrador-100-um-GK-01 | 2.279619e-07 | 1.007677e-09 | 40.00154 | 99.94669 | 79.5775 | IRM_MPMS-5S (Old Blue) |  | hematite_Labrador-1000-um-GK-01 | 2.051662e-07 | 5.008116e-09 | 39.99981 | 99.94669 | 79.5775 | IRM_MPMS-5S (Old Blue) |  | hematite_Labrador-200-um-GK-01 | 2.373333e-07 | 2.08938e-09 | 39.99943 | 99.94669 | 79.5775 | IRM_MPMS-5S (Old Blue) |  | hematite_Labrador-single-crystal-GK-01 | 2.495939e-07 | -5.940087e-11 | 40 | 3.000192 | 79.5775 | IRM_MPMS-5S (Old Blue) |  | hematite_SkySpring 3310DX-01 | 4.40267e-07 | 3.7556e-09 | 140.0039 | 31.58693 | 238.7325 | IRM_MPMS-5S (Old Blue) |  | ilmenite _Peculiar Knob_SM-01 | 9.34242e-06 | 4.601824e-09 | 19.99658 | 316.723 | 79.5775 | IRM_MPMS-XL (Big Red) |  | titanohematite_TH64 BB-01 | 0.0002945373 | 4.765331e-06 | 85.0149 | 997.3405 | 238.7325 | IRM_MPMS-5S (Old Blue) |  | titanohematite_TH80 BB-01 | 6.385671e-05 | 6.724556e-06 | 45.00063 | 997.3405 | 238.7325 | IRM_MPMS-5S (Old Blue) |  | titanohematite_TH90 BB-01 | 0.0001070473 | 3.121714e-06 | 44.99866 | 997.3405 | 238.7325 | IRM_MPMS-5S (Old Blue)
hematite_Labrador-01-AS-01 | 9.312795e-08 | -1.353276e-10 | 139.9945 | 31.61889 | 238.7325 | IRM_MPMS-5S (Old Blue) |  | hematite_Labrador-100-um-GK-01 | 2.29096e-07 | 3.412454e-10 | 40.00154 | 99.94669 | 159.155 | IRM_MPMS-5S (Old Blue) |  | hematite_Labrador-1000-um-GK-01 | 2.089089e-07 | 3.120584e-09 | 39.99981 | 99.94669 | 159.155 | IRM_MPMS-5S (Old Blue) |  | hematite_Labrador-200-um-GK-01 | 2.379247e-07 | 4.10314e-09 | 39.99943 | 99.94669 | 159.155 | IRM_MPMS-5S (Old Blue) |  | hematite_Labrador-single-crystal-GK-01 | 2.504209e-07 | 1.766374e-10 | 40 | 3.000192 | 238.7325 | IRM_MPMS-5S (Old Blue) |  | hematite_SkySpring 3310DX-01 | 4.317322e-07 | -1.174711e-08 | 140.0039 | 177.5568 | 238.7325 | IRM_MPMS-5S (Old Blue) |  | ilmenite _Peculiar Knob_SM-01 | 9.338276e-06 | 6.126327e-09 | 19.99658 | 316.723 | 159.155 | IRM_MPMS-XL (Big Red) |  | titanohematite_TH64 BB-01 | 0.0003086805 | 4.45752e-06 | 94.98643 | 1.000576 | 238.7325 | IRM_MPMS-5S (Old Blue) |  | titanohematite_TH80 BB-01 | 8.019703e-05 | 1.284664e-06 | 49.9988 | 1.000576 | 238.7325 | IRM_MPMS-5S (Old Blue) |  | titanohematite_TH90 BB-01 | 0.0001277561 | 5.178855e-06 | 49.99953 | 1.000576 | 238.7325 | IRM_MPMS-5S (Old Blue)
hematite_Labrador-01-AS-01 | 9.242846e-08 | -2.169416e-11 | 139.9945 | 99.94669 | 238.7325 | IRM_MPMS-5S (Old Blue) |  | hematite_Labrador-100-um-GK-01 | 2.290944e-07 | 6.059859e-11 | 40.00154 | 99.94669 | 238.7325 | IRM_MPMS-5S (Old Blue) |  | hematite_Labrador-1000-um-GK-01 | 2.095964e-07 | 3.893754e-09 | 39.99981 | 99.94669 | 238.7325 | IRM_MPMS-5S (Old Blue) |  | hematite_Labrador-200-um-GK-01 | 2.393848e-07 | 2.160329e-09 | 39.99943 | 99.94669 | 238.7325 | IRM_MPMS-5S (Old Blue) |  | hematite_Labrador-single-crystal-GK-01 | 2.55683e-07 | -3.373345e-09 | 40 | 9.998934 | 7.95775 | IRM_MPMS-5S (Old Blue) |  | hematite_SkySpring 3310DX-01 | 4.305432e-07 | 3.015649e-09 | 140.0039 | 997.3405 | 238.7325 | IRM_MPMS-5S (Old Blue) |  | ilmenite _Peculiar Knob_SM-01 | 9.333835e-06 | 7.791166e-09 | 19.99658 | 316.723 | 238.7325 | IRM_MPMS-XL (Big Red) |  | titanohematite_TH64 BB-01 | 0.0003075985 | 4.429307e-06 | 94.98643 | 3.163809 | 238.7325 | IRM_MPMS-5S (Old Blue) |  | titanohematite_TH80 BB-01 | 7.962082e-05 | 1.317925e-06 | 49.9988 | 3.163809 | 238.7325 | IRM_MPMS-5S (Old Blue) |  | titanohematite_TH90 BB-01 | 0.0001241201 | 4.766976e-06 | 49.99953 | 3.163809 | 238.7325 | IRM_MPMS-5S (Old Blue)
hematite_Labrador-01-AS-01 | 9.337214e-08 | -1.129346e-10 | 150.0053 | 1.000576 | 238.7325 | IRM_MPMS-5S (Old Blue) |  | hematite_Labrador-100-um-GK-01 | 2.372466e-07 | 2.293028e-09 | 40.00154 | 316.723 | 15.9155 | IRM_MPMS-5S (Old Blue) |  | hematite_Labrador-1000-um-GK-01 | 1.838975e-07 | -1.723486e-08 | 39.99981 | 316.723 | 15.9155 | IRM_MPMS-5S (Old Blue) |  | hematite_Labrador-200-um-GK-01 | 2.562581e-07 | -1.943718e-08 | 39.99943 | 316.723 | 15.9155 | IRM_MPMS-5S (Old Blue) |  | hematite_Labrador-single-crystal-GK-01 | 2.489859e-07 | 1.020798e-09 | 40 | 9.998934 | 23.87325 | IRM_MPMS-5S (Old Blue) |  | hematite_SkySpring 3310DX-01 | 4.586434e-07 | 4.475544e-09 | 149.9964 | 1.000576 | 238.7325 | IRM_MPMS-5S (Old Blue) |  | ilmenite _Peculiar Knob_SM-01 | 9.330823e-06 | -2.866231e-08 | 19.99658 | 997.3405 | 15.9155 | IRM_MPMS-XL (Big Red) |  | titanohematite_TH64 BB-01 | 0.0003068438 | 4.289788e-06 | 94.98643 | 10.00747 | 238.7325 | IRM_MPMS-5S (Old Blue) |  | titanohematite_TH80 BB-01 | 7.903678e-05 | 1.288203e-06 | 49.9988 | 10.00747 | 238.7325 | IRM_MPMS-5S (Old Blue) |  | titanohematite_TH90 BB-01 | 0.0001208987 | 4.356975e-06 | 49.99953 | 10.00747 | 238.7325 | IRM_MPMS-5S (Old Blue)
hematite_Labrador-01-AS-01 | 9.340607e-08 | 3.62967e-10 | 150.0053 | 3.162956 | 238.7325 | IRM_MPMS-5S (Old Blue) |  | hematite_Labrador-100-um-GK-01 | 2.335222e-07 | -2.475226e-10 | 40.00154 | 316.723 | 23.87325 | IRM_MPMS-5S (Old Blue) |  | hematite_Labrador-1000-um-GK-01 | 1.99951e-07 | 3.940047e-09 | 39.99981 | 316.723 | 23.87325 | IRM_MPMS-5S (Old Blue) |  | hematite_Labrador-200-um-GK-01 | 2.236781e-07 | 1.576486e-08 | 39.99943 | 316.723 | 23.87325 | IRM_MPMS-5S (Old Blue) |  | hematite_Labrador-single-crystal-GK-01 | 2.494391e-07 | -1.01757e-10 | 40 | 9.998934 | 79.5775 | IRM_MPMS-5S (Old Blue) |  | hematite_SkySpring 3310DX-01 | 4.538009e-07 | 4.461818e-09 | 149.9964 | 5.6232 | 238.7325 | IRM_MPMS-5S (Old Blue) |  | ilmenite _Peculiar Knob_SM-01 | 9.321621e-06 | -3.671636e-08 | 19.99658 | 997.3405 | 23.87325 | IRM_MPMS-XL (Big Red) |  | titanohematite_TH64 BB-01 | 0.0003054688 | 4.337991e-06 | 94.98643 | 31.62955 | 238.7325 | IRM_MPMS-5S (Old Blue) |  | titanohematite_TH80 BB-01 | 7.830609e-05 | 1.409687e-06 | 49.9988 | 31.62955 | 238.7325 | IRM_MPMS-5S (Old Blue) |  | titanohematite_TH90 BB-01 | 0.0001175998 | 4.122221e-06 | 49.99953 | 31.62955 | 238.7325 | IRM_MPMS-5S (Old Blue)
hematite_Labrador-01-AS-01 | 9.356422e-08 | 1.57493e-10 | 150.0053 | 9.998934 | 238.7325 | IRM_MPMS-5S (Old Blue) |  | hematite_Labrador-100-um-GK-01 | 2.320448e-07 | -1.967843e-09 | 40.00154 | 316.723 | 79.5775 | IRM_MPMS-5S (Old Blue) |  | hematite_Labrador-1000-um-GK-01 | 2.033809e-07 | 2.791792e-09 | 39.99981 | 316.723 | 79.5775 | IRM_MPMS-5S (Old Blue) |  | hematite_Labrador-200-um-GK-01 | 2.337658e-07 | 3.997066e-09 | 39.99943 | 316.723 | 79.5775 | IRM_MPMS-5S (Old Blue) |  | hematite_Labrador-single-crystal-GK-01 | 2.503046e-07 | 4.050573e-10 | 40 | 9.998934 | 238.7325 | IRM_MPMS-5S (Old Blue) |  | hematite_SkySpring 3310DX-01 | 4.475123e-07 | 4.045482e-09 | 149.9964 | 31.58693 | 238.7325 | IRM_MPMS-5S (Old Blue) |  | ilmenite _Peculiar Knob_SM-01 | 9.321305e-06 | -4.559938e-08 | 19.99658 | 997.3405 | 79.5775 | IRM_MPMS-XL (Big Red) |  | titanohematite_TH64 BB-01 | 0.0003050859 | 4.509741e-06 | 94.98643 | 100.0534 | 238.7325 | IRM_MPMS-5S (Old Blue) |  | titanohematite_TH80 BB-01 | 7.767594e-05 | 1.793828e-06 | 49.9988 | 100.0534 | 238.7325 | IRM_MPMS-5S (Old Blue) |  | titanohematite_TH90 BB-01 | 0.0001148643 | 3.990064e-06 | 49.99953 | 100.0534 | 238.7325 | IRM_MPMS-5S (Old Blue)
hematite_Labrador-01-AS-01 | 9.303287e-08 | -8.690855e-11 | 150.0053 | 31.61889 | 238.7325 | IRM_MPMS-5S (Old Blue) |  | hematite_Labrador-100-um-GK-01 | 2.28119e-07 | -1.102763e-09 | 40.00154 | 316.723 | 159.155 | IRM_MPMS-5S (Old Blue) |  | hematite_Labrador-1000-um-GK-01 | 2.062689e-07 | 3.010191e-09 | 39.99981 | 316.723 | 159.155 | IRM_MPMS-5S (Old Blue) |  | hematite_Labrador-200-um-GK-01 | 2.397767e-07 | 5.540346e-09 | 39.99943 | 316.723 | 159.155 | IRM_MPMS-5S (Old Blue) |  | hematite_Labrador-single-crystal-GK-01 | 2.3976801e-07 | -9.734193e-09 | 40 | 31.00198 | 7.95775 | IRM_MPMS-5S (Old Blue) |  | hematite_SkySpring 3310DX-01 | 4.595934e-07 | 8.100019e-09 | 149.9964 | 177.5568 | 238.7325 | IRM_MPMS-5S (Old Blue) |  | ilmenite _Peculiar Knob_SM-01 | 9.316747e-06 | -4.424845e-08 | 19.99658 | 997.3405 | 159.155 | IRM_MPMS-XL (Big Red) |  | titanohematite_TH64 BB-01 | 0.0003041232 | 4.379455e-06 | 94.98643 | 316.723 | 238.7325 | IRM_MPMS-5S (Old Blue) |  | titanohematite_TH80 BB-01 | 7.66078e-05 | 2.641849e-06 | 49.9988 | 316.723 | 238.7325 | IRM_MPMS-5S (Old Blue) |  | titanohematite_TH90 BB-01 | 0.0001119691 | 3.741447e-06 | 49.99953 | 316.723 | 238.7325 | IRM_MPMS-5S (Old Blue)
hematite_Labrador-01-AS-01 | 9.401253e-08 | 3.661788e-10 | 150.0053 | 99.94669 | 238.7325 | IRM_MPMS-5S (Old Blue) |  | hematite_Labrador-100-um-GK-01 | 2.267577e-07 | -1.741356e-10 | 40.00154 | 316.723 | 238.7325 | IRM_MPMS-5S (Old Blue) |  | hematite_Labrador-1000-um-GK-01 | 2.089741e-07 | 2.671558e-09 | 39.99981 | 316.723 | 238.7325 | IRM_MPMS-5S (Old Blue) |  | hematite_Labrador-200-um-GK-01 | 2.415744e-07 | 4.94552e-09 | 39.99943 | 316.723 | 238.7325 | IRM_MPMS-5S (Old Blue) |  | hematite_Labrador-single-crystal-GK-01 | 2.537578e-07 | -5.908081e-09 | 40 | 31.00198 | 23.87325 | IRM_MPMS-5S (Old Blue) |  | hematite_SkySpring 3310DX-01 | 4.362438e-07 | 4.743523e-09 | 149.9964 | 997.3405 | 238.7325 | IRM_MPMS-5S (Old Blue) |  | ilmenite _Peculiar Knob_SM-01 | 9.317057e-06 | -3.977607e-08 | 19.99658 | 997.3405 | 238.7325 | IRM_MPMS-XL (Big Red) |  | titanohematite_TH64 BB-01 | 0.0003035711 | 3.870454e-06 | 94.98643 | 997.3405 | 238.7325 | IRM_MPMS-5S (Old Blue) |  | titanohematite_TH80 BB-01 | 7.467023e-05 | 4.485271e-06 | 49.9988 | 997.3405 | 238.7325 | IRM_MPMS-5S (Old Blue) |  | titanohematite_TH90 BB-01 | 0.0001095742 | 3.448198e-06 | 49.99953 | 997.3405 | 238.7325 | IRM_MPMS-5S (Old Blue)
hematite_Labrador-01-AS-01 | 9.308559e-08 | -6.268474e-10 | 159.999 | 1.000576 | 238.7325 | IRM_MPMS-5S (Old Blue) |  | hematite_Labrador-100-um-GK-01 | 2.339016e-07 | -1.476265e-08 | 40.00154 | 997.3405 | 15.9155 | IRM_MPMS-5S (Old Blue) |  | hematite_Labrador-1000-um-GK-01 | 1.808993e-07 | -1.359992e-08 | 39.99981 | 997.3405 | 15.9155 | IRM_MPMS-5S (Old Blue) |  | hematite_Labrador-200-um-GK-01 | 2.503652e-07 | 2.867629e-08 | 39.99943 | 997.3405 | 15.9155 | IRM_MPMS-5S (Old Blue) |  | hematite_Labrador-single-crystal-GK-01 | 2.536373e-07 | -3.056292e-09 | 40 | 31.00198 | 79.5775 | IRM_MPMS-5S (Old Blue) |  | hematite_SkySpring 3310DX-01 | 4.706843e-07 | 5.202569e-09 | 159.9957 | 1.000576 | 238.7325 | IRM_MPMS-5S (Old Blue) |  | ilmenite _Peculiar Knob_SM-01 | 1.116924e-05 | 3.125364e-08 | 30.0002 | 1.000576 | 15.9155 | IRM_MPMS-XL (Big Red) |  | titanohematite_TH64 BB-01 | 0.0003172292 | 4.785192e-06 | 104.9949 | 1.000576 | 238.7325 | IRM_MPMS-5S (Old Blue) |  | titanohematite_TH80 BB-01 | 8.924597e-05 | 1.603957e-06 | 54.99807 | 1.000576 | 238.7325 | IRM_MPMS-5S (Old Blue) |  | titanohematite_TH90 BB-01 | 0.0001396935 | 6.992768e-06 | 55.009 | 1.000576 | 238.7325 | IRM_MPMS-5S (Old Blue)
hematite_Labrador-01-AS-01 | 9.303508e-08 | 2.242443e-10 | 159.999 | 3.162956 | 238.7325 | IRM_MPMS-5S (Old Blue) |  | hematite_Labrador-100-um-GK-01 | 2.358737e-07 | -1.346886e-08 | 40.00154 | 997.3405 | 23.87325 | IRM_MPMS-5S (Old Blue) |  | hematite_Labrador-1000-um-GK-01 | 2.092243e-07 | -3.446413e-09 | 39.99981 | 997.3405 | 23.87325 | IRM_MPMS-5S (Old Blue) |  | hematite_Labrador-200-um-GK-01 | 2.620223e-07 | 4.899587e-09 | 39.99943 | 997.3405 | 23.87325 | IRM_MPMS-5S (Old Blue) |  | hematite_Labrador-single-crystal-GK-01 | 2.498269e-07 | -8.425133e-10 | 40 | 31.00198 | 238.7325 | IRM_MPMS-5S (Old Blue) |  | hematite_SkySpring 3310DX-01 | 4.650312e-07 | 5.328981e-09 | 159.9957 | 5.6232 | 238.7325 | IRM_MPMS-5S (Old Blue) |  | ilmenite _Peculiar Knob_SM-01 | 1.116372e-05 | 3.148694e-08 | 30.0002 | 1.000576 | 23.87325 | IRM_MPMS-XL (Big Red) |  | titanohematite_TH64 BB-01 | 0.000316051 | 4.790448e-06 | 104.9949 | 3.163809 | 238.7325 | IRM_MPMS-5S (Old Blue) |  | titanohematite_TH80 BB-01 | 8.880561e-05 | 1.636762e-06 | 54.99807 | 3.163809 | 238.7325 | IRM_MPMS-5S (Old Blue) |  | titanohematite_TH90 BB-01 | 0.0001351836 | 6.425958e-06 | 55.009 | 3.163809 | 238.7325 | IRM_MPMS-5S (Old Blue)
hematite_Labrador-01-AS-01 | 9.286543e-08 | 1.612423e-10 | 159.999 | 9.998934 | 238.7325 | IRM_MPMS-5S (Old Blue) |  | hematite_Labrador-100-um-GK-01 | 2.164087e-07 | -3.537868e-09 | 40.00154 | 997.3405 | 79.5775 | IRM_MPMS-5S (Old Blue) |  | hematite_Labrador-1000-um-GK-01 | 2.034251e-07 | 5.276513e-09 | 39.99981 | 997.3405 | 79.5775 | IRM_MPMS-5S (Old Blue) |  | hematite_Labrador-200-um-GK-01 | 2.331101e-07 | 1.311027e-08 | 39.99943 | 997.3405 | 79.5775 | IRM_MPMS-5S (Old Blue) |  | hematite_Labrador-single-crystal-GK-01 | 2.502832e-07 | -1.168694e-08 | 40 | 99.94669 | 7.95775 | IRM_MPMS-5S (Old Blue) |  | hematite_SkySpring 3310DX-01 | 4.590016e-07 | 5.014765e-09 | 159.9957 | 31.58693 | 238.7325 | IRM_MPMS-5S (Old Blue) |  | ilmenite _Peculiar Knob_SM-01 | 1.115643e-05 | 2.962989e-08 | 30.0002 | 1.000576 | 79.5775 | IRM_MPMS-XL (Big Red) |  | titanohematite_TH64 BB-01 | 0.0003151479 | 4.57453e-06 | 104.9949 | 10.00747 | 238.7325 | IRM_MPMS-5S (Old Blue) |  | titanohematite_TH80 BB-01 | 8.827404e-05 | 1.597736e-06 | 54.99807 | 10.00747 | 238.7325 | IRM_MPMS-5S (Old Blue) |  | titanohematite_TH90 BB-01 | 0.00013106 | 5.914909e-06 | 55.009 | 10.00747 | 238.7325 | IRM_MPMS-5S (Old Blue)
hematite_Labrador-01-AS-01 | 9.339813e-08 | 1.548889e-10 | 159.999 | 31.61889 | 238.7325 | IRM_MPMS-5S (Old Blue) |  | hematite_Labrador-100-um-GK-01 | 2.269697e-07 | 6.089784e-10 | 40.00154 | 997.3405 | 159.155 | IRM_MPMS-5S (Old Blue) |  | hematite_Labrador-1000-um-GK-01 | 2.074369e-07 | 2.148212e-09 | 39.99981 | 997.3405 | 159.155 | IRM_MPMS-5S (Old Blue) |  | hematite_Labrador-200-um-GK-01 | 2.375253e-07 | 1.147128e-08 | 39.99943 | 997.3405 | 159.155 | IRM_MPMS-5S (Old Blue) |  | hematite_Labrador-single-crystal-GK-01 | 2.296295e-07 | 5.512017e-09 | 40 | 99.94669 | 23.87325 | IRM_MPMS-5S (Old Blue) |  | hematite_SkySpring 3310DX-01 | 4.530963e-07 | -5.589705e-09 | 159.9957 | 177.5568 | 238.7325 | IRM_MPMS-5S (Old Blue) |  | ilmenite _Peculiar Knob_SM-01 | 1.115733e-05 | 2.956691e-08 | 30.0002 | 1.000576 | 159.155 | IRM_MPMS-XL (Big Red) |  | titanohematite_TH64 BB-01 | 0.0003137662 | 4.655329e-06 | 104.9949 | 31.62955 | 238.7325 | IRM_MPMS-5S (Old Blue) |  | titanohematite_TH80 BB-01 | 8.740927e-05 | 1.682408e-06 | 54.99807 | 31.62955 | 238.7325 | IRM_MPMS-5S (Old Blue) |  | titanohematite_TH90 BB-01 | 0.0001267627 | 5.59712e-06 | 55.009 | 31.62955 | 238.7325 | IRM_MPMS-5S (Old Blue)
hematite_Labrador-01-AS-01 | 9.324033e-08 | -1.823942e-10 | 159.999 | 99.94669 | 238.7325 | IRM_MPMS-5S (Old Blue) |  | hematite_Labrador-100-um-GK-01 | 2.281788e-07 | 1.178157e-09 | 40.00154 | 997.3405 | 238.7325 | IRM_MPMS-5S (Old Blue) |  | hematite_Labrador-1000-um-GK-01 | 2.090118e-07 | 3.625765e-09 | 39.99981 | 997.3405 | 238.7325 | IRM_MPMS-5S (Old Blue) |  | hematite_Labrador-200-um-GK-01 | 2.390496e-07 | 1.151142e-08 | 39.99943 | 997.3405 | 238.7325 | IRM_MPMS-5S (Old Blue) |  | hematite_Labrador-single-crystal-GK-01 | 2.449831e-07 | -8.617497e-10 | 40 | 99.94669 | 79.5775 | IRM_MPMS-5S (Old Blue) |  | hematite_SkySpring 3310DX-01 | 4.4729e-07 | 4.456861e-09 | 159.9957 | 997.3405 | 238.7325 | IRM_MPMS-5S (Old Blue) |  | ilmenite _Peculiar Knob_SM-01 | 1.115914e-05 | 2.970507e-08 | 30.0002 | 1.000576 | 238.7325 | IRM_MPMS-XL (Big Red) |  | titanohematite_TH64 BB-01 | 0.0003135362 | 4.692868e-06 | 104.9949 | 100.0534 | 238.7325 | IRM_MPMS-5S (Old Blue) |  | titanohematite_TH80 BB-01 | 8.671806e-05 | 1.899649e-06 | 54.99807 | 100.0534 | 238.7325 | IRM_MPMS-5S (Old Blue) |  | titanohematite_TH90 BB-01 | 0.0001231016 | 5.357159e-06 | 55.009 | 100.0534 | 238.7325 | IRM_MPMS-5S (Old Blue)
hematite_Labrador-01-AS-01 | 9.197098e-08 | -6.170314e-11 | 169.9972 | 1.000576 | 238.7325 | IRM_MPMS-5S (Old Blue) |  | hematite_Labrador-100-um-GK-01 | 2.311062e-07 | 7.816935e-09 | 50.00097 | 9.998934 | 15.9155 | IRM_MPMS-5S (Old Blue) |  | hematite_Labrador-1000-um-GK-01 | 1.994022e-07 | 3.199601e-10 | 49.99896 | 9.998934 | 15.9155 | IRM_MPMS-5S (Old Blue) |  | hematite_Labrador-200-um-GK-01 | 2.367546e-07 | -3.456162e-10 | 49.99796 | 9.998934 | 15.9155 | IRM_MPMS-5S (Old Blue) |  | hematite_Labrador-single-crystal-GK-01 | 2.516488e-07 | -6.689892e-10 | 40 | 99.94669 | 238.7325 | IRM_MPMS-5S (Old Blue) |  | hematite_SkySpring 3310DX-01 | 4.862348e-07 | 5.853965e-09 | 169.9947 | 1.000576 | 238.7325 | IRM_MPMS-5S (Old Blue) |  | ilmenite _Peculiar Knob_SM-01 | 1.113392e-05 | 3.161533e-08 | 30.0002 | 3.163809 | 15.9155 | IRM_MPMS-XL (Big Red) |  | titanohematite_TH64 BB-01 | 0.0003122912 | 4.386996e-06 | 104.9949 | 316.723 | 238.7325 | IRM_MPMS-5S (Old Blue) |  | titanohematite_TH80 BB-01 | 8.560362e-05 | 2.354327e-06 | 54.99807 | 316.723 | 238.7325 | IRM_MPMS-5S (Old Blue) |  | titanohematite_TH90 BB-01 | 0.0001193318 | 4.998225e-06 | 55.009 | 316.723 | 238.7325 | IRM_MPMS-5S (Old Blue)
hematite_Labrador-01-AS-01 | 9.156183e-08 | 2.019802e-10 | 169.9972 | 3.162956 | 238.7325 | IRM_MPMS-5S (Old Blue) |  | hematite_Labrador-100-um-GK-01 | 2.349815e-07 | -8.689676e-10 | 50.00097 | 9.998934 | 23.87325 | IRM_MPMS-5S (Old Blue) |  | hematite_Labrador-1000-um-GK-01 | 2.054322e-07 | 1.497481e-09 | 49.99896 | 9.998934 | 23.87325 | IRM_MPMS-5S (Old Blue) |  | hematite_Labrador-200-um-GK-01 | 2.404214e-07 | -1.751023e-09 | 49.99796 | 9.998934 | 23.87325 | IRM_MPMS-5S (Old Blue) |  | hematite_Labrador-single-crystal-GK-01 | 1.945351e-07 | 3.991145e-08 | 40 | 310.4305 | 7.95775 | IRM_MPMS-5S (Old Blue) |  | hematite_SkySpring 3310DX-01 | 4.794634e-07 | 5.924624e-09 | 169.9947 | 5.6232 | 238.7325 | IRM_MPMS-5S (Old Blue) |  | ilmenite _Peculiar Knob_SM-01 | 1.113382e-05 | 3.057889e-08 | 30.0002 | 3.163809 | 23.87325 | IRM_MPMS-XL (Big Red) |  | titanohematite_TH64 BB-01 | 0.0003117586 | 3.634086e-06 | 104.9949 | 997.3405 | 238.7325 | IRM_MPMS-5S (Old Blue) |  | titanohematite_TH80 BB-01 | 8.409678e-05 | 3.380245e-06 | 54.99807 | 997.3405 | 238.7325 | IRM_MPMS-5S (Old Blue) |  | titanohematite_TH90 BB-01 | 0.0001160942 | 4.539649e-06 | 55.009 | 997.3405 | 238.7325 | IRM_MPMS-5S (Old Blue)
hematite_Labrador-01-AS-01 | 9.177064e-08 | 4.150859e-11 | 169.9972 | 9.998934 | 238.7325 | IRM_MPMS-5S (Old Blue) |  | hematite_Labrador-100-um-GK-01 | 2.321198e-07 | 2.020707e-10 | 50.00097 | 9.998934 | 79.5775 | IRM_MPMS-5S (Old Blue) |  | hematite_Labrador-1000-um-GK-01 | 2.097911e-07 | 1.010766e-09 | 49.99896 | 9.998934 | 79.5775 | IRM_MPMS-5S (Old Blue) |  | hematite_Labrador-200-um-GK-01 | 2.392545e-07 | 3.028447e-09 | 49.99796 | 9.998934 | 79.5775 | IRM_MPMS-5S (Old Blue) |  | hematite_Labrador-single-crystal-GK-01 | 2.690616e-07 | -2.131523e-08 | 40 | 310.4305 | 23.87325 | IRM_MPMS-5S (Old Blue) |  | hematite_SkySpring 3310DX-01 | 4.724351e-07 | 5.579175e-09 | 169.9947 | 31.58693 | 238.7325 | IRM_MPMS-5S (Old Blue) |  | ilmenite _Peculiar Knob_SM-01 | 1.113397e-05 | 3.072662e-08 | 30.0002 | 3.163809 | 79.5775 | IRM_MPMS-XL (Big Red) |  | titanohematite_TH64 BB-01 | 0.0003255546 | 5.187208e-06 | 114.9949 | 1.000576 | 238.7325 | IRM_MPMS-5S (Old Blue) |  | titanohematite_TH80 BB-01 | 9.86444e-05 | 1.866112e-06 | 59.999 | 1.000576 | 238.7325 | IRM_MPMS-5S (Old Blue) |  | titanohematite_TH90 BB-01 | 0.0001572104 | 9.404351e-06 | 59.99162 | 1.000576 | 238.7325 | IRM_MPMS-5S (Old Blue)
hematite_Labrador-01-AS-01 | 9.186173e-08 | -6.163191e-10 | 169.9972 | 31.61889 | 238.7325 | IRM_MPMS-5S (Old Blue) |  | hematite_Labrador-100-um-GK-01 | 2.313291e-07 | 1.359638e-09 | 50.00097 | 9.998934 | 159.155 | IRM_MPMS-5S (Old Blue) |  | hematite_Labrador-1000-um-GK-01 | 2.116635e-07 | 2.312827e-09 | 49.99896 | 9.998934 | 159.155 | IRM_MPMS-5S (Old Blue) |  | hematite_Labrador-200-um-GK-01 | 2.436327e-07 | 3.767494e-09 | 49.99796 | 9.998934 | 159.155 | IRM_MPMS-5S (Old Blue) |  | hematite_Labrador-single-crystal-GK-01 | 2.533213e-07 | 2.417184e-09 | 40 | 310.4305 | 79.5775 | IRM_MPMS-5S (Old Blue) |  | hematite_SkySpring 3310DX-01 | 4.670738e-07 | -2.967106e-09 | 169.9947 | 177.5568 | 238.7325 | IRM_MPMS-5S (Old Blue) |  | ilmenite _Peculiar Knob_SM-01 | 1.113364e-05 | 3.060607e-08 | 30.0002 | 3.163809 | 159.155 | IRM_MPMS-XL (Big Red) |  | titanohematite_TH64 BB-01 | 0.0003243126 | 5.227744e-06 | 114.9949 | 3.163809 | 238.7325 | IRM_MPMS-5S (Old Blue) |  | titanohematite_TH80 BB-01 | 9.790685e-05 | 1.874468e-06 | 59.999 | 3.163809 | 238.7325 | IRM_MPMS-5S (Old Blue) |  | titanohematite_TH90 BB-01 | 0.000151766 | 8.740011e-06 | 59.99162 | 3.163809 | 238.7325 | IRM_MPMS-5S (Old Blue)
hematite_Labrador-01-AS-01 | 9.362242e-08 | -3.15463e-11 | 169.9972 | 99.94669 | 238.7325 | IRM_MPMS-5S (Old Blue) |  | hematite_Labrador-100-um-GK-01 | 2.307811e-07 | 7.937786e-10 | 50.00097 | 9.998934 | 238.7325 | IRM_MPMS-5S (Old Blue) |  | hematite_Labrador-1000-um-GK-01 | 2.133004e-07 | 2.512171e-09 | 49.99896 | 9.998934 | 238.7325 | IRM_MPMS-5S (Old Blue) |  | hematite_Labrador-200-um-GK-01 | 2.443395e-07 | 2.782984e-09 | 49.99796 | 9.998934 | 238.7325 | IRM_MPMS-5S (Old Blue) |  | hematite_Labrador-single-crystal-GK-01 | 2.48223e-07 | 1.193656e-09 | 40 | 310.4305 | 238.7325 | IRM_MPMS-5S (Old Blue) |  | hematite_SkySpring 3310DX-01 | 4.571837e-07 | 6.072726e-09 | 169.9947 | 997.3405 | 238.7325 | IRM_MPMS-5S (Old Blue) |  | ilmenite _Peculiar Knob_SM-01 | 1.11093e-05 | 3.08554e-08 | 30.0002 | 3.163809 | 238.7325 | IRM_MPMS-XL (Big Red) |  | titanohematite_TH64 BB-01 | 0.0003232418 | 4.971542e-06 | 114.9949 | 10.00747 | 238.7325 | IRM_MPMS-5S (Old Blue) |  | titanohematite_TH80 BB-01 | 9.725472e-05 | 1.814287e-06 | 59.999 | 10.00747 | 238.7325 | IRM_MPMS-5S (Old Blue) |  | titanohematite_TH90 BB-01 | 0.0001466195 | 8.094085e-06 | 59.99162 | 10.00747 | 238.7325 | IRM_MPMS-5S (Old Blue)
hematite_Labrador-01-AS-01 | 9.0651e-08 | -4.568603e-10 | 179.9982 | 1.000576 | 238.7325 | IRM_MPMS-5S (Old Blue) |  | hematite_Labrador-100-um-GK-01 | 2.30319e-07 | 1.768379e-10 | 50.00097 | 31.61889 | 15.9155 | IRM_MPMS-5S (Old Blue) |  | hematite_Labrador-1000-um-GK-01 | 2.024385e-07 | -4.128034e-11 | 49.99896 | 31.61889 | 15.9155 | IRM_MPMS-5S (Old Blue) |  | hematite_Labrador-200-um-GK-01 | 2.399177e-07 | 1.267345e-08 | 49.99796 | 31.61889 | 15.9155 | IRM_MPMS-5S (Old Blue) |  | hematite_Labrador-single-crystal-GK-01 | 1.618582e-07 | 6.124986e-08 | 40 | 997.3405 | 7.95775 | IRM_MPMS-5S (Old Blue) |  | hematite_SkySpring 3310DX-01 | 5.067162e-07 | 6.76836e-09 | 179.9955 | 1.000576 | 238.7325 | IRM_MPMS-5S (Old Blue) |  | ilmenite _Peculiar Knob_SM-01 | 1.111269e-05 | 2.234134e-08 | 30.0002 | 10.00747 | 15.9155 | IRM_MPMS-XL (Big Red) |  | titanohematite_TH64 BB-01 | 0.0003220873 | 5.058347e-06 | 114.9949 | 31.62955 | 238.7325 | IRM_MPMS-5S (Old Blue) |  | titanohematite_TH80 BB-01 | 9.636825e-05 | 1.906219e-06 | 59.999 | 31.62955 | 238.7325 | IRM_MPMS-5S (Old Blue) |  | titanohematite_TH90 BB-01 | 0.0001413454 | 7.702143e-06 | 59.99162 | 31.62955 | 238.7325 | IRM_MPMS-5S (Old Blue)
hematite_Labrador-01-AS-01 | 9.073271e-08 | 2.556779e-10 | 179.9982 | 3.162956 | 238.7325 | IRM_MPMS-5S (Old Blue) |  | hematite_Labrador-100-um-GK-01 | 2.247775e-07 | 8.742589e-10 | 50.00097 | 31.61889 | 23.87325 | IRM_MPMS-5S (Old Blue) |  | hematite_Labrador-1000-um-GK-01 | 2.022754e-07 | 4.258572e-09 | 49.99896 | 31.61889 | 23.87325 | IRM_MPMS-5S (Old Blue) |  | hematite_Labrador-200-um-GK-01 | 2.330589e-07 | -1.229344e-09 | 49.99796 | 31.61889 | 23.87325 | IRM_MPMS-5S (Old Blue) |  | hematite_Labrador-single-crystal-GK-01 | 2.39513e-07 | 1.126221e-08 | 40 | 997.3405 | 23.87325 | IRM_MPMS-5S (Old Blue) |  | hematite_SkySpring 3310DX-01 | 4.988981e-07 | 6.634046e-09 | 179.9955 | 5.6232 | 238.7325 | IRM_MPMS-5S (Old Blue) |  | ilmenite _Peculiar Knob_SM-01 | 1.110996e-05 | 2.524152e-08 | 30.0002 | 10.00747 | 23.87325 | IRM_MPMS-XL (Big Red) |  | titanohematite_TH64 BB-01 | 0.0003214083 | 5.004541e-06 | 114.9949 | 100.0534 | 238.7325 | IRM_MPMS-5S (Old Blue) |  | titanohematite_TH80 BB-01 | 9.567473e-05 | 2.069224e-06 | 59.999 | 100.0534 | 238.7325 | IRM_MPMS-5S (Old Blue) |  | titanohematite_TH90 BB-01 | 0.000136509 | 7.324025e-06 | 59.99162 | 100.0534 | 238.7325 | IRM_MPMS-5S (Old Blue)
hematite_Labrador-01-AS-01 | 9.106214e-08 | -6.440285e-11 | 179.9982 | 9.998934 | 238.7325 | IRM_MPMS-5S (Old Blue) |  | hematite_Labrador-100-um-GK-01 | 2.288716e-07 | 2.096773e-09 | 50.00097 | 31.61889 | 79.5775 | IRM_MPMS-5S (Old Blue) |  | hematite_Labrador-1000-um-GK-01 | 2.081854e-07 | 3.261582e-09 | 49.99896 | 31.61889 | 79.5775 | IRM_MPMS-5S (Old Blue) |  | hematite_Labrador-200-um-GK-01 | 2.400038e-07 | 2.397914e-09 | 49.99796 | 31.61889 | 79.5775 | IRM_MPMS-5S (Old Blue) |  | hematite_Labrador-single-crystal-GK-01 | 2.4891e-07 | 5.345817e-09 | 40 | 997.3405 | 79.5775 | IRM_MPMS-5S (Old Blue) |  | hematite_SkySpring 3310DX-01 | 4.902161e-07 | 6.392967e-09 | 179.9955 | 31.58693 | 238.7325 | IRM_MPMS-5S (Old Blue) |  | ilmenite _Peculiar Knob_SM-01 | 1.111204e-05 | 2.505255e-08 | 30.0002 | 10.00747 | 79.5775 | IRM_MPMS-XL (Big Red) |  | titanohematite_TH64 BB-01 | 0.0003203222 | 4.597456e-06 | 114.9949 | 316.723 | 238.7325 | IRM_MPMS-5S (Old Blue) |  | titanohematite_TH80 BB-01 | 9.470405e-05 | 2.405049e-06 | 59.999 | 316.723 | 238.7325 | IRM_MPMS-5S (Old Blue) |  | titanohematite_TH90 BB-01 | 0.0001315041 | 6.834551e-06 | 59.99162 | 316.723 | 238.7325 | IRM_MPMS-5S (Old Blue)
hematite_Labrador-01-AS-01 | 8.998033e-08 | -5.833378e-10 | 179.9982 | 31.61889 | 238.7325 | IRM_MPMS-5S (Old Blue) |  | hematite_Labrador-100-um-GK-01 | 2.295496e-07 | 1.673068e-09 | 50.00097 | 31.61889 | 159.155 | IRM_MPMS-5S (Old Blue) |  | hematite_Labrador-1000-um-GK-01 | 2.102949e-07 | 2.396034e-09 | 49.99896 | 31.61889 | 159.155 | IRM_MPMS-5S (Old Blue) |  | hematite_Labrador-200-um-GK-01 | 2.411948e-07 | 3.586527e-09 | 49.99796 | 31.61889 | 159.155 | IRM_MPMS-5S (Old Blue) |  | hematite_Labrador-single-crystal-GK-01 | 2.50568e-07 | 3.673074e-09 | 40 | 997.3405 | 238.7325 | IRM_MPMS-5S (Old Blue) |  | hematite_SkySpring 3310DX-01 | 4.777401e-07 | 2.077655e-08 | 179.9955 | 177.5568 | 238.7325 | IRM_MPMS-5S (Old Blue) |  | ilmenite _Peculiar Knob_SM-01 | 1.110939e-05 | 2.472856e-08 | 30.0002 | 10.00747 | 159.155 | IRM_MPMS-XL (Big Red) |  | titanohematite_TH64 BB-01 | 0.0003194913 | 3.743476e-06 | 114.9949 | 997.3405 | 238.7325 | IRM_MPMS-5S (Old Blue) |  | titanohematite_TH80 BB-01 | 9.343899e-05 | 3.095046e-06 | 59.999 | 997.3405 | 238.7325 | IRM_MPMS-5S (Old Blue) |  | titanohematite_TH90 BB-01 | 0.0001271318 | 6.227417e-06 | 59.99162 | 997.3405 | 238.7325 | IRM_MPMS-5S (Old Blue)
hematite_Labrador-01-AS-01 | 9.090033e-08 | -4.724107e-10 | 179.9982 | 99.94669 | 238.7325 | IRM_MPMS-5S (Old Blue) |  | hematite_Labrador-100-um-GK-01 | 2.293473e-07 | 9.102864e-10 | 50.00097 | 31.61889 | 238.7325 | IRM_MPMS-5S (Old Blue) |  | hematite_Labrador-1000-um-GK-01 | 2.127529e-07 | 3.123142e-09 | 49.99896 | 31.61889 | 238.7325 | IRM_MPMS-5S (Old Blue) |  | hematite_Labrador-200-um-GK-01 | 2.435837e-07 | 2.955681e-09 | 49.99796 | 31.61889 | 238.7325 | IRM_MPMS-5S (Old Blue) |  | hematite_Labrador-single-crystal-GK-01 | 2.496838e-07 | -1.064773e-09 | 49.999 | 1.000576 | 7.95775 | IRM_MPMS-5S (Old Blue) |  | hematite_SkySpring 3310DX-01 | 4.744648e-07 | 6.12504e-09 | 179.9955 | 997.3405 | 238.7325 | IRM_MPMS-5S (Old Blue) |  | ilmenite _Peculiar Knob_SM-01 | 1.108982e-05 | 2.583174e-08 | 30.0002 | 10.00747 | 238.7325 | IRM_MPMS-XL (Big Red) |  | titanohematite_TH64 BB-01 | 0.0003339629 | 5.592392e-06 | 124.9939 | 1.000576 | 238.7325 | IRM_MPMS-5S (Old Blue) |  | titanohematite_TH80 BB-01 | 0.0001081257 | 2.131074e-06 | 64.9927 | 1.000576 | 238.7325 | IRM_MPMS-5S (Old Blue) |  | titanohematite_TH90 BB-01 | 0.0001811916 | 1.272888e-05 | 64.99887 | 1.000576 | 238.7325 | IRM_MPMS-5S (Old Blue)
hematite_Labrador-01-AS-01 | 9.018079e-08 | 8.891103e-11 | 189.9984 | 1.000576 | 238.7325 | IRM_MPMS-5S (Old Blue) |  | hematite_Labrador-100-um-GK-01 | 2.307707e-07 | -6.957153e-10 | 50.00097 | 99.94669 | 15.9155 | IRM_MPMS-5S (Old Blue) |  | hematite_Labrador-1000-um-GK-01 | 2.076761e-07 | -1.93745e-09 | 49.99896 | 99.94669 | 15.9155 | IRM_MPMS-5S (Old Blue) |  | hematite_Labrador-200-um-GK-01 | 2.247224e-07 | 2.823387e-09 | 49.99796 | 99.94669 | 15.9155 | IRM_MPMS-5S (Old Blue) |  | hematite_Labrador-single-crystal-GK-01 | 2.491603e-07 | 4.836743e-10 | 49.999 | 1.000576 | 23.87325 | IRM_MPMS-5S (Old Blue) |  | hematite_SkySpring 3310DX-01 | 5.370953e-07 | 8.157072e-09 | 189.9944 | 1.000576 | 238.7325 | IRM_MPMS-5S (Old Blue) |  | ilmenite _Peculiar Knob_SM-01 | 1.106957e-05 | 2.834127e-08 | 30.0002 | 31.62955 | 15.9155 | IRM_MPMS-XL (Big Red) |  | titanohematite_TH64 BB-01 | 0.0003326712 | 5.669239e-06 | 124.9939 | 3.163809 | 238.7325 | IRM_MPMS-5S (Old Blue) |  | titanohematite_TH80 BB-01 | 0.0001072682 | 2.107595e-06 | 64.9927 | 3.163809 | 238.7325 | IRM_MPMS-5S (Old Blue) |  | titanohematite_TH90 BB-01 | 0.0001747613 | 1.19221e-05 | 64.99887 | 3.163809 | 238.7325 | IRM_MPMS-5S (Old Blue)
hematite_Labrador-01-AS-01 | 9.027726e-08 | 1.466117e-10 | 189.9984 | 3.162956 | 238.7325 | IRM_MPMS-5S (Old Blue) |  | hematite_Labrador-100-um-GK-01 | 2.372598e-07 | -7.553442e-09 | 50.00097 | 99.94669 | 23.87325 | IRM_MPMS-5S (Old Blue) |  | hematite_Labrador-1000-um-GK-01 | 2.061219e-07 | -2.654127e-10 | 49.99896 | 99.94669 | 23.87325 | IRM_MPMS-5S (Old Blue) |  | hematite_Labrador-200-um-GK-01 | 2.259667e-07 | 3.706767e-10 | 49.99796 | 99.94669 | 23.87325 | IRM_MPMS-5S (Old Blue) |  | hematite_Labrador-single-crystal-GK-01 | 2.495568e-07 | -5.056622e-10 | 49.999 | 1.000576 | 79.5775 | IRM_MPMS-5S (Old Blue) |  | hematite_SkySpring 3310DX-01 | 5.272439e-07 | 7.944908e-09 | 189.9944 | 5.6232 | 238.7325 | IRM_MPMS-5S (Old Blue) |  | ilmenite _Peculiar Knob_SM-01 | 1.107143e-05 | 2.879455e-08 | 30.0002 | 31.62955 | 23.87325 | IRM_MPMS-XL (Big Red) |  | titanohematite_TH64 BB-01 | 0.0003314724 | 5.431449e-06 | 124.9939 | 10.00747 | 238.7325 | IRM_MPMS-5S (Old Blue) |  | titanohematite_TH80 BB-01 | 0.0001071293 | 2.041827e-06 | 64.9927 | 10.00747 | 238.7325 | IRM_MPMS-5S (Old Blue) |  | titanohematite_TH90 BB-01 | 0.0001685566 | 1.114526e-05 | 64.99887 | 10.00747 | 238.7325 | IRM_MPMS-5S (Old Blue)
hematite_Labrador-01-AS-01 | 8.979207e-08 | 2.072061e-10 | 189.9984 | 9.998934 | 238.7325 | IRM_MPMS-5S (Old Blue) |  | hematite_Labrador-100-um-GK-01 | 2.269715e-07 | 2.340487e-09 | 50.00097 | 99.94669 | 79.5775 | IRM_MPMS-5S (Old Blue) |  | hematite_Labrador-1000-um-GK-01 | 2.082702e-07 | 3.040316e-09 | 49.99896 | 99.94669 | 79.5775 | IRM_MPMS-5S (Old Blue) |  | hematite_Labrador-200-um-GK-01 | 2.403292e-07 | 4.392721e-09 | 49.99796 | 99.94669 | 79.5775 | IRM_MPMS-5S (Old Blue) |  | hematite_Labrador-single-crystal-GK-01 | 2.506752e-07 | 2.656411e-10 | 49.999 | 1.000576 | 238.7325 | IRM_MPMS-5S (Old Blue) |  | hematite_SkySpring 3310DX-01 | 5.17169e-07 | 6.67036e-09 | 189.9944 | 31.58693 | 238.7325 | IRM_MPMS-5S (Old Blue) |  | ilmenite _Peculiar Knob_SM-01 | 1.106497e-05 | 2.938296e-08 | 30.0002 | 31.62955 | 79.5775 | IRM_MPMS-XL (Big Red) |  | titanohematite_TH64 BB-01 | 0.0003301602 | 5.509904e-06 | 124.9939 | 31.62955 | 238.7325 | IRM_MPMS-5S (Old Blue) |  | titanohematite_TH80 BB-01 | 0.0001064326 | 2.149196e-06 | 64.9927 | 31.62955 | 238.7325 | IRM_MPMS-5S (Old Blue) |  | titanohematite_TH90 BB-01 | 0.000162027 | 1.066295e-05 | 64.99887 | 31.62955 | 238.7325 | IRM_MPMS-5S (Old Blue)
hematite_Labrador-01-AS-01 | 9.04387e-08 | 2.704375e-10 | 189.9984 | 31.61889 | 238.7325 | IRM_MPMS-5S (Old Blue) |  | hematite_Labrador-100-um-GK-01 | 2.299876e-07 | 1.765054e-09 | 50.00097 | 99.94669 | 159.155 | IRM_MPMS-5S (Old Blue) |  | hematite_Labrador-1000-um-GK-01 | 2.097815e-07 | 2.800031e-09 | 49.99896 | 99.94669 | 159.155 | IRM_MPMS-5S (Old Blue) |  | hematite_Labrador-200-um-GK-01 | 2.397481e-07 | 3.009533e-09 | 49.99796 | 99.94669 | 159.155 | IRM_MPMS-5S (Old Blue) |  | hematite_Labrador-single-crystal-GK-01 | 2.465258e-07 | 1.276026e-09 | 49.999 | 3.000192 | 7.95775 | IRM_MPMS-5S (Old Blue) |  | hematite_SkySpring 3310DX-01 | 4.983742e-07 | 2.265194e-08 | 189.9944 | 177.5568 | 238.7325 | IRM_MPMS-5S (Old Blue) |  | ilmenite _Peculiar Knob_SM-01 | 1.106196e-05 | 2.979196e-08 | 30.0002 | 31.62955 | 159.155 | IRM_MPMS-XL (Big Red) |  | titanohematite_TH64 BB-01 | 0.0003291902 | 5.433123e-06 | 124.9939 | 100.0534 | 238.7325 | IRM_MPMS-5S (Old Blue) |  | titanohematite_TH80 BB-01 | 0.0001059545 | 2.267625e-06 | 64.9927 | 100.0534 | 238.7325 | IRM_MPMS-5S (Old Blue) |  | titanohematite_TH90 BB-01 | 0.0001561138 | 1.014876e-05 | 64.99887 | 100.0534 | 238.7325 | IRM_MPMS-5S (Old Blue)
hematite_Labrador-01-AS-01 | 9.04565e-08 | 3.327452e-11 | 189.9984 | 99.94669 | 238.7325 | IRM_MPMS-5S (Old Blue) |  | hematite_Labrador-100-um-GK-01 | 2.289116e-07 | 9.424454e-10 | 50.00097 | 99.94669 | 238.7325 | IRM_MPMS-5S (Old Blue) |  | hematite_Labrador-1000-um-GK-01 | 2.130385e-07 | 3.800146e-09 | 49.99896 | 99.94669 | 238.7325 | IRM_MPMS-5S (Old Blue) |  | hematite_Labrador-200-um-GK-01 | 2.412698e-07 | 3.43094e-09 | 49.99796 | 99.94669 | 238.7325 | IRM_MPMS-5S (Old Blue) |  | hematite_Labrador-single-crystal-GK-01 | 2.517179e-07 | -7.834851e-10 | 49.999 | 3.000192 | 23.87325 | IRM_MPMS-5S (Old Blue) |  | hematite_SkySpring 3310DX-01 | 5.00696e-07 | 6.080127e-09 | 189.9944 | 997.3405 | 238.7325 | IRM_MPMS-5S (Old Blue) |  | ilmenite _Peculiar Knob_SM-01 | 1.104274e-05 | 3.28047e-08 | 30.0002 | 31.62955 | 238.7325 | IRM_MPMS-XL (Big Red) |  | titanohematite_TH64 BB-01 | 0.0003279526 | 4.953059e-06 | 124.9939 | 316.723 | 238.7325 | IRM_MPMS-5S (Old Blue) |  | titanohematite_TH80 BB-01 | 0.000105229 | 2.543209e-06 | 64.9927 | 316.723 | 238.7325 | IRM_MPMS-5S (Old Blue) |  | titanohematite_TH90 BB-01 | 0.0001496839 | 9.505067e-06 | 64.99887 | 316.723 | 238.7325 | IRM_MPMS-5S (Old Blue)
hematite_Labrador-01-AS-01 | 8.989396e-08 | -4.08293e-10 | 200.0007 | 1.000576 | 238.7325 | IRM_MPMS-5S (Old Blue) |  | hematite_Labrador-100-um-GK-01 | 2.296253e-07 | 5.815632e-09 | 50.00097 | 316.723 | 15.9155 | IRM_MPMS-5S (Old Blue) |  | hematite_Labrador-1000-um-GK-01 | 2.008745e-07 | 1.278231e-08 | 49.99896 | 316.723 | 15.9155 | IRM_MPMS-5S (Old Blue) |  | hematite_Labrador-200-um-GK-01 | 2.316342e-07 | -1.690725e-08 | 49.99796 | 316.723 | 15.9155 | IRM_MPMS-5S (Old Blue) |  | hematite_Labrador-single-crystal-GK-01 | 2.498091e-07 | -1.626538e-10 | 49.999 | 3.000192 | 79.5775 | IRM_MPMS-5S (Old Blue) |  | hematite_SkySpring 3310DX-01 | 5.887254e-07 | 1.0041e-08 | 199.9951 | 1.000576 | 238.7325 | IRM_MPMS-5S (Old Blue) |  | ilmenite _Peculiar Knob_SM-01 | 1.105814e-05 | 2.507324e-08 | 30.0002 | 100.0534 | 15.9155 | IRM_MPMS-XL (Big Red) |  | titanohematite_TH64 BB-01 | 0.0003271507 | 3.984742e-06 | 124.9939 | 997.3405 | 238.7325 | IRM_MPMS-5S (Old Blue) |  | titanohematite_TH80 BB-01 | 0.0001041974 | 3.072215e-06 | 64.9927 | 997.3405 | 238.7325 | IRM_MPMS-5S (Old Blue) |  | titanohematite_TH90 BB-01 | 0.0001439218 | 8.687093e-06 | 64.99887 | 997.3405 | 238.7325 | IRM_MPMS-5S (Old Blue)
hematite_Labrador-01-AS-01 | 9.001758e-08 | 3.317166e-10 | 200.0007 | 3.162956 | 238.7325 | IRM_MPMS-5S (Old Blue) |  | hematite_Labrador-100-um-GK-01 | 2.535098e-07 | -1.428553e-08 | 50.00097 | 316.723 | 23.87325 | IRM_MPMS-5S (Old Blue) |  | hematite_Labrador-1000-um-GK-01 | 2.037928e-07 | 4.485667e-09 | 49.99896 | 316.723 | 23.87325 | IRM_MPMS-5S (Old Blue) |  | hematite_Labrador-200-um-GK-01 | 2.109399e-07 | 1.038878e-08 | 49.99796 | 316.723 | 23.87325 | IRM_MPMS-5S (Old Blue) |  | hematite_Labrador-single-crystal-GK-01 | 2.503174e-07 | 3.294121e-10 | 49.999 | 3.000192 | 238.7325 | IRM_MPMS-5S (Old Blue) |  | hematite_SkySpring 3310DX-01 | 5.771423e-07 | 9.472139e-09 | 199.9951 | 5.6232 | 238.7325 | IRM_MPMS-5S (Old Blue) |  | ilmenite _Peculiar Knob_SM-01 | 1.105664e-05 | 2.919441e-08 | 30.0002 | 100.0534 | 23.87325 | IRM_MPMS-XL (Big Red) |  | titanohematite_TH64 BB-01 | 0.0003422057 | 6.036447e-06 | 134.9913 | 1.000576 | 238.7325 | IRM_MPMS-5S (Old Blue) |  | titanohematite_TH80 BB-01 | 0.0001189738 | 2.480603e-06 | 69.99165 | 1.000576 | 238.7325 | IRM_MPMS-5S (Old Blue) |  | titanohematite_TH90 BB-01 | 0.000213399 | 1.683855e-05 | 70.00307 | 1.000576 | 238.7325 | IRM_MPMS-5S (Old Blue)
hematite_Labrador-01-AS-01 | 8.996683e-08 | 1.007999e-10 | 200.0007 | 9.998934 | 238.7325 | IRM_MPMS-5S (Old Blue) |  | hematite_Labrador-100-um-GK-01 | 2.226405e-07 | 3.846274e-09 | 50.00097 | 316.723 | 79.5775 | IRM_MPMS-5S (Old Blue) |  | hematite_Labrador-1000-um-GK-01 | 2.073877e-07 | 4.846684e-09 | 49.99896 | 316.723 | 79.5775 | IRM_MPMS-5S (Old Blue) |  | hematite_Labrador-200-um-GK-01 | 2.432049e-07 | 8.857727e-09 | 49.99796 | 316.723 | 79.5775 | IRM_MPMS-5S (Old Blue) |  | hematite_Labrador-single-crystal-GK-01 | 2.504821e-07 | 1.993611e-09 | 49.999 | 9.998934 | 7.95775 | IRM_MPMS-5S (Old Blue) |  | hematite_SkySpring 3310DX-01 | 5.656956e-07 | 8.29006e-09 | 199.9951 | 31.58693 | 238.7325 | IRM_MPMS-5S (Old Blue) |  | ilmenite _Peculiar Knob_SM-01 | 1.106438e-05 | 2.411759e-08 | 30.0002 | 100.0534 | 79.5775 | IRM_MPMS-XL (Big Red) |  | titanohematite_TH64 BB-01 | 0.000340866 | 6.108592e-06 | 134.9913 | 3.163809 | 238.7325 | IRM_MPMS-5S (Old Blue) |  | titanohematite_TH80 BB-01 | 0.0001179185 | 2.420362e-06 | 69.99165 | 3.163809 | 238.7325 | IRM_MPMS-5S (Old Blue) |  | titanohematite_TH90 BB-01 | 0.0002061013 | 1.602891e-05 | 70.00307 | 3.163809 | 238.7325 | IRM_MPMS-5S (Old Blue)
hematite_Labrador-01-AS-01 | 9.016601e-08 | -1.795576e-10 | 200.0007 | 31.61889 | 238.7325 | IRM_MPMS-5S (Old Blue) |  | hematite_Labrador-100-um-GK-01 | 2.314842e-07 | -2.212082e-10 | 50.00097 | 316.723 | 159.155 | IRM_MPMS-5S (Old Blue) |  | hematite_Labrador-1000-um-GK-01 | 2.089473e-07 | 4.093638e-09 | 49.99896 | 316.723 | 159.155 | IRM_MPMS-5S (Old Blue) |  | hematite_Labrador-200-um-GK-01 | 2.407674e-07 | 6.057603e-09 | 49.99796 | 316.723 | 159.155 | IRM_MPMS-5S (Old Blue) |  | hematite_Labrador-single-crystal-GK-01 | 2.549839e-07 | -1.465488e-09 | 49.999 | 9.998934 | 23.87325 | IRM_MPMS-5S (Old Blue) |  | hematite_SkySpring 3310DX-01 | 5.626004e-07 | 4.076482e-08 | 199.9951 | 177.5568 | 238.7325 | IRM_MPMS-5S (Old Blue) |  | ilmenite _Peculiar Knob_SM-01 | 1.106321e-05 | 2.483757e-08 | 30.0002 | 100.0534 | 159.155 | IRM_MPMS-XL (Big Red) |  | titanohematite_TH64 BB-01 | 0.0003395758 | 5.897312e-06 | 134.9913 | 10.00747 | 238.7325 | IRM_MPMS-5S (Old Blue) |  | titanohematite_TH80 BB-01 | 0.0001173832 | 2.335746e-06 | 69.99165 | 10.00747 | 238.7325 | IRM_MPMS-5S (Old Blue) |  | titanohematite_TH90 BB-01 | 0.0001990666 | 1.519267e-05 | 70.00307 | 10.00747 | 238.7325 | IRM_MPMS-5S (Old Blue)
hematite_Labrador-01-AS-01 | 9.027199e-08 | 1.909836e-10 | 200.0007 | 99.94669 | 238.7325 | IRM_MPMS-5S (Old Blue) |  | hematite_Labrador-100-um-GK-01 | 2.280404e-07 | 9.887301e-10 | 50.00097 | 316.723 | 238.7325 | IRM_MPMS-5S (Old Blue) |  | hematite_Labrador-1000-um-GK-01 | 2.115166e-07 | 3.508966e-09 | 49.99896 | 316.723 | 238.7325 | IRM_MPMS-5S (Old Blue) |  | hematite_Labrador-200-um-GK-01 | 2.402759e-07 | 7.110244e-09 | 49.99796 | 316.723 | 238.7325 | IRM_MPMS-5S (Old Blue) |  | hematite_Labrador-single-crystal-GK-01 | 2.485688e-07 | 1.136559e-09 | 49.999 | 9.998934 | 79.5775 | IRM_MPMS-5S (Old Blue) |  | hematite_SkySpring 3310DX-01 | 5.449812e-07 | 7.486146e-09 | 199.9951 | 997.3405 | 238.7325 | IRM_MPMS-5S (Old Blue) |  | ilmenite _Peculiar Knob_SM-01 | 1.105766e-05 | 2.517505e-08 | 30.0002 | 100.0534 | 238.7325 | IRM_MPMS-XL (Big Red) |  | titanohematite_TH64 BB-01 | 0.0003380431 | 5.970185e-06 | 134.9913 | 31.62955 | 238.7325 | IRM_MPMS-5S (Old Blue) |  | titanohematite_TH80 BB-01 | 0.0001163542 | 2.456579e-06 | 69.99165 | 31.62955 | 238.7325 | IRM_MPMS-5S (Old Blue) |  | titanohematite_TH90 BB-01 | 0.0001915309 | 1.468958e-05 | 70.00307 | 31.62955 | 238.7325 | IRM_MPMS-5S (Old Blue)
hematite_Labrador-01-AS-01 | 9.046195e-08 | -1.443333e-11 | 209.9977 | 1.000576 | 238.7325 | IRM_MPMS-5S (Old Blue) |  | hematite_Labrador-100-um-GK-01 | 2.169108e-07 | -9.083844e-09 | 50.00097 | 997.3405 | 15.9155 | IRM_MPMS-5S (Old Blue) |  | hematite_Labrador-1000-um-GK-01 | 1.915441e-07 | 1.11224e-08 | 49.99896 | 997.3405 | 15.9155 | IRM_MPMS-5S (Old Blue) |  | hematite_Labrador-200-um-GK-01 | 2.332584e-07 | 5.392193e-08 | 49.99796 | 997.3405 | 15.9155 | IRM_MPMS-5S (Old Blue) |  | hematite_Labrador-single-crystal-GK-01 | 2.50361e-07 | 3.996515e-10 | 49.999 | 9.998934 | 238.7325 | IRM_MPMS-5S (Old Blue) |  | hematite_SkySpring 3310DX-01 | 7.182462e-07 | 1.27351e-08 | 209.9946 | 1.000576 | 238.7325 | IRM_MPMS-5S (Old Blue) |  | ilmenite _Peculiar Knob_SM-01 | 1.104351e-05 | 5.47616e-09 | 30.0002 | 316.723 | 15.9155 | IRM_MPMS-XL (Big Red) |  | titanohematite_TH64 BB-01 | 0.000337179 | 5.913007e-06 | 134.9913 | 100.0534 | 238.7325 | IRM_MPMS-5S (Old Blue) |  | titanohematite_TH80 BB-01 | 0.0001159706 | 2.533393e-06 | 69.99165 | 100.0534 | 238.7325 | IRM_MPMS-5S (Old Blue) |  | titanohematite_TH90 BB-01 | 0.0001843366 | 1.408126e-05 | 70.00307 | 100.0534 | 238.7325 | IRM_MPMS-5S (Old Blue)
hematite_Labrador-01-AS-01 | 9.017749e-08 | 3.03808e-10 | 209.9977 | 3.162956 | 238.7325 | IRM_MPMS-5S (Old Blue) |  | hematite_Labrador-100-um-GK-01 | 2.034912e-07 | -1.775254e-08 | 50.00097 | 997.3405 | 23.87325 | IRM_MPMS-5S (Old Blue) |  | hematite_Labrador-1000-um-GK-01 | 2.00471e-07 | 1.283356e-08 | 49.99896 | 997.3405 | 23.87325 | IRM_MPMS-5S (Old Blue) |  | hematite_Labrador-200-um-GK-01 | 2.336905e-07 | 9.956663e-09 | 49.99796 | 997.3405 | 23.87325 | IRM_MPMS-5S (Old Blue) |  | hematite_Labrador-single-crystal-GK-01 | 2.386694e-07 | -9.831301e-09 | 49.999 | 31.00198 | 7.95775 | IRM_MPMS-5S (Old Blue) |  | hematite_SkySpring 3310DX-01 | 7.04246e-07 | 1.16968e-08 | 209.9946 | 5.6232 | 238.7325 | IRM_MPMS-5S (Old Blue) |  | ilmenite _Peculiar Knob_SM-01 | 1.103704e-05 | 8.632525e-09 | 30.0002 | 316.723 | 23.87325 | IRM_MPMS-XL (Big Red) |  | titanohematite_TH64 BB-01 | 0.0003356038 | 5.419042e-06 | 134.9913 | 316.723 | 238.7325 | IRM_MPMS-5S (Old Blue) |  | titanohematite_TH80 BB-01 | 0.0001151143 | 2.670401e-06 | 69.99165 | 316.723 | 238.7325 | IRM_MPMS-5S (Old Blue) |  | titanohematite_TH90 BB-01 | 0.0001765328 | 1.331358e-05 | 70.00307 | 316.723 | 238.7325 | IRM_MPMS-5S (Old Blue)
hematite_Labrador-01-AS-01 | 9.004781e-08 | 8.567569e-11 | 209.9977 | 9.998934 | 238.7325 | IRM_MPMS-5S (Old Blue) |  | hematite_Labrador-100-um-GK-01 | 2.244005e-07 | 1.96781e-09 | 50.00097 | 997.3405 | 79.5775 | IRM_MPMS-5S (Old Blue) |  | hematite_Labrador-1000-um-GK-01 | 2.057688e-07 | 6.80434e-09 | 49.99896 | 997.3405 | 79.5775 | IRM_MPMS-5S (Old Blue) |  | hematite_Labrador-200-um-GK-01 | 2.368606e-07 | 1.566344e-08 | 49.99796 | 997.3405 | 79.5775 | IRM_MPMS-5S (Old Blue) |  | hematite_Labrador-single-crystal-GK-01 | 2.42047e-07 | -5.563987e-09 | 49.999 | 31.00198 | 23.87325 | IRM_MPMS-5S (Old Blue) |  | hematite_SkySpring 3310DX-01 | 6.8931e-07 | 1.08882e-08 | 209.9946 | 31.58693 | 238.7325 | IRM_MPMS-5S (Old Blue) |  | ilmenite _Peculiar Knob_SM-01 | 1.103659e-05 | 3.644264e-09 | 30.0002 | 316.723 | 79.5775 | IRM_MPMS-XL (Big Red) |  | titanohematite_TH64 BB-01 | 0.0003347975 | 4.336074e-06 | 134.9913 | 997.3405 | 238.7325 | IRM_MPMS-5S (Old Blue) |  | titanohematite_TH80 BB-01 | 0.0001144009 | 2.901596e-06 | 69.99165 | 997.3405 | 238.7325 | IRM_MPMS-5S (Old Blue) |  | titanohematite_TH90 BB-01 | 0.0001691257 | 1.226857e-05 | 70.00307 | 997.3405 | 238.7325 | IRM_MPMS-5S (Old Blue)
hematite_Labrador-01-AS-01 | 9.035195e-08 | -5.644446e-10 | 209.9977 | 31.61889 | 238.7325 | IRM_MPMS-5S (Old Blue) |  | hematite_Labrador-100-um-GK-01 | 2.277012e-07 | 7.685852e-10 | 50.00097 | 997.3405 | 159.155 | IRM_MPMS-5S (Old Blue) |  | hematite_Labrador-1000-um-GK-01 | 2.088494e-07 | 3.345113e-09 | 49.99896 | 997.3405 | 159.155 | IRM_MPMS-5S (Old Blue) |  | hematite_Labrador-200-um-GK-01 | 2.375508e-07 | 1.294877e-08 | 49.99796 | 997.3405 | 159.155 | IRM_MPMS-5S (Old Blue) |  | hematite_Labrador-single-crystal-GK-01 | 2.437521e-07 | 1.045297e-09 | 49.999 | 31.00198 | 79.5775 | IRM_MPMS-5S (Old Blue) |  | hematite_SkySpring 3310DX-01 | 6.642412e-07 | -7.790613e-09 | 209.9946 | 177.5568 | 238.7325 | IRM_MPMS-5S (Old Blue) |  | ilmenite _Peculiar Knob_SM-01 | 1.102351e-05 | 6.099992e-09 | 30.0002 | 316.723 | 159.155 | IRM_MPMS-XL (Big Red) |  | titanohematite_TH64 BB-01 | 0.0003505529 | 6.563146e-06 | 144.9946 | 1.000576 | 238.7325 | IRM_MPMS-5S (Old Blue) |  | titanohematite_TH80 BB-01 | 0.0001293251 | 2.887109e-06 | 75.0012 | 1.000576 | 238.7325 | IRM_MPMS-5S (Old Blue) |  | titanohematite_TH90 BB-01 | 0.0002545524 | 2.07415e-05 | 74.99847 | 1.000576 | 238.7325 | IRM_MPMS-5S (Old Blue)
hematite_Labrador-01-AS-01 | 9.099051e-08 | 4.57328e-11 | 209.9977 | 99.94669 | 238.7325 | IRM_MPMS-5S (Old Blue) |  | hematite_Labrador-100-um-GK-01 | 2.304264e-07 | 3.546445e-10 | 50.00097 | 997.3405 | 238.7325 | IRM_MPMS-5S (Old Blue) |  | hematite_Labrador-1000-um-GK-01 | 2.103e-07 | 4.594582e-09 | 49.99896 | 997.3405 | 238.7325 | IRM_MPMS-5S (Old Blue) |  | hematite_Labrador-200-um-GK-01 | 2.416597e-07 | 1.291051e-08 | 49.99796 | 997.3405 | 238.7325 | IRM_MPMS-5S (Old Blue) |  | hematite_Labrador-single-crystal-GK-01 | 2.492783e-07 | -5.922504e-10 | 49.999 | 31.00198 | 238.7325 | IRM_MPMS-5S (Old Blue) |  | hematite_SkySpring 3310DX-01 | 6.627999e-07 | 8.276181e-09 | 209.9946 | 997.3405 | 238.7325 | IRM_MPMS-5S (Old Blue) |  | ilmenite _Peculiar Knob_SM-01 | 1.103086e-05 | 6.292691e-09 | 30.0002 | 316.723 | 238.7325 | IRM_MPMS-XL (Big Red) |  | titanohematite_TH64 BB-01 | 0.0003491276 | 6.596905e-06 | 144.9946 | 3.163809 | 238.7325 | IRM_MPMS-5S (Old Blue) |  | titanohematite_TH80 BB-01 | 0.0001289243 | 2.854648e-06 | 75.0012 | 3.163809 | 238.7325 | IRM_MPMS-5S (Old Blue) |  | titanohematite_TH90 BB-01 | 0.0002468004 | 2.010607e-05 | 74.99847 | 3.163809 | 238.7325 | IRM_MPMS-5S (Old Blue)
hematite_Labrador-01-AS-01 | 9.212018e-08 | -7.172015e-11 | 219.9957 | 1.000576 | 238.7325 | IRM_MPMS-5S (Old Blue) |  | hematite_Labrador-100-um-GK-01 | 2.336782e-07 | -6.09886e-10 | 60.00074 | 9.998934 | 15.9155 | IRM_MPMS-5S (Old Blue) |  | hematite_Labrador-1000-um-GK-01 | 2.029568e-07 | 2.85977e-09 | 59.99574 | 9.998934 | 15.9155 | IRM_MPMS-5S (Old Blue) |  | hematite_Labrador-200-um-GK-01 | 2.397418e-07 | -4.178881e-09 | 59.99826 | 9.998934 | 15.9155 | IRM_MPMS-5S (Old Blue) |  | hematite_Labrador-single-crystal-GK-01 | 2.526134e-07 | -7.08076e-10 | 49.999 | 99.94669 | 7.95775 | IRM_MPMS-5S (Old Blue) |  | hematite_SkySpring 3310DX-01 | 7.768387e-07 | 1.40774e-08 | 219.9912 | 1.000576 | 238.7325 | IRM_MPMS-5S (Old Blue) |  | ilmenite _Peculiar Knob_SM-01 | 1.100184e-05 | -4.088015e-08 | 30.0002 | 997.3405 | 15.9155 | IRM_MPMS-XL (Big Red) |  | titanohematite_TH64 BB-01 | 0.0003478474 | 6.397951e-06 | 144.9946 | 10.00747 | 238.7325 | IRM_MPMS-5S (Old Blue) |  | titanohematite_TH80 BB-01 | 0.000128245 | 2.755645e-06 | 75.0012 | 10.00747 | 238.7325 | IRM_MPMS-5S (Old Blue) |  | titanohematite_TH90 BB-01 | 0.0002393787 | 1.939081e-05 | 74.99847 | 10.00747 | 238.7325 | IRM_MPMS-5S (Old Blue)
hematite_Labrador-01-AS-01 | 9.174646e-08 | 3.126514e-10 | 219.9957 | 3.162956 | 238.7325 | IRM_MPMS-5S (Old Blue) |  | hematite_Labrador-100-um-GK-01 | 2.345797e-07 | 2.926361e-09 | 60.00074 | 9.998934 | 23.87325 | IRM_MPMS-5S (Old Blue) |  | hematite_Labrador-1000-um-GK-01 | 2.060676e-07 | 1.081291e-09 | 59.99574 | 9.998934 | 23.87325 | IRM_MPMS-5S (Old Blue) |  | hematite_Labrador-200-um-GK-01 | 2.457692e-07 | -1.938696e-09 | 59.99826 | 9.998934 | 23.87325 | IRM_MPMS-5S (Old Blue) |  | hematite_Labrador-single-crystal-GK-01 | 2.440251e-07 | -1.31136e-09 | 49.999 | 99.94669 | 23.87325 | IRM_MPMS-5S (Old Blue) |  | hematite_SkySpring 3310DX-01 | 7.608448e-07 | 1.293048e-08 | 219.9912 | 5.6232 | 238.7325 | IRM_MPMS-5S (Old Blue) |  | ilmenite _Peculiar Knob_SM-01 | 1.100645e-05 | -3.744843e-08 | 30.0002 | 997.3405 | 23.87325 | IRM_MPMS-XL (Big Red) |  | titanohematite_TH64 BB-01 | 0.0003461604 | 6.421173e-06 | 144.9946 | 31.62955 | 238.7325 | IRM_MPMS-5S (Old Blue) |  | titanohematite_TH80 BB-01 | 0.0001268531 | 2.828926e-06 | 75.0012 | 31.62955 | 238.7325 | IRM_MPMS-5S (Old Blue) |  | titanohematite_TH90 BB-01 | 0.000231261 | 1.90014e-05 | 74.99847 | 31.62955 | 238.7325 | IRM_MPMS-5S (Old Blue)
hematite_Labrador-01-AS-01 | 9.137278e-08 | 1.515119e-11 | 219.9957 | 9.998934 | 238.7325 | IRM_MPMS-5S (Old Blue) |  | hematite_Labrador-100-um-GK-01 | 2.3326e-07 | 2.205323e-09 | 60.00074 | 9.998934 | 79.5775 | IRM_MPMS-5S (Old Blue) |  | hematite_Labrador-1000-um-GK-01 | 2.083936e-07 | 2.954079e-09 | 59.99574 | 9.998934 | 79.5775 | IRM_MPMS-5S (Old Blue) |  | hematite_Labrador-200-um-GK-01 | 2.428247e-07 | 3.40149e-09 | 59.99826 | 9.998934 | 79.5775 | IRM_MPMS-5S (Old Blue) |  | hematite_Labrador-single-crystal-GK-01 | 2.5019e-07 | 5.254572e-09 | 49.999 | 99.94669 | 79.5775 | IRM_MPMS-5S (Old Blue) |  | hematite_SkySpring 3310DX-01 | 7.44355e-07 | 1.190913e-08 | 219.9912 | 31.58693 | 238.7325 | IRM_MPMS-5S (Old Blue) |  | ilmenite _Peculiar Knob_SM-01 | 1.100282e-05 | -5.894137e-08 | 30.0002 | 997.3405 | 79.5775 | IRM_MPMS-XL (Big Red) |  | titanohematite_TH64 BB-01 | 0.0003449444 | 6.398528e-06 | 144.9946 | 100.0534 | 238.7325 | IRM_MPMS-5S (Old Blue) |  | titanohematite_TH80 BB-01 | 0.0001261986 | 2.892929e-06 | 75.0012 | 100.0534 | 238.7325 | IRM_MPMS-5S (Old Blue) |  | titanohematite_TH90 BB-01 | 0.0002232599 | 1.853651e-05 | 74.99847 | 100.0534 | 238.7325 | IRM_MPMS-5S (Old Blue)
hematite_Labrador-01-AS-01 | 9.082633e-08 | 1.923011e-10 | 219.9957 | 31.61889 | 238.7325 | IRM_MPMS-5S (Old Blue) |  | hematite_Labrador-100-um-GK-01 | 2.319242e-07 | 1.124622e-09 | 60.00074 | 9.998934 | 159.155 | IRM_MPMS-5S (Old Blue) |  | hematite_Labrador-1000-um-GK-01 | 2.1126e-07 | 2.647845e-09 | 59.99574 | 9.998934 | 159.155 | IRM_MPMS-5S (Old Blue) |  | hematite_Labrador-200-um-GK-01 | 2.456165e-07 | 2.545459e-09 | 59.99826 | 9.998934 | 159.155 | IRM_MPMS-5S (Old Blue) |  | hematite_Labrador-single-crystal-GK-01 | 2.502774e-07 | -8.42368e-10 | 49.999 | 99.94669 | 238.7325 | IRM_MPMS-5S (Old Blue) |  | hematite_SkySpring 3310DX-01 | 7.395849e-07 | -1.21131e-09 | 219.9912 | 177.5568 | 238.7325 | IRM_MPMS-5S (Old Blue) |  | ilmenite _Peculiar Knob_SM-01 | 1.100787e-05 | -5.405654e-08 | 30.0002 | 997.3405 | 159.155 | IRM_MPMS-XL (Big Red) |  | titanohematite_TH64 BB-01 | 0.0003434914 | 5.9128e-06 | 144.9946 | 316.723 | 238.7325 | IRM_MPMS-5S (Old Blue) |  | titanohematite_TH80 BB-01 | 0.0001252704 | 2.987059e-06 | 75.0012 | 316.723 | 238.7325 | IRM_MPMS-5S (Old Blue) |  | titanohematite_TH90 BB-01 | 0.0002143749 | 1.783667e-05 | 74.99847 | 316.723 | 238.7325 | IRM_MPMS-5S (Old Blue)
hematite_Labrador-01-AS-01 | 9.151329e-08 | -9.141681e-11 | 219.9957 | 99.94669 | 238.7325 | IRM_MPMS-5S (Old Blue) |  | hematite_Labrador-100-um-GK-01 | 2.32088e-07 | 1.38249e-09 | 60.00074 | 9.998934 | 238.7325 | IRM_MPMS-5S (Old Blue) |  | hematite_Labrador-1000-um-GK-01 | 2.139037e-07 | 2.809569e-09 | 59.99574 | 9.998934 | 238.7325 | IRM_MPMS-5S (Old Blue) |  | hematite_Labrador-200-um-GK-01 | 2.472907e-07 | 4.197166e-09 | 59.99826 | 9.998934 | 238.7325 | IRM_MPMS-5S (Old Blue) |  | hematite_Labrador-single-crystal-GK-01 | 2.330461e-07 | 5.640914e-08 | 49.999 | 310.4305 | 7.95775 | IRM_MPMS-5S (Old Blue) |  | hematite_SkySpring 3310DX-01 | 7.167891e-07 | 9.153332e-09 | 219.9912 | 997.3405 | 238.7325 | IRM_MPMS-5S (Old Blue) |  | ilmenite _Peculiar Knob_SM-01 | 1.103626e-05 | -5.821874e-08 | 30.0002 | 997.3405 | 238.7325 | IRM_MPMS-XL (Big Red) |  | titanohematite_TH64 BB-01 | 0.0003426033 | 4.762402e-06 | 144.9946 | 997.3405 | 238.7325 | IRM_MPMS-5S (Old Blue) |  | titanohematite_TH80 BB-01 | 0.0001247565 | 3.060814e-06 | 75.0012 | 997.3405 | 238.7325 | IRM_MPMS-5S (Old Blue) |  | titanohematite_TH90 BB-01 | 0.000205705 | 1.676678e-05 | 74.99847 | 997.3405 | 238.7325 | IRM_MPMS-5S (Old Blue)
hematite_Labrador-01-AS-01 | 9.246855e-08 | -2.680029e-10 | 230.0049 | 1.000576 | 238.7325 | IRM_MPMS-5S (Old Blue) |  | hematite_Labrador-100-um-GK-01 | 2.353009e-07 | -1.10669e-09 | 60.00074 | 31.61889 | 15.9155 | IRM_MPMS-5S (Old Blue) |  | hematite_Labrador-1000-um-GK-01 | 2.03149e-07 | 1.192937e-09 | 59.99574 | 31.61889 | 15.9155 | IRM_MPMS-5S (Old Blue) |  | hematite_Labrador-200-um-GK-01 | 2.431967e-07 | 7.419955e-09 | 59.99826 | 31.61889 | 15.9155 | IRM_MPMS-5S (Old Blue) |  | hematite_Labrador-single-crystal-GK-01 | 2.484137e-07 | -3.141337e-09 | 49.999 | 310.4305 | 23.87325 | IRM_MPMS-5S (Old Blue) |  | hematite_SkySpring 3310DX-01 | 7.918997e-07 | 1.549877e-08 | 229.9921 | 1.000576 | 238.7325 | IRM_MPMS-5S (Old Blue) |  | ilmenite _Peculiar Knob_SM-01 | 1.558045e-05 | 5.360798e-08 | 40.00103 | 1.000576 | 15.9155 | IRM_MPMS-XL (Big Red) |  | titanohematite_TH64 BB-01 | 0.0003589008 | 7.094605e-06 | 154.9928 | 1.000576 | 238.7325 | IRM_MPMS-5S (Old Blue) |  | titanohematite_TH80 BB-01 | 0.0001398505 | 3.449296e-06 | 79.99805 | 1.000576 | 238.7325 | IRM_MPMS-5S (Old Blue) |  | titanohematite_TH90 BB-01 | 0.0002971011 | 2.130246e-05 | 79.99744 | 1.000576 | 238.7325 | IRM_MPMS-5S (Old Blue)
hematite_Labrador-01-AS-01 | 9.239249e-08 | 2.87368e-10 | 230.0049 | 3.162956 | 238.7325 | IRM_MPMS-5S (Old Blue) |  | hematite_Labrador-100-um-GK-01 | 2.308567e-07 | 2.126935e-09 | 60.00074 | 31.61889 | 23.87325 | IRM_MPMS-5S (Old Blue) |  | hematite_Labrador-1000-um-GK-01 | 2.014747e-07 | -8.803869e-10 | 59.99574 | 31.61889 | 23.87325 | IRM_MPMS-5S (Old Blue) |  | hematite_Labrador-200-um-GK-01 | 2.390643e-07 | 4.444791e-09 | 59.99826 | 31.61889 | 23.87325 | IRM_MPMS-5S (Old Blue) |  | hematite_Labrador-single-crystal-GK-01 | 2.452697e-07 | 1.023832e-08 | 49.999 | 310.4305 | 79.5775 | IRM_MPMS-5S (Old Blue) |  | hematite_SkySpring 3310DX-01 | 7.745537e-07 | 1.446074e-08 | 229.9921 | 5.6232 | 238.7325 | IRM_MPMS-5S (Old Blue) |  | ilmenite _Peculiar Knob_SM-01 | 1.557473e-05 | 5.297592e-08 | 40.00103 | 1.000576 | 23.87325 | IRM_MPMS-XL (Big Red) |  | titanohematite_TH64 BB-01 | 0.0003573113 | 7.099025e-06 | 154.9928 | 3.163809 | 238.7325 | IRM_MPMS-5S (Old Blue) |  | titanohematite_TH80 BB-01 | 0.0001390645 | 3.378236e-06 | 79.99805 | 3.163809 | 238.7325 | IRM_MPMS-5S (Old Blue) |  | titanohematite_TH90 BB-01 | 0.0002905109 | 2.118037e-05 | 79.99744 | 3.163809 | 238.7325 | IRM_MPMS-5S (Old Blue)
hematite_Labrador-01-AS-01 | 9.213824e-08 | 1.491265e-10 | 230.0049 | 9.998934 | 238.7325 | IRM_MPMS-5S (Old Blue) |  | hematite_Labrador-100-um-GK-01 | 2.301195e-07 | 1.595694e-09 | 60.00074 | 31.61889 | 79.5775 | IRM_MPMS-5S (Old Blue) |  | hematite_Labrador-1000-um-GK-01 | 2.077866e-07 | 2.185177e-09 | 59.99574 | 31.61889 | 79.5775 | IRM_MPMS-5S (Old Blue) |  | hematite_Labrador-200-um-GK-01 | 2.439323e-07 | 2.319972e-09 | 59.99826 | 31.61889 | 79.5775 | IRM_MPMS-5S (Old Blue) |  | hematite_Labrador-single-crystal-GK-01 | 2.465336e-07 | -1.453878e-09 | 49.999 | 310.4305 | 238.7325 | IRM_MPMS-5S (Old Blue) |  | hematite_SkySpring 3310DX-01 | 7.566247e-07 | 1.31303e-08 | 229.9921 | 31.58693 | 238.7325 | IRM_MPMS-5S (Old Blue) |  | ilmenite _Peculiar Knob_SM-01 | 1.556675e-05 | 5.193025e-08 | 40.00103 | 1.000576 | 79.5775 | IRM_MPMS-XL (Big Red) |  | titanohematite_TH64 BB-01 | 0.0003559923 | 6.926062e-06 | 154.9928 | 10.00747 | 238.7325 | IRM_MPMS-5S (Old Blue) |  | titanohematite_TH80 BB-01 | 0.0001387016 | 3.294738e-06 | 79.99805 | 10.00747 | 238.7325 | IRM_MPMS-5S (Old Blue) |  | titanohematite_TH90 BB-01 | 0.0002839944 | 2.091104e-05 | 79.99744 | 10.00747 | 238.7325 | IRM_MPMS-5S (Old Blue)
hematite_Labrador-01-AS-01 | 9.196446e-08 | 6.063236e-10 | 230.0049 | 31.61889 | 238.7325 | IRM_MPMS-5S (Old Blue) |  | hematite_Labrador-100-um-GK-01 | 2.311226e-07 | 6.444033e-10 | 60.00074 | 31.61889 | 159.155 | IRM_MPMS-5S (Old Blue) |  | hematite_Labrador-1000-um-GK-01 | 2.115884e-07 | 2.427555e-09 | 59.99574 | 31.61889 | 159.155 | IRM_MPMS-5S (Old Blue) |  | hematite_Labrador-200-um-GK-01 | 2.435154e-07 | 4.249981e-09 | 59.99826 | 31.61889 | 159.155 | IRM_MPMS-5S (Old Blue) |  | hematite_Labrador-single-crystal-GK-01 | 2.298746e-07 | 4.631338e-09 | 49.999 | 997.3405 | 7.95775 | IRM_MPMS-5S (Old Blue) |  | hematite_SkySpring 3310DX-01 | 7.498344e-07 | -1.296194e-08 | 229.9921 | 177.5568 | 238.7325 | IRM_MPMS-5S (Old Blue) |  | ilmenite _Peculiar Knob_SM-01 | 1.556409e-05 | 5.167822e-08 | 40.00103 | 1.000576 | 159.155 | IRM_MPMS-XL (Big Red) |  | titanohematite_TH64 BB-01 | 0.0003540674 | 6.880366e-06 | 154.9928 | 31.62955 | 238.7325 | IRM_MPMS-5S (Old Blue) |  | titanohematite_TH80 BB-01 | 0.0001378456 | 3.352677e-06 | 79.99805 | 31.62955 | 238.7325 | IRM_MPMS-5S (Old Blue) |  | titanohematite_TH90 BB-01 | 0.0002762179 | 2.088329e-05 | 79.99744 | 31.62955 | 238.7325 | IRM_MPMS-5S (Old Blue)
hematite_Labrador-01-AS-01 | 9.198531e-08 | 2.647476e-10 | 230.0049 | 99.94669 | 238.7325 | IRM_MPMS-5S (Old Blue) |  | hematite_Labrador-100-um-GK-01 | 2.313773e-07 | 8.954761e-10 | 60.00074 | 31.61889 | 238.7325 | IRM_MPMS-5S (Old Blue) |  | hematite_Labrador-1000-um-GK-01 | 2.131316e-07 | 2.562224e-09 | 59.99574 | 31.61889 | 238.7325 | IRM_MPMS-5S (Old Blue) |  | hematite_Labrador-200-um-GK-01 | 2.459654e-07 | 3.768077e-09 | 59.99826 | 31.61889 | 238.7325 | IRM_MPMS-5S (Old Blue) |  | hematite_Labrador-single-crystal-GK-01 | 2.487697e-07 | -2.218986e-08 | 49.999 | 997.3405 | 23.87325 | IRM_MPMS-5S (Old Blue) |  | hematite_SkySpring 3310DX-01 | 7.305727e-07 | 1.221376e-08 | 229.9921 | 997.3405 | 238.7325 | IRM_MPMS-5S (Old Blue) |  | ilmenite _Peculiar Knob_SM-01 | 1.556288e-05 | 5.155934e-08 | 40.00103 | 1.000576 | 238.7325 | IRM_MPMS-XL (Big Red) |  | titanohematite_TH64 BB-01 | 0.0003527531 | 6.889796e-06 | 154.9928 | 100.0534 | 238.7325 | IRM_MPMS-5S (Old Blue) |  | titanohematite_TH80 BB-01 | 0.0001377525 | 3.454556e-06 | 79.99805 | 100.0534 | 238.7325 | IRM_MPMS-5S (Old Blue) |  | titanohematite_TH90 BB-01 | 0.0002690189 | 2.09242e-05 | 79.99744 | 100.0534 | 238.7325 | IRM_MPMS-5S (Old Blue)
hematite_Labrador-01-AS-01 | 9.455326e-08 | -7.873114e-13 | 239.9938 | 1.000576 | 238.7325 | IRM_MPMS-5S (Old Blue) |  | hematite_Labrador-100-um-GK-01 | 2.257626e-07 | -1.366098e-08 | 60.00074 | 99.94669 | 15.9155 | IRM_MPMS-5S (Old Blue) |  | hematite_Labrador-1000-um-GK-01 | 1.987586e-07 | 1.0464e-09 | 59.99574 | 99.94669 | 15.9155 | IRM_MPMS-5S (Old Blue) |  | hematite_Labrador-200-um-GK-01 | 2.275207e-07 | -1.212529e-10 | 59.99826 | 99.94669 | 15.9155 | IRM_MPMS-5S (Old Blue) |  | hematite_Labrador-single-crystal-GK-01 | 2.475313e-07 | -8.839943e-10 | 49.999 | 997.3405 | 79.5775 | IRM_MPMS-5S (Old Blue) |  | hematite_SkySpring 3310DX-01 | 8.102513e-07 | 1.749736e-08 | 239.9922 | 1.000576 | 238.7325 | IRM_MPMS-5S (Old Blue) |  | ilmenite _Peculiar Knob_SM-01 | 1.552471e-05 | 4.918519e-08 | 40.00103 | 3.163809 | 15.9155 | IRM_MPMS-XL (Big Red) |  | titanohematite_TH64 BB-01 | 0.0003512916 | 6.399135e-06 | 154.9928 | 316.723 | 238.7325 | IRM_MPMS-5S (Old Blue) |  | titanohematite_TH80 BB-01 | 0.0001371573 | 3.508689e-06 | 79.99805 | 316.723 | 238.7325 | IRM_MPMS-5S (Old Blue) |  | titanohematite_TH90 BB-01 | 0.0002604249 | 2.060126e-05 | 79.99744 | 316.723 | 238.7325 | IRM_MPMS-5S (Old Blue)
hematite_Labrador-01-AS-01 | 9.395914e-08 | 4.379026e-10 | 239.9938 | 3.162956 | 238.7325 | IRM_MPMS-5S (Old Blue) |  | hematite_Labrador-100-um-GK-01 | 2.32588e-07 | -7.595465e-10 | 60.00074 | 99.94669 | 23.87325 | IRM_MPMS-5S (Old Blue) |  | hematite_Labrador-1000-um-GK-01 | 2.082778e-07 | -1.521749e-09 | 59.99574 | 99.94669 | 23.87325 | IRM_MPMS-5S (Old Blue) |  | hematite_Labrador-200-um-GK-01 | 2.515363e-07 | -5.48466e-09 | 59.99826 | 99.94669 | 23.87325 | IRM_MPMS-5S (Old Blue) |  | hematite_Labrador-single-crystal-GK-01 | 2.486771e-07 | 2.127164e-09 | 49.999 | 997.3405 | 238.7325 | IRM_MPMS-5S (Old Blue) |  | hematite_SkySpring 3310DX-01 | 7.91229e-07 | 1.598742e-08 | 239.9922 | 5.6232 | 238.7325 | IRM_MPMS-5S (Old Blue) |  | ilmenite _Peculiar Knob_SM-01 | 1.552253e-05 | 4.855528e-08 | 40.00103 | 3.163809 | 23.87325 | IRM_MPMS-XL (Big Red) |  | titanohematite_TH64 BB-01 | 0.0003500013 | 5.114568e-06 | 154.9928 | 997.3405 | 238.7325 | IRM_MPMS-5S (Old Blue) |  | titanohematite_TH80 BB-01 | 0.0001361693 | 3.449843e-06 | 79.99805 | 997.3405 | 238.7325 | IRM_MPMS-5S (Old Blue) |  | titanohematite_TH90 BB-01 | 0.0002516153 | 1.967264e-05 | 79.99744 | 997.3405 | 238.7325 | IRM_MPMS-5S (Old Blue)
hematite_Labrador-01-AS-01 | 9.415759e-08 | 6.693806e-11 | 239.9938 | 9.998934 | 238.7325 | IRM_MPMS-5S (Old Blue) |  | hematite_Labrador-100-um-GK-01 | 2.303761e-07 | 1.916165e-09 | 60.00074 | 99.94669 | 79.5775 | IRM_MPMS-5S (Old Blue) |  | hematite_Labrador-1000-um-GK-01 | 2.100693e-07 | 2.855938e-09 | 59.99574 | 99.94669 | 79.5775 | IRM_MPMS-5S (Old Blue) |  | hematite_Labrador-200-um-GK-01 | 2.378034e-07 | 2.101084e-09 | 59.99826 | 99.94669 | 79.5775 | IRM_MPMS-5S (Old Blue) |  | hematite_Labrador-single-crystal-GK-01 | 2.505306e-07 | -8.477938e-10 | 59.997 | 1.000576 | 7.95775 | IRM_MPMS-5S (Old Blue) |  | hematite_SkySpring 3310DX-01 | 7.710365e-07 | 1.453714e-08 | 239.9922 | 31.58693 | 238.7325 | IRM_MPMS-5S (Old Blue) |  | ilmenite _Peculiar Knob_SM-01 | 1.552165e-05 | 4.831086e-08 | 40.00103 | 3.163809 | 79.5775 | IRM_MPMS-XL (Big Red) |  | titanohematite_TH64 BB-01 | 0.0003675763 | 7.691003e-06 | 164.9949 | 1.000576 | 238.7325 | IRM_MPMS-5S (Old Blue) |  | titanohematite_TH80 BB-01 | 0.0001518086 | 4.195291e-06 | 85.00232 | 1.000576 | 238.7325 | IRM_MPMS-5S (Old Blue) |  | titanohematite_TH90 BB-01 | 0.0003101861 | 1.379993e-05 | 84.9947 | 1.000576 | 238.7325 | IRM_MPMS-5S (Old Blue)
hematite_Labrador-01-AS-01 | 9.420721e-08 | 2.059936e-10 | 239.9938 | 31.61889 | 238.7325 | IRM_MPMS-5S (Old Blue) |  | hematite_Labrador-100-um-GK-01 | 2.298611e-07 | 1.92483e-09 | 60.00074 | 99.94669 | 159.155 | IRM_MPMS-5S (Old Blue) |  | hematite_Labrador-1000-um-GK-01 | 2.129906e-07 | 2.421464e-09 | 59.99574 | 99.94669 | 159.155 | IRM_MPMS-5S (Old Blue) |  | hematite_Labrador-200-um-GK-01 | 2.422686e-07 | 3.984116e-09 | 59.99826 | 99.94669 | 159.155 | IRM_MPMS-5S (Old Blue) |  | hematite_Labrador-single-crystal-GK-01 | 2.494146e-07 | 3.236793e-10 | 59.997 | 1.000576 | 23.87325 | IRM_MPMS-5S (Old Blue) |  | hematite_SkySpring 3310DX-01 | 7.460439e-07 | -2.738831e-09 | 239.9922 | 177.5568 | 238.7325 | IRM_MPMS-5S (Old Blue) |  | ilmenite _Peculiar Knob_SM-01 | 1.55174e-05 | 4.86861e-08 | 40.00103 | 3.163809 | 159.155 | IRM_MPMS-XL (Big Red) |  | titanohematite_TH64 BB-01 | 0.0003658418 | 7.658303e-06 | 164.9949 | 3.163809 | 238.7325 | IRM_MPMS-5S (Old Blue) |  | titanohematite_TH80 BB-01 | 0.0001508527 | 4.114159e-06 | 85.00232 | 3.163809 | 238.7325 | IRM_MPMS-5S (Old Blue) |  | titanohematite_TH90 BB-01 | 0.0003066667 | 1.413304e-05 | 84.9947 | 3.163809 | 238.7325 | IRM_MPMS-5S (Old Blue)
hematite_Labrador-01-AS-01 | 9.418888e-08 | 1.143191e-10 | 239.9938 | 99.94669 | 238.7325 | IRM_MPMS-5S (Old Blue) |  | hematite_Labrador-100-um-GK-01 | 2.299199e-07 | 4.333796e-10 | 60.00074 | 99.94669 | 238.7325 | IRM_MPMS-5S (Old Blue) |  | hematite_Labrador-1000-um-GK-01 | 2.129013e-07 | 2.749257e-09 | 59.99574 | 99.94669 | 238.7325 | IRM_MPMS-5S (Old Blue) |  | hematite_Labrador-200-um-GK-01 | 2.44907e-07 | 3.369458e-09 | 59.99826 | 99.94669 | 238.7325 | IRM_MPMS-5S (Old Blue) |  | hematite_Labrador-single-crystal-GK-01 | 2.501453e-07 | 2.207588e-11 | 59.997 | 1.000576 | 79.5775 | IRM_MPMS-5S (Old Blue) |  | hematite_SkySpring 3310DX-01 | 7.407257e-07 | 1.380525e-08 | 239.9922 | 997.3405 | 238.7325 | IRM_MPMS-5S (Old Blue) |  | ilmenite _Peculiar Knob_SM-01 | 1.546653e-05 | 4.892976e-08 | 40.00103 | 3.163809 | 238.7325 | IRM_MPMS-XL (Big Red) |  | titanohematite_TH64 BB-01 | 0.0003644297 | 7.496176e-06 | 164.9949 | 10.00747 | 238.7325 | IRM_MPMS-5S (Old Blue) |  | titanohematite_TH80 BB-01 | 0.0001505145 | 4.026637e-06 | 85.00232 | 10.00747 | 238.7325 | IRM_MPMS-5S (Old Blue) |  | titanohematite_TH90 BB-01 | 0.0003029788 | 1.432921e-05 | 84.9947 | 10.00747 | 238.7325 | IRM_MPMS-5S (Old Blue)
hematite_Labrador-01-AS-01 | 9.98773e-08 | -2.487757e-10 | 249.9955 | 1.000576 | 238.7325 | IRM_MPMS-5S (Old Blue) |  | hematite_Labrador-100-um-GK-01 | 2.153363e-07 | 5.288548e-09 | 60.00074 | 316.723 | 15.9155 | IRM_MPMS-5S (Old Blue) |  | hematite_Labrador-1000-um-GK-01 | 2.091678e-07 | 3.521675e-09 | 59.99574 | 316.723 | 15.9155 | IRM_MPMS-5S (Old Blue) |  | hematite_Labrador-200-um-GK-01 | 2.3552e-07 | -1.519476e-08 | 59.99826 | 316.723 | 15.9155 | IRM_MPMS-5S (Old Blue) |  | hematite_Labrador-single-crystal-GK-01 | 2.502683e-07 | 1.754345e-10 | 59.997 | 1.000576 | 238.7325 | IRM_MPMS-5S (Old Blue) |  | hematite_SkySpring 3310DX-01 | 8.325154e-07 | 2.010124e-08 | 249.9962 | 1.000576 | 238.7325 | IRM_MPMS-5S (Old Blue) |  | ilmenite _Peculiar Knob_SM-01 | 1.548824e-05 | 3.961448e-08 | 40.00103 | 10.00747 | 15.9155 | IRM_MPMS-XL (Big Red) |  | titanohematite_TH64 BB-01 | 0.0003625343 | 7.387118e-06 | 164.9949 | 31.62955 | 238.7325 | IRM_MPMS-5S (Old Blue) |  | titanohematite_TH80 BB-01 | 0.0001494827 | 4.033568e-06 | 85.00232 | 31.62955 | 238.7325 | IRM_MPMS-5S (Old Blue) |  | titanohematite_TH90 BB-01 | 0.0002980252 | 1.47549e-05 | 84.9947 | 31.62955 | 238.7325 | IRM_MPMS-5S (Old Blue)
hematite_Labrador-01-AS-01 | 9.999368e-08 | 4.28916e-10 | 249.9955 | 3.162956 | 238.7325 | IRM_MPMS-5S (Old Blue) |  | hematite_Labrador-100-um-GK-01 | 2.193777e-07 | 1.37368e-08 | 60.00074 | 316.723 | 23.87325 | IRM_MPMS-5S (Old Blue) |  | hematite_Labrador-1000-um-GK-01 | 2.097547e-07 | 1.060567e-08 | 59.99574 | 316.723 | 23.87325 | IRM_MPMS-5S (Old Blue) |  | hematite_Labrador-200-um-GK-01 | 2.313636e-07 | 6.888085e-09 | 59.99826 | 316.723 | 23.87325 | IRM_MPMS-5S (Old Blue) |  | hematite_Labrador-single-crystal-GK-01 | 2.563048e-07 | 1.084075e-09 | 59.997 | 3.000192 | 7.95775 | IRM_MPMS-5S (Old Blue) |  | hematite_SkySpring 3310DX-01 | 8.106192e-07 | 1.831122e-08 | 249.9962 | 5.6232 | 238.7325 | IRM_MPMS-5S (Old Blue) |  | ilmenite _Peculiar Knob_SM-01 | 1.548159e-05 | 3.819364e-08 | 40.00103 | 10.00747 | 23.87325 | IRM_MPMS-XL (Big Red) |  | titanohematite_TH64 BB-01 | 0.0003610424 | 7.44762e-06 | 164.9949 | 100.0534 | 238.7325 | IRM_MPMS-5S (Old Blue) |  | titanohematite_TH80 BB-01 | 0.0001491363 | 4.142997e-06 | 85.00232 | 100.0534 | 238.7325 | IRM_MPMS-5S (Old Blue) |  | titanohematite_TH90 BB-01 | 0.0002937683 | 1.54268e-05 | 84.9947 | 100.0534 | 238.7325 | IRM_MPMS-5S (Old Blue)
hematite_Labrador-01-AS-01 | 9.959362e-08 | 4.267653e-10 | 249.9955 | 9.998934 | 238.7325 | IRM_MPMS-5S (Old Blue) |  | hematite_Labrador-100-um-GK-01 | 2.307912e-07 | 2.784369e-09 | 60.00074 | 316.723 | 79.5775 | IRM_MPMS-5S (Old Blue) |  | hematite_Labrador-1000-um-GK-01 | 2.054223e-07 | 3.571547e-09 | 59.99574 | 316.723 | 79.5775 | IRM_MPMS-5S (Old Blue) |  | hematite_Labrador-200-um-GK-01 | 2.435003e-07 | 4.136777e-09 | 59.99826 | 316.723 | 79.5775 | IRM_MPMS-5S (Old Blue) |  | hematite_Labrador-single-crystal-GK-01 | 2.477125e-07 | -5.964864e-10 | 59.997 | 3.000192 | 23.87325 | IRM_MPMS-5S (Old Blue) |  | hematite_SkySpring 3310DX-01 | 7.883767e-07 | 1.661668e-08 | 249.9962 | 31.58693 | 238.7325 | IRM_MPMS-5S (Old Blue) |  | ilmenite _Peculiar Knob_SM-01 | 1.548554e-05 | 3.711502e-08 | 40.00103 | 10.00747 | 79.5775 | IRM_MPMS-XL (Big Red) |  | titanohematite_TH64 BB-01 | 0.0003594702 | 6.976371e-06 | 164.9949 | 316.723 | 238.7325 | IRM_MPMS-5S (Old Blue) |  | titanohematite_TH80 BB-01 | 0.0001485623 | 4.157201e-06 | 85.00232 | 316.723 | 238.7325 | IRM_MPMS-5S (Old Blue) |  | titanohematite_TH90 BB-01 | 0.0002879016 | 1.57181e-05 | 84.9947 | 316.723 | 238.7325 | IRM_MPMS-5S (Old Blue)
hematite_Labrador-01-AS-01 | 9.994271e-08 | -4.963156e-10 | 249.9955 | 31.61889 | 238.7325 | IRM_MPMS-5S (Old Blue) |  | hematite_Labrador-100-um-GK-01 | 2.279241e-07 | 1.566088e-09 | 60.00074 | 316.723 | 159.155 | IRM_MPMS-5S (Old Blue) |  | hematite_Labrador-1000-um-GK-01 | 2.107001e-07 | 2.859516e-09 | 59.99574 | 316.723 | 159.155 | IRM_MPMS-5S (Old Blue) |  | hematite_Labrador-200-um-GK-01 | 2.431452e-07 | 7.331397e-09 | 59.99826 | 316.723 | 159.155 | IRM_MPMS-5S (Old Blue) |  | hematite_Labrador-single-crystal-GK-01 | 2.496745e-07 | -1.855201e-11 | 59.997 | 3.000192 | 79.5775 | IRM_MPMS-5S (Old Blue) |  | hematite_SkySpring 3310DX-01 | 7.912583e-07 | 1.32212e-08 | 249.9962 | 177.5568 | 238.7325 | IRM_MPMS-5S (Old Blue) |  | ilmenite _Peculiar Knob_SM-01 | 1.548069e-05 | 3.642365e-08 | 40.00103 | 10.00747 | 159.155 | IRM_MPMS-XL (Big Red) |  | titanohematite_TH64 BB-01 | 0.0003581103 | 5.71891e-06 | 164.9949 | 997.3405 | 238.7325 | IRM_MPMS-5S (Old Blue) |  | titanohematite_TH80 BB-01 | 0.0001479279 | 3.957981e-06 | 85.00232 | 997.3405 | 238.7325 | IRM_MPMS-5S (Old Blue) |  | titanohematite_TH90 BB-01 | 0.0002819456 | 1.530337e-05 | 84.9947 | 997.3405 | 238.7325 | IRM_MPMS-5S (Old Blue)
hematite_Labrador-01-AS-01 | 1.00604e-07 | -2.571905e-10 | 249.9955 | 99.94669 | 238.7325 | IRM_MPMS-5S (Old Blue) |  | hematite_Labrador-100-um-GK-01 | 2.302352e-07 | 5.117065e-10 | 60.00074 | 316.723 | 238.7325 | IRM_MPMS-5S (Old Blue) |  | hematite_Labrador-1000-um-GK-01 | 2.140496e-07 | 3.333642e-09 | 59.99574 | 316.723 | 238.7325 | IRM_MPMS-5S (Old Blue) |  | hematite_Labrador-200-um-GK-01 | 2.442567e-07 | 5.647041e-09 | 59.99826 | 316.723 | 238.7325 | IRM_MPMS-5S (Old Blue) |  | hematite_Labrador-single-crystal-GK-01 | 2.500067e-07 | 3.793415e-10 | 59.997 | 3.000192 | 238.7325 | IRM_MPMS-5S (Old Blue) |  | hematite_SkySpring 3310DX-01 | 7.553337e-07 | 1.451018e-08 | 249.9962 | 997.3405 | 238.7325 | IRM_MPMS-5S (Old Blue) |  | ilmenite _Peculiar Knob_SM-01 | 1.542965e-05 | 3.799903e-08 | 40.00103 | 10.00747 | 238.7325 | IRM_MPMS-XL (Big Red) |  | titanohematite_TH64 BB-01 | 0.0003762807 | 8.344492e-06 | 174.9913 | 1.000576 | 238.7325 | IRM_MPMS-5S (Old Blue) |  | titanohematite_TH80 BB-01 | 0.0001638847 | 4.97747e-06 | 89.99688 | 1.000576 | 238.7325 | IRM_MPMS-5S (Old Blue) |  | titanohematite_TH90 BB-01 | 0.0002542425 | 4.263812e-06 | 90.00846 | 1.000576 | 238.7325 | IRM_MPMS-5S (Old Blue)
hematite_Labrador-01-AS-01 | 2.588e-06 | 1.528215e-07 | 259.9931 | 1.000576 | 238.7325 | IRM_MPMS-5S (Old Blue) |  | hematite_Labrador-100-um-GK-01 | 2.065179e-07 | -1.838864e-08 | 60.00074 | 997.3405 | 15.9155 | IRM_MPMS-5S (Old Blue) |  | hematite_Labrador-1000-um-GK-01 | 1.978761e-07 | 8.873351e-09 | 59.99574 | 997.3405 | 15.9155 | IRM_MPMS-5S (Old Blue) |  | hematite_Labrador-200-um-GK-01 | 2.557993e-07 | 2.603067e-08 | 59.99826 | 997.3405 | 15.9155 | IRM_MPMS-5S (Old Blue) |  | hematite_Labrador-single-crystal-GK-01 | 2.512914e-07 | -1.453906e-09 | 59.997 | 9.998934 | 7.95775 | IRM_MPMS-5S (Old Blue) |  | hematite_SkySpring 3310DX-01 | 8.593635e-07 | 2.332099e-08 | 259.9982 | 1.000576 | 238.7325 | IRM_MPMS-5S (Old Blue) |  | ilmenite _Peculiar Knob_SM-01 | 1.541391e-05 | 3.564548e-08 | 40.00103 | 31.62955 | 15.9155 | IRM_MPMS-XL (Big Red) |  | titanohematite_TH64 BB-01 | 0.0003743974 | 8.273686e-06 | 174.9913 | 3.163809 | 238.7325 | IRM_MPMS-5S (Old Blue) |  | titanohematite_TH80 BB-01 | 0.000163006 | 4.893082e-06 | 89.99688 | 3.163809 | 238.7325 | IRM_MPMS-5S (Old Blue) |  | titanohematite_TH90 BB-01 | 0.0002538667 | 4.435819e-06 | 90.00846 | 3.163809 | 238.7325 | IRM_MPMS-5S (Old Blue)
hematite_Labrador-01-AS-01 | 2.571974e-06 | 1.551643e-07 | 259.9931 | 3.162956 | 238.7325 | IRM_MPMS-5S (Old Blue) |  | hematite_Labrador-100-um-GK-01 | 2.22352e-07 | 1.103049e-08 | 60.00074 | 997.3405 | 23.87325 | IRM_MPMS-5S (Old Blue) |  | hematite_Labrador-1000-um-GK-01 | 2.080563e-07 | -1.75698e-09 | 59.99574 | 997.3405 | 23.87325 | IRM_MPMS-5S (Old Blue) |  | hematite_Labrador-200-um-GK-01 | 2.084434e-07 | -2.634536e-08 | 59.99826 | 997.3405 | 23.87325 | IRM_MPMS-5S (Old Blue) |  | hematite_Labrador-single-crystal-GK-01 | 2.488369e-07 | -8.049649e-10 | 59.997 | 9.998934 | 23.87325 | IRM_MPMS-5S (Old Blue) |  | hematite_SkySpring 3310DX-01 | 8.340455e-07 | 2.122102e-08 | 259.9982 | 5.6232 | 238.7325 | IRM_MPMS-5S (Old Blue) |  | ilmenite _Peculiar Knob_SM-01 | 1.541913e-05 | 4.004536e-08 | 40.00103 | 31.62955 | 23.87325 | IRM_MPMS-XL (Big Red) |  | titanohematite_TH64 BB-01 | 0.0003729557 | 8.103201e-06 | 174.9913 | 10.00747 | 238.7325 | IRM_MPMS-5S (Old Blue) |  | titanohematite_TH80 BB-01 | 0.0001626164 | 4.793746e-06 | 89.99688 | 10.00747 | 238.7325 | IRM_MPMS-5S (Old Blue) |  | titanohematite_TH90 BB-01 | 0.0002529013 | 4.48065e-06 | 90.00846 | 10.00747 | 238.7325 | IRM_MPMS-5S (Old Blue)
hematite_Labrador-01-AS-01 | 2.569319e-06 | 1.537742e-07 | 259.9931 | 9.998934 | 238.7325 | IRM_MPMS-5S (Old Blue) |  | hematite_Labrador-100-um-GK-01 | 2.359565e-07 | -2.867679e-10 | 60.00074 | 997.3405 | 79.5775 | IRM_MPMS-5S (Old Blue) |  | hematite_Labrador-1000-um-GK-01 | 2.065932e-07 | 1.221215e-09 | 59.99574 | 997.3405 | 79.5775 | IRM_MPMS-5S (Old Blue) |  | hematite_Labrador-200-um-GK-01 | 2.359855e-07 | 1.192068e-08 | 59.99826 | 997.3405 | 79.5775 | IRM_MPMS-5S (Old Blue) |  | hematite_Labrador-single-crystal-GK-01 | 2.507039e-07 | 1.733319e-10 | 59.997 | 9.998934 | 79.5775 | IRM_MPMS-5S (Old Blue) |  | hematite_SkySpring 3310DX-01 | 8.09101e-07 | 1.913374e-08 | 259.9982 | 31.58693 | 238.7325 | IRM_MPMS-5S (Old Blue) |  | ilmenite _Peculiar Knob_SM-01 | 1.542064e-05 | 4.054082e-08 | 40.00103 | 31.62955 | 79.5775 | IRM_MPMS-XL (Big Red) |  | titanohematite_TH64 BB-01 | 0.0003706543 | 7.912646e-06 | 174.9913 | 31.62955 | 238.7325 | IRM_MPMS-5S (Old Blue) |  | titanohematite_TH80 BB-01 | 0.0001620451 | 4.768246e-06 | 89.99688 | 31.62955 | 238.7325 | IRM_MPMS-5S (Old Blue) |  | titanohematite_TH90 BB-01 | 0.0002510441 | 4.736739e-06 | 90.00846 | 31.62955 | 238.7325 | IRM_MPMS-5S (Old Blue)
hematite_Labrador-01-AS-01 | 2.559148e-06 | 1.545367e-07 | 259.9931 | 31.61889 | 238.7325 | IRM_MPMS-5S (Old Blue) |  | hematite_Labrador-100-um-GK-01 | 2.283815e-07 | 2.721692e-09 | 60.00074 | 997.3405 | 159.155 | IRM_MPMS-5S (Old Blue) |  | hematite_Labrador-1000-um-GK-01 | 2.109772e-07 | 3.604623e-09 | 59.99574 | 997.3405 | 159.155 | IRM_MPMS-5S (Old Blue) |  | hematite_Labrador-200-um-GK-01 | 2.376497e-07 | 1.72916e-08 | 59.99826 | 997.3405 | 159.155 | IRM_MPMS-5S (Old Blue) |  | hematite_Labrador-single-crystal-GK-01 | 2.504427e-07 | 2.694339e-10 | 59.997 | 9.998934 | 238.7325 | IRM_MPMS-5S (Old Blue) |  | hematite_SkySpring 3310DX-01 | 7.826354e-07 | 2.413264e-09 | 259.9982 | 177.5568 | 238.7325 | IRM_MPMS-5S (Old Blue) |  | ilmenite _Peculiar Knob_SM-01 | 1.541519e-05 | 4.079476e-08 | 40.00103 | 31.62955 | 159.155 | IRM_MPMS-XL (Big Red) |  | titanohematite_TH64 BB-01 | 0.0003692021 | 8.002933e-06 | 174.9913 | 100.0534 | 238.7325 | IRM_MPMS-5S (Old Blue) |  | titanohematite_TH80 BB-01 | 0.0001623472 | 4.916699e-06 | 89.99688 | 100.0534 | 238.7325 | IRM_MPMS-5S (Old Blue) |  | titanohematite_TH90 BB-01 | 0.0002499505 | 5.205309e-06 | 90.00846 | 100.0534 | 238.7325 | IRM_MPMS-5S (Old Blue)
hematite_Labrador-01-AS-01 | 2.5706e-06 | 1.543881e-07 | 259.9931 | 99.94669 | 238.7325 | IRM_MPMS-5S (Old Blue) |  | hematite_Labrador-100-um-GK-01 | 2.300348e-07 | 1.113352e-09 | 60.00074 | 997.3405 | 238.7325 | IRM_MPMS-5S (Old Blue) |  | hematite_Labrador-1000-um-GK-01 | 2.122338e-07 | 3.008741e-09 | 59.99574 | 997.3405 | 238.7325 | IRM_MPMS-5S (Old Blue) |  | hematite_Labrador-200-um-GK-01 | 2.415521e-07 | 1.46966e-08 | 59.99826 | 997.3405 | 238.7325 | IRM_MPMS-5S (Old Blue) |  | hematite_Labrador-single-crystal-GK-01 | 2.068595e-07 | 2.412257e-08 | 59.997 | 31.00198 | 7.95775 | IRM_MPMS-5S (Old Blue) |  | hematite_SkySpring 3310DX-01 | 7.688925e-07 | 1.349339e-08 | 259.9982 | 997.3405 | 238.7325 | IRM_MPMS-5S (Old Blue) |  | ilmenite _Peculiar Knob_SM-01 | 1.537069e-05 | 4.635278e-08 | 40.00103 | 31.62955 | 238.7325 | IRM_MPMS-XL (Big Red) |  | titanohematite_TH64 BB-01 | 0.0003675573 | 7.488806e-06 | 174.9913 | 316.723 | 238.7325 | IRM_MPMS-5S (Old Blue) |  | titanohematite_TH80 BB-01 | 0.000161653 | 4.892601e-06 | 89.99688 | 316.723 | 238.7325 | IRM_MPMS-5S (Old Blue) |  | titanohematite_TH90 BB-01 | 0.0002479679 | 5.38989e-06 | 90.00846 | 316.723 | 238.7325 | IRM_MPMS-5S (Old Blue)
hematite_Labrador-01-AS-01 | 2.542039e-06 | 1.374109e-07 | 270.0056 | 1.000576 | 238.7325 | IRM_MPMS-5S (Old Blue) |  | hematite_Labrador-100-um-GK-01 | 2.312942e-07 | 5.334586e-09 | 69.9989 | 9.998934 | 15.9155 | IRM_MPMS-5S (Old Blue) |  | hematite_Labrador-1000-um-GK-01 | 2.077693e-07 | -2.308786e-09 | 70.00172 | 9.998934 | 15.9155 | IRM_MPMS-5S (Old Blue) |  | hematite_Labrador-200-um-GK-01 | 2.399968e-07 | -1.233505e-09 | 69.99796 | 9.998934 | 15.9155 | IRM_MPMS-5S (Old Blue) |  | hematite_Labrador-single-crystal-GK-01 | 2.483465e-07 | -5.915002e-09 | 59.997 | 31.00198 | 23.87325 | IRM_MPMS-5S (Old Blue) |  | hematite_SkySpring 3310DX-01 | 8.933816e-07 | 2.778366e-08 | 270.002 | 1.000576 | 238.7325 | IRM_MPMS-5S (Old Blue) |  | ilmenite _Peculiar Knob_SM-01 | 1.540793e-05 | 3.183167e-08 | 40.00103 | 100.0534 | 15.9155 | IRM_MPMS-XL (Big Red) |  | titanohematite_TH64 BB-01 | 0.0003663746 | 6.1228e-06 | 174.9913 | 997.3405 | 238.7325 | IRM_MPMS-5S (Old Blue) |  | titanohematite_TH80 BB-01 | 0.0001612414 | 4.594188e-06 | 89.99688 | 997.3405 | 238.7325 | IRM_MPMS-5S (Old Blue) |  | titanohematite_TH90 BB-01 | 0.0002461781 | 4.94152e-06 | 90.00846 | 997.3405 | 238.7325 | IRM_MPMS-5S (Old Blue)
hematite_Labrador-01-AS-01 | 2.530119e-06 | 1.369314e-07 | 270.0056 | 3.162956 | 238.7325 | IRM_MPMS-5S (Old Blue) |  | hematite_Labrador-100-um-GK-01 | 2.339049e-07 | 1.850558e-09 | 69.9989 | 9.998934 | 23.87325 | IRM_MPMS-5S (Old Blue) |  | hematite_Labrador-1000-um-GK-01 | 2.062027e-07 | -2.144508e-09 | 70.00172 | 9.998934 | 23.87325 | IRM_MPMS-5S (Old Blue) |  | hematite_Labrador-200-um-GK-01 | 2.47038e-07 | 1.039768e-08 | 69.99796 | 9.998934 | 23.87325 | IRM_MPMS-5S (Old Blue) |  | hematite_Labrador-single-crystal-GK-01 | 2.503001e-07 | 5.019212e-09 | 59.997 | 31.00198 | 79.5775 | IRM_MPMS-5S (Old Blue) |  | hematite_SkySpring 3310DX-01 | 8.649751e-07 | 2.491019e-08 | 270.002 | 5.6232 | 238.7325 | IRM_MPMS-5S (Old Blue) |  | ilmenite _Peculiar Knob_SM-01 | 1.540493e-05 | 3.359294e-08 | 40.00103 | 100.0534 | 23.87325 | IRM_MPMS-XL (Big Red) |  | titanohematite_TH64 BB-01 | 0.0003851669 | 9.023487e-06 | 184.9906 | 1.000576 | 238.7325 | IRM_MPMS-5S (Old Blue) |  | titanohematite_TH80 BB-01 | 0.0001765585 | 5.669984e-06 | 94.99363 | 1.000576 | 238.7325 | IRM_MPMS-5S (Old Blue) |  | titanohematite_TH90 BB-01 | 0.0001746271 | 8.982977e-07 | 95.00305 | 1.000576 | 238.7325 | IRM_MPMS-5S (Old Blue)
hematite_Labrador-01-AS-01 | 2.522899e-06 | 1.349541e-07 | 270.0056 | 9.998934 | 238.7325 | IRM_MPMS-5S (Old Blue) |  | hematite_Labrador-100-um-GK-01 | 2.315027e-07 | 1.104991e-09 | 69.9989 | 9.998934 | 79.5775 | IRM_MPMS-5S (Old Blue) |  | hematite_Labrador-1000-um-GK-01 | 2.107063e-07 | 3.138657e-09 | 70.00172 | 9.998934 | 79.5775 | IRM_MPMS-5S (Old Blue) |  | hematite_Labrador-200-um-GK-01 | 2.447139e-07 | 9.074282e-10 | 69.99796 | 9.998934 | 79.5775 | IRM_MPMS-5S (Old Blue) |  | hematite_Labrador-single-crystal-GK-01 | 2.491748e-07 | 1.281075e-09 | 59.997 | 31.00198 | 238.7325 | IRM_MPMS-5S (Old Blue) |  | hematite_SkySpring 3310DX-01 | 8.343705e-07 | 2.271454e-08 | 270.002 | 31.58693 | 238.7325 | IRM_MPMS-5S (Old Blue) |  | ilmenite _Peculiar Knob_SM-01 | 1.540253e-05 | 3.217802e-08 | 40.00103 | 100.0534 | 79.5775 | IRM_MPMS-XL (Big Red) |  | titanohematite_TH64 BB-01 | 0.0003831008 | 8.920188e-06 | 184.9906 | 3.163809 | 238.7325 | IRM_MPMS-5S (Old Blue) |  | titanohematite_TH80 BB-01 | 0.0001758379 | 5.616519e-06 | 94.99363 | 3.163809 | 238.7325 | IRM_MPMS-5S (Old Blue) |  | titanohematite_TH90 BB-01 | 0.000174985 | 9.212513e-07 | 95.00305 | 3.163809 | 238.7325 | IRM_MPMS-5S (Old Blue)
hematite_Labrador-01-AS-01 | 2.512704e-06 | 1.33607e-07 | 270.0056 | 31.61889 | 238.7325 | IRM_MPMS-5S (Old Blue) |  | hematite_Labrador-100-um-GK-01 | 2.326604e-07 | 1.177359e-09 | 69.9989 | 9.998934 | 159.155 | IRM_MPMS-5S (Old Blue) |  | hematite_Labrador-1000-um-GK-01 | 2.11825e-07 | 2.536173e-09 | 70.00172 | 9.998934 | 159.155 | IRM_MPMS-5S (Old Blue) |  | hematite_Labrador-200-um-GK-01 | 2.470587e-07 | 2.479361e-09 | 69.99796 | 9.998934 | 159.155 | IRM_MPMS-5S (Old Blue) |  | hematite_Labrador-single-crystal-GK-01 | 2.411592e-07 | -2.512636e-08 | 59.997 | 99.94669 | 7.95775 | IRM_MPMS-5S (Old Blue) |  | hematite_SkySpring 3310DX-01 | 8.132708e-07 | 3.397805e-08 | 270.002 | 177.5568 | 238.7325 | IRM_MPMS-5S (Old Blue) |  | ilmenite _Peculiar Knob_SM-01 | 1.540095e-05 | 3.206331e-08 | 40.00103 | 100.0534 | 159.155 | IRM_MPMS-XL (Big Red) |  | titanohematite_TH64 BB-01 | 0.0003815283 | 8.730601e-06 | 184.9906 | 10.00747 | 238.7325 | IRM_MPMS-5S (Old Blue) |  | titanohematite_TH80 BB-01 | 0.0001754064 | 5.504254e-06 | 94.99363 | 10.00747 | 238.7325 | IRM_MPMS-5S (Old Blue) |  | titanohematite_TH90 BB-01 | 0.00017504 | 8.269695e-07 | 95.00305 | 10.00747 | 238.7325 | IRM_MPMS-5S (Old Blue)
hematite_Labrador-01-AS-01 | 2.520924e-06 | 1.341403e-07 | 270.0056 | 99.94669 | 238.7325 | IRM_MPMS-5S (Old Blue) |  | hematite_Labrador-100-um-GK-01 | 2.336575e-07 | 1.323734e-09 | 69.9989 | 9.998934 | 238.7325 | IRM_MPMS-5S (Old Blue) |  | hematite_Labrador-1000-um-GK-01 | 2.140348e-07 | 2.176024e-09 | 70.00172 | 9.998934 | 238.7325 | IRM_MPMS-5S (Old Blue) |  | hematite_Labrador-200-um-GK-01 | 2.49187e-07 | 3.373878e-09 | 69.99796 | 9.998934 | 238.7325 | IRM_MPMS-5S (Old Blue) |  | hematite_Labrador-single-crystal-GK-01 | 2.525316e-07 | 5.200492e-09 | 59.997 | 99.94669 | 23.87325 | IRM_MPMS-5S (Old Blue) |  | hematite_SkySpring 3310DX-01 | 7.899726e-07 | 1.878525e-08 | 270.002 | 997.3405 | 238.7325 | IRM_MPMS-5S (Old Blue) |  | ilmenite _Peculiar Knob_SM-01 | 1.534176e-05 | 3.93613e-08 | 40.00103 | 100.0534 | 238.7325 | IRM_MPMS-XL (Big Red) |  | titanohematite_TH64 BB-01 | 0.0003791735 | 8.436654e-06 | 184.9906 | 31.62955 | 238.7325 | IRM_MPMS-5S (Old Blue) |  | titanohematite_TH80 BB-01 | 0.0001746907 | 5.49241e-06 | 94.99363 | 31.62955 | 238.7325 | IRM_MPMS-5S (Old Blue) |  | titanohematite_TH90 BB-01 | 0.0001745808 | 9.049186e-07 | 95.00305 | 31.62955 | 238.7325 | IRM_MPMS-5S (Old Blue)
hematite_Labrador-01-AS-01 | 2.549151e-06 | 1.365973e-07 | 280.0025 | 1.000576 | 238.7325 | IRM_MPMS-5S (Old Blue) |  | hematite_Labrador-100-um-GK-01 | 2.274102e-07 | 3.25674e-09 | 69.9989 | 31.61889 | 15.9155 | IRM_MPMS-5S (Old Blue) |  | hematite_Labrador-1000-um-GK-01 | 2.023404e-07 | 3.7967e-09 | 70.00172 | 31.61889 | 15.9155 | IRM_MPMS-5S (Old Blue) |  | hematite_Labrador-200-um-GK-01 | 2.376523e-07 | 1.490418e-09 | 69.99796 | 31.61889 | 15.9155 | IRM_MPMS-5S (Old Blue) |  | hematite_Labrador-single-crystal-GK-01 | 2.500532e-07 | 3.892931e-10 | 59.997 | 99.94669 | 79.5775 | IRM_MPMS-5S (Old Blue) |  | hematite_SkySpring 3310DX-01 | 9.363613e-07 | 3.354611e-08 | 279.9993 | 1.000576 | 238.7325 | IRM_MPMS-5S (Old Blue) |  | ilmenite _Peculiar Knob_SM-01 | 1.535689e-05 | 4.671102e-09 | 40.00103 | 316.723 | 15.9155 | IRM_MPMS-XL (Big Red) |  | titanohematite_TH64 BB-01 | 0.0003776977 | 8.564546e-06 | 184.9906 | 100.0534 | 238.7325 | IRM_MPMS-5S (Old Blue) |  | titanohematite_TH80 BB-01 | 0.0001742117 | 5.56388e-06 | 94.99363 | 100.0534 | 238.7325 | IRM_MPMS-5S (Old Blue) |  | titanohematite_TH90 BB-01 | 0.0001746276 | 1.066085e-06 | 95.00305 | 100.0534 | 238.7325 | IRM_MPMS-5S (Old Blue)
hematite_Labrador-01-AS-01 | 2.54216e-06 | 1.371917e-07 | 280.0025 | 3.162956 | 238.7325 | IRM_MPMS-5S (Old Blue) |  | hematite_Labrador-100-um-GK-01 | 2.282168e-07 | 1.44195e-09 | 69.9989 | 31.61889 | 23.87325 | IRM_MPMS-5S (Old Blue) |  | hematite_Labrador-1000-um-GK-01 | 2.031941e-07 | -1.084374e-09 | 70.00172 | 31.61889 | 23.87325 | IRM_MPMS-5S (Old Blue) |  | hematite_Labrador-200-um-GK-01 | 2.485399e-07 | 1.00401e-09 | 69.99796 | 31.61889 | 23.87325 | IRM_MPMS-5S (Old Blue) |  | hematite_Labrador-single-crystal-GK-01 | 2.501212e-07 | 1.633606e-09 | 59.997 | 99.94669 | 238.7325 | IRM_MPMS-5S (Old Blue) |  | hematite_SkySpring 3310DX-01 | 8.999237e-07 | 3.020717e-08 | 279.9993 | 5.6232 | 238.7325 | IRM_MPMS-5S (Old Blue) |  | ilmenite _Peculiar Knob_SM-01 | 1.538176e-05 | 1.072821e-08 | 40.00103 | 316.723 | 23.87325 | IRM_MPMS-XL (Big Red) |  | titanohematite_TH64 BB-01 | 0.0003762473 | 8.003667e-06 | 184.9906 | 316.723 | 238.7325 | IRM_MPMS-5S (Old Blue) |  | titanohematite_TH80 BB-01 | 0.000172884 | 5.447071e-06 | 94.99363 | 316.723 | 238.7325 | IRM_MPMS-5S (Old Blue) |  | titanohematite_TH90 BB-01 | 0.0001741802 | 1.006742e-06 | 95.00305 | 316.723 | 238.7325 | IRM_MPMS-5S (Old Blue)
hematite_Labrador-01-AS-01 | 2.544002e-06 | 1.402731e-07 | 280.0025 | 9.998934 | 238.7325 | IRM_MPMS-5S (Old Blue) |  | hematite_Labrador-100-um-GK-01 | 2.308111e-07 | 2.183226e-09 | 69.9989 | 31.61889 | 79.5775 | IRM_MPMS-5S (Old Blue) |  | hematite_Labrador-1000-um-GK-01 | 2.091444e-07 | 3.465115e-09 | 70.00172 | 31.61889 | 79.5775 | IRM_MPMS-5S (Old Blue) |  | hematite_Labrador-200-um-GK-01 | 2.456394e-07 | 4.400372e-09 | 69.99796 | 31.61889 | 79.5775 | IRM_MPMS-5S (Old Blue) |  | hematite_Labrador-single-crystal-GK-01 | 2.063184e-07 | -1.194922e-08 | 59.997 | 310.4305 | 7.95775 | IRM_MPMS-5S (Old Blue) |  | hematite_SkySpring 3310DX-01 | 8.653566e-07 | 2.71997e-08 | 279.9993 | 31.58693 | 238.7325 | IRM_MPMS-5S (Old Blue) |  | ilmenite _Peculiar Knob_SM-01 | 1.537551e-05 | 4.17236e-09 | 40.00103 | 316.723 | 79.5775 | IRM_MPMS-XL (Big Red) |  | titanohematite_TH64 BB-01 | 0.0003747594 | 6.556454e-06 | 184.9906 | 997.3405 | 238.7325 | IRM_MPMS-5S (Old Blue) |  | titanohematite_TH80 BB-01 | 0.0001722078 | 5.048629e-06 | 94.99363 | 997.3405 | 238.7325 | IRM_MPMS-5S (Old Blue) |  | titanohematite_TH90 BB-01 | 0.000173908 | 4.839981e-07 | 95.00305 | 997.3405 | 238.7325 | IRM_MPMS-5S (Old Blue)
hematite_Labrador-01-AS-01 | 2.537519e-06 | 1.435617e-07 | 280.0025 | 31.61889 | 238.7325 | IRM_MPMS-5S (Old Blue) |  | hematite_Labrador-100-um-GK-01 | 2.320207e-07 | 1.024451e-09 | 69.9989 | 31.61889 | 159.155 | IRM_MPMS-5S (Old Blue) |  | hematite_Labrador-1000-um-GK-01 | 2.115032e-07 | 2.503608e-09 | 70.00172 | 31.61889 | 159.155 | IRM_MPMS-5S (Old Blue) |  | hematite_Labrador-200-um-GK-01 | 2.455851e-07 | 3.726363e-09 | 69.99796 | 31.61889 | 159.155 | IRM_MPMS-5S (Old Blue) |  | hematite_Labrador-single-crystal-GK-01 | 2.555288e-07 | 2.259712e-08 | 59.997 | 310.4305 | 23.87325 | IRM_MPMS-5S (Old Blue) |  | hematite_SkySpring 3310DX-01 | 8.329264e-07 | 1.492671e-08 | 279.9993 | 177.5568 | 238.7325 | IRM_MPMS-5S (Old Blue) |  | ilmenite _Peculiar Knob_SM-01 | 1.536779e-05 | 6.005507e-09 | 40.00103 | 316.723 | 159.155 | IRM_MPMS-XL (Big Red) |  | titanohematite_TH64 BB-01 | 0.000394539 | 9.725385e-06 | 194.9932 | 1.000576 | 238.7325 | IRM_MPMS-5S (Old Blue) |  | titanohematite_TH80 BB-01 | 0.0001873425 | 6.201484e-06 | 99.99222 | 1.000576 | 238.7325 | IRM_MPMS-5S (Old Blue) |  | titanohematite_TH90 BB-01 | 0.0001185413 | 2.61204e-07 | 99.98749 | 1.000576 | 238.7325 | IRM_MPMS-5S (Old Blue)
hematite_Labrador-01-AS-01 | 2.544864e-06 | 1.424668e-07 | 280.0025 | 99.94669 | 238.7325 | IRM_MPMS-5S (Old Blue) |  | hematite_Labrador-100-um-GK-01 | 2.316143e-07 | 1.098704e-09 | 69.9989 | 31.61889 | 238.7325 | IRM_MPMS-5S (Old Blue) |  | hematite_Labrador-1000-um-GK-01 | 2.132624e-07 | 2.438263e-09 | 70.00172 | 31.61889 | 238.7325 | IRM_MPMS-5S (Old Blue) |  | hematite_Labrador-200-um-GK-01 | 2.480636e-07 | 4.043468e-09 | 69.99796 | 31.61889 | 238.7325 | IRM_MPMS-5S (Old Blue) |  | hematite_Labrador-single-crystal-GK-01 | 2.512636e-07 | 1.299355e-09 | 59.997 | 310.4305 | 79.5775 | IRM_MPMS-5S (Old Blue) |  | hematite_SkySpring 3310DX-01 | 8.103178e-07 | 1.980532e-08 | 279.9993 | 997.3405 | 238.7325 | IRM_MPMS-5S (Old Blue) |  | ilmenite _Peculiar Knob_SM-01 | 1.532906e-05 | 3.43542e-09 | 40.00103 | 316.723 | 238.7325 | IRM_MPMS-XL (Big Red) |  | titanohematite_TH64 BB-01 | 0.0003922631 | 9.582104e-06 | 194.9932 | 3.163809 | 238.7325 | IRM_MPMS-5S (Old Blue) |  | titanohematite_TH80 BB-01 | 0.0001868737 | 6.156656e-06 | 99.99222 | 3.163809 | 238.7325 | IRM_MPMS-5S (Old Blue) |  | titanohematite_TH90 BB-01 | 0.0001187016 | 2.631169e-07 | 99.98749 | 3.163809 | 238.7325 | IRM_MPMS-5S (Old Blue)
hematite_Labrador-01-AS-01 | 2.600943e-06 | 1.543548e-07 | 289.9967 | 1.000576 | 238.7325 | IRM_MPMS-5S (Old Blue) |  | hematite_Labrador-100-um-GK-01 | 2.142967e-07 | 4.488911e-09 | 69.9989 | 99.94669 | 15.9155 | IRM_MPMS-5S (Old Blue) |  | hematite_Labrador-1000-um-GK-01 | 2.091211e-07 | -6.928691e-09 | 70.00172 | 99.94669 | 15.9155 | IRM_MPMS-5S (Old Blue) |  | hematite_Labrador-200-um-GK-01 | 2.348174e-07 | -2.154772e-10 | 69.99796 | 99.94669 | 15.9155 | IRM_MPMS-5S (Old Blue) |  | hematite_Labrador-single-crystal-GK-01 | 2.484355e-07 | 1.981573e-09 | 59.997 | 310.4305 | 238.7325 | IRM_MPMS-5S (Old Blue) |  | hematite_SkySpring 3310DX-01 | 9.921011e-07 | 4.221e-08 | 289.9999 | 1.000576 | 238.7325 | IRM_MPMS-5S (Old Blue) |  | ilmenite _Peculiar Knob_SM-01 | 1.532719e-05 | -6.099661e-08 | 40.00103 | 997.3405 | 15.9155 | IRM_MPMS-XL (Big Red) |  | titanohematite_TH64 BB-01 | 0.0003906251 | 9.367561e-06 | 194.9932 | 10.00747 | 238.7325 | IRM_MPMS-5S (Old Blue) |  | titanohematite_TH80 BB-01 | 0.0001860185 | 6.004413e-06 | 99.99222 | 10.00747 | 238.7325 | IRM_MPMS-5S (Old Blue) |  | titanohematite_TH90 BB-01 | 0.0001190761 | 1.589928e-07 | 99.98749 | 10.00747 | 238.7325 | IRM_MPMS-5S (Old Blue)
hematite_Labrador-01-AS-01 | 2.591748e-06 | 1.520748e-07 | 289.9967 | 3.162956 | 238.7325 | IRM_MPMS-5S (Old Blue) |  | hematite_Labrador-100-um-GK-01 | 2.255224e-07 | 5.027191e-10 | 69.9989 | 99.94669 | 23.87325 | IRM_MPMS-5S (Old Blue) |  | hematite_Labrador-1000-um-GK-01 | 2.019544e-07 | 2.214812e-09 | 70.00172 | 99.94669 | 23.87325 | IRM_MPMS-5S (Old Blue) |  | hematite_Labrador-200-um-GK-01 | 2.306014e-07 | 6.330648e-09 | 69.99796 | 99.94669 | 23.87325 | IRM_MPMS-5S (Old Blue) |  | hematite_Labrador-single-crystal-GK-01 | 2.417042e-07 | -1.357173e-08 | 59.997 | 997.3405 | 7.95775 | IRM_MPMS-5S (Old Blue) |  | hematite_SkySpring 3310DX-01 | 9.476915e-07 | 3.731841e-08 | 289.9999 | 5.6232 | 238.7325 | IRM_MPMS-5S (Old Blue) |  | ilmenite _Peculiar Knob_SM-01 | 1.532807e-05 | -6.198596e-08 | 40.00103 | 997.3405 | 23.87325 | IRM_MPMS-XL (Big Red) |  | titanohematite_TH64 BB-01 | 0.0003878638 | 8.969544e-06 | 194.9932 | 31.62955 | 238.7325 | IRM_MPMS-5S (Old Blue) |  | titanohematite_TH80 BB-01 | 0.0001851105 | 5.989711e-06 | 99.99222 | 31.62955 | 238.7325 | IRM_MPMS-5S (Old Blue) |  | titanohematite_TH90 BB-01 | 0.0001190739 | 1.923067e-07 | 99.98749 | 31.62955 | 238.7325 | IRM_MPMS-5S (Old Blue)
hematite_Labrador-01-AS-01 | 2.587829e-06 | 1.504873e-07 | 289.9967 | 9.998934 | 238.7325 | IRM_MPMS-5S (Old Blue) |  | hematite_Labrador-100-um-GK-01 | 2.310525e-07 | 5.27891e-10 | 69.9989 | 99.94669 | 79.5775 | IRM_MPMS-5S (Old Blue) |  | hematite_Labrador-1000-um-GK-01 | 2.106287e-07 | 2.836642e-09 | 70.00172 | 99.94669 | 79.5775 | IRM_MPMS-5S (Old Blue) |  | hematite_Labrador-200-um-GK-01 | 2.444219e-07 | 6.997456e-09 | 69.99796 | 99.94669 | 79.5775 | IRM_MPMS-5S (Old Blue) |  | hematite_Labrador-single-crystal-GK-01 | 2.372333e-07 | -3.958605e-09 | 59.997 | 997.3405 | 23.87325 | IRM_MPMS-5S (Old Blue) |  | hematite_SkySpring 3310DX-01 | 9.047593e-07 | 3.324234e-08 | 289.9999 | 31.58693 | 238.7325 | IRM_MPMS-5S (Old Blue) |  | ilmenite _Peculiar Knob_SM-01 | 1.533589e-05 | -8.38471e-08 | 40.00103 | 997.3405 | 79.5775 | IRM_MPMS-XL (Big Red) |  | titanohematite_TH64 BB-01 | 0.000386997 | 9.134976e-06 | 194.9932 | 100.0534 | 238.7325 | IRM_MPMS-5S (Old Blue) |  | titanohematite_TH80 BB-01 | 0.0001852344 | 6.057282e-06 | 99.99222 | 100.0534 | 238.7325 | IRM_MPMS-5S (Old Blue) |  | titanohematite_TH90 BB-01 | 0.0001190463 | 2.340911e-07 | 99.98749 | 100.0534 | 238.7325 | IRM_MPMS-5S (Old Blue)
hematite_Labrador-01-AS-01 | 2.584463e-06 | 1.528659e-07 | 289.9967 | 31.61889 | 238.7325 | IRM_MPMS-5S (Old Blue) |  | hematite_Labrador-100-um-GK-01 | 2.321969e-07 | 8.275119e-10 | 69.9989 | 99.94669 | 159.155 | IRM_MPMS-5S (Old Blue) |  | hematite_Labrador-1000-um-GK-01 | 2.125516e-07 | 2.606179e-09 | 70.00172 | 99.94669 | 159.155 | IRM_MPMS-5S (Old Blue) |  | hematite_Labrador-200-um-GK-01 | 2.453888e-07 | 3.363111e-09 | 69.99796 | 99.94669 | 159.155 | IRM_MPMS-5S (Old Blue) |  | hematite_Labrador-single-crystal-GK-01 | 2.492026e-07 | 1.250691e-09 | 59.997 | 997.3405 | 79.5775 | IRM_MPMS-5S (Old Blue) |  | hematite_SkySpring 3310DX-01 | 8.633848e-07 | 2.484702e-08 | 289.9999 | 177.5568 | 238.7325 | IRM_MPMS-5S (Old Blue) |  | ilmenite _Peculiar Knob_SM-01 | 1.533676e-05 | -7.56522e-08 | 40.00103 | 997.3405 | 159.155 | IRM_MPMS-XL (Big Red) |  | titanohematite_TH64 BB-01 | 0.0003854465 | 8.526817e-06 | 194.9932 | 316.723 | 238.7325 | IRM_MPMS-5S (Old Blue) |  | titanohematite_TH80 BB-01 | 0.0001843313 | 5.913995e-06 | 99.99222 | 316.723 | 238.7325 | IRM_MPMS-5S (Old Blue) |  | titanohematite_TH90 BB-01 | 0.0001188425 | 1.108106e-07 | 99.98749 | 316.723 | 238.7325 | IRM_MPMS-5S (Old Blue)
hematite_Labrador-01-AS-01 | 2.592189e-06 | 1.507975e-07 | 289.9967 | 99.94669 | 238.7325 | IRM_MPMS-5S (Old Blue) |  | hematite_Labrador-100-um-GK-01 | 2.309427e-07 | 1.164174e-09 | 69.9989 | 99.94669 | 238.7325 | IRM_MPMS-5S (Old Blue) |  | hematite_Labrador-1000-um-GK-01 | 2.131269e-07 | 2.4736e-09 | 70.00172 | 99.94669 | 238.7325 | IRM_MPMS-5S (Old Blue) |  | hematite_Labrador-200-um-GK-01 | 2.460623e-07 | 3.909545e-09 | 69.99796 | 99.94669 | 238.7325 | IRM_MPMS-5S (Old Blue) |  | hematite_Labrador-single-crystal-GK-01 | 2.525226e-07 | 6.618668e-10 | 59.997 | 997.3405 | 238.7325 | IRM_MPMS-5S (Old Blue) |  | hematite_SkySpring 3310DX-01 | 8.373073e-07 | 2.614472e-08 | 289.9999 | 997.3405 | 238.7325 | IRM_MPMS-5S (Old Blue) |  | ilmenite _Peculiar Knob_SM-01 | 1.539198e-05 | -8.561431e-08 | 40.00103 | 997.3405 | 238.7325 | IRM_MPMS-XL (Big Red) |  | titanohematite_TH64 BB-01 | 0.0003839579 | 6.975624e-06 | 194.9932 | 997.3405 | 238.7325 | IRM_MPMS-5S (Old Blue) |  | titanohematite_TH80 BB-01 | 0.0001838766 | 5.493453e-06 | 99.99222 | 997.3405 | 238.7325 | IRM_MPMS-5S (Old Blue) |  | titanohematite_TH90 BB-01 | 0.0001191076 | -3.642767e-07 | 99.98749 | 997.3405 | 238.7325 | IRM_MPMS-5S (Old Blue)
hematite_Labrador-01-AS-01 | 2.596759e-06 | 1.521284e-07 | 299.979 | 1.000576 | 238.7325 | IRM_MPMS-5S (Old Blue) |  | hematite_Labrador-100-um-GK-01 | 2.294632e-07 | 1.29438e-08 | 69.9989 | 316.723 | 15.9155 | IRM_MPMS-5S (Old Blue) |  | hematite_Labrador-1000-um-GK-01 | 2.241414e-07 | 2.307859e-09 | 70.00172 | 316.723 | 15.9155 | IRM_MPMS-5S (Old Blue) |  | hematite_Labrador-200-um-GK-01 | 2.703794e-07 | 2.693342e-09 | 69.99796 | 316.723 | 15.9155 | IRM_MPMS-5S (Old Blue) |  | hematite_Labrador-single-crystal-GK-01 | 2.541338e-07 | -8.314019e-10 | 69.997 | 1.000576 | 7.95775 | IRM_MPMS-5S (Old Blue) |  | hematite_SkySpring 3310DX-01 | 1.066747e-06 | 5.497169e-08 | 299.9958 | 1.000576 | 238.7325 | IRM_MPMS-5S (Old Blue) |  | ilmenite _Peculiar Knob_SM-01 | 1.766886e-05 | 4.013366e-07 | 49.99893 | 1.000576 | 15.9155 | IRM_MPMS-XL (Big Red) |  | titanohematite_TH64 BB-01 | 0.0004034585 | 1.038205e-05 | 204.9921 | 1.000576 | 238.7325 | IRM_MPMS-5S (Old Blue) |  | titanohematite_TH80 BB-01 | 0.0001974524 | 6.605838e-06 | 104.9945 | 1.000576 | 238.7325 | IRM_MPMS-5S (Old Blue) |  | titanohematite_TH90 BB-01 | 8.509375e-05 | 1.424245e-07 | 104.9956 | 1.000576 | 238.7325 | IRM_MPMS-5S (Old Blue)
hematite_Labrador-01-AS-01 | 2.591938e-06 | 1.556224e-07 | 299.979 | 3.162956 | 238.7325 | IRM_MPMS-5S (Old Blue) |  | hematite_Labrador-100-um-GK-01 | 2.28169e-07 | -3.39599e-09 | 69.9989 | 316.723 | 23.87325 | IRM_MPMS-5S (Old Blue) |  | hematite_Labrador-1000-um-GK-01 | 2.106327e-07 | 1.243468e-09 | 70.00172 | 316.723 | 23.87325 | IRM_MPMS-5S (Old Blue) |  | hematite_Labrador-200-um-GK-01 | 2.516688e-07 | 1.211378e-08 | 69.99796 | 316.723 | 23.87325 | IRM_MPMS-5S (Old Blue) |  | hematite_Labrador-single-crystal-GK-01 | 2.500776e-07 | 1.6782e-09 | 69.997 | 1.000576 | 23.87325 | IRM_MPMS-5S (Old Blue) |  | hematite_SkySpring 3310DX-01 | 1.009021e-06 | 4.76654e-08 | 299.9958 | 5.6232 | 238.7325 | IRM_MPMS-5S (Old Blue) |  | ilmenite _Peculiar Knob_SM-01 | 1.76628e-05 | 4.01026e-07 | 49.99893 | 1.000576 | 23.87325 | IRM_MPMS-XL (Big Red) |  | titanohematite_TH64 BB-01 | 0.0004009672 | 1.022281e-05 | 204.9921 | 3.163809 | 238.7325 | IRM_MPMS-5S (Old Blue) |  | titanohematite_TH80 BB-01 | 0.0001966323 | 6.577258e-06 | 104.9945 | 3.163809 | 238.7325 | IRM_MPMS-5S (Old Blue) |  | titanohematite_TH90 BB-01 | 8.530915e-05 | 1.440369e-07 | 104.9956 | 3.163809 | 238.7325 | IRM_MPMS-5S (Old Blue)
hematite_Labrador-01-AS-01 | 2.590329e-06 | 1.52466e-07 | 299.979 | 9.998934 | 238.7325 | IRM_MPMS-5S (Old Blue) |  | hematite_Labrador-100-um-GK-01 | 2.279399e-07 | -1.867383e-09 | 69.9989 | 316.723 | 79.5775 | IRM_MPMS-5S (Old Blue) |  | hematite_Labrador-1000-um-GK-01 | 2.087482e-07 | 1.760623e-09 | 70.00172 | 316.723 | 79.5775 | IRM_MPMS-5S (Old Blue) |  | hematite_Labrador-200-um-GK-01 | 2.435777e-07 | 5.834576e-09 | 69.99796 | 316.723 | 79.5775 | IRM_MPMS-5S (Old Blue) |  | hematite_Labrador-single-crystal-GK-01 | 2.501938e-07 | -1.167985e-10 | 69.997 | 1.000576 | 79.5775 | IRM_MPMS-5S (Old Blue) |  | hematite_SkySpring 3310DX-01 | 9.559392e-07 | 4.184373e-08 | 299.9958 | 31.58693 | 238.7325 | IRM_MPMS-5S (Old Blue) |  | ilmenite _Peculiar Knob_SM-01 | 1.766019e-05 | 4.001752e-07 | 49.99893 | 1.000576 | 79.5775 | IRM_MPMS-XL (Big Red) |  | titanohematite_TH64 BB-01 | 0.000399222 | 9.983489e-06 | 204.9921 | 10.00747 | 238.7325 | IRM_MPMS-5S (Old Blue) |  | titanohematite_TH80 BB-01 | 0.0001959535 | 6.428209e-06 | 104.9945 | 10.00747 | 238.7325 | IRM_MPMS-5S (Old Blue) |  | titanohematite_TH90 BB-01 | 8.53676e-05 | 5.611647e-08 | 104.9956 | 10.00747 | 238.7325 | IRM_MPMS-5S (Old Blue)
hematite_Labrador-01-AS-01 | 2.589152e-06 | 1.524645e-07 | 299.979 | 31.61889 | 238.7325 | IRM_MPMS-5S (Old Blue) |  | hematite_Labrador-100-um-GK-01 | 2.302738e-07 | -5.695886e-10 | 69.9989 | 316.723 | 159.155 | IRM_MPMS-5S (Old Blue) |  | hematite_Labrador-1000-um-GK-01 | 2.112298e-07 | 3.181628e-09 | 70.00172 | 316.723 | 159.155 | IRM_MPMS-5S (Old Blue) |  | hematite_Labrador-200-um-GK-01 | 2.439955e-07 | 7.526044e-09 | 69.99796 | 316.723 | 159.155 | IRM_MPMS-5S (Old Blue) |  | hematite_Labrador-single-crystal-GK-01 | 2.507333e-07 | 2.725092e-10 | 69.997 | 1.000576 | 238.7325 | IRM_MPMS-5S (Old Blue) |  | hematite_SkySpring 3310DX-01 | 8.888274e-07 | 3.718564e-08 | 299.9958 | 177.5568 | 238.7325 | IRM_MPMS-5S (Old Blue) |  | ilmenite _Peculiar Knob_SM-01 | 1.760267e-05 | 3.994949e-07 | 49.99893 | 1.000576 | 159.155 | IRM_MPMS-XL (Big Red) |  | titanohematite_TH64 BB-01 | 0.0003962402 | 9.53896e-06 | 204.9921 | 31.62955 | 238.7325 | IRM_MPMS-5S (Old Blue) |  | titanohematite_TH80 BB-01 | 0.0001945711 | 6.39104e-06 | 104.9945 | 31.62955 | 238.7325 | IRM_MPMS-5S (Old Blue) |  | titanohematite_TH90 BB-01 | 8.533315e-05 | 7.777714e-08 | 104.9956 | 31.62955 | 238.7325 | IRM_MPMS-5S (Old Blue)
hematite_Labrador-01-AS-01 | 2.599259e-06 | 1.503244e-07 | 299.979 | 99.94669 | 238.7325 | IRM_MPMS-5S (Old Blue) |  | hematite_Labrador-100-um-GK-01 | 2.320056e-07 | 3.292948e-10 | 69.9989 | 316.723 | 238.7325 | IRM_MPMS-5S (Old Blue) |  | hematite_Labrador-1000-um-GK-01 | 2.131372e-07 | 2.651347e-09 | 70.00172 | 316.723 | 238.7325 | IRM_MPMS-5S (Old Blue) |  | hematite_Labrador-200-um-GK-01 | 2.436296e-07 | 6.508385e-09 | 69.99796 | 316.723 | 238.7325 | IRM_MPMS-5S (Old Blue) |  | hematite_Labrador-single-crystal-GK-01 | 2.405653e-07 | 2.473634e-09 | 69.997 | 3.000192 | 7.95775 | IRM_MPMS-5S (Old Blue) |  | hematite_SkySpring 3310DX-01 | 8.718946e-07 | 3.162815e-08 | 299.9958 | 997.3405 | 238.7325 | IRM_MPMS-5S (Old Blue) |  | ilmenite _Peculiar Knob_SM-01 | 1.760439e-05 | 4.001308e-07 | 49.99893 | 1.000576 | 238.7325 | IRM_MPMS-XL (Big Red) |  | titanohematite_TH64 BB-01 | 0.0003953249 | 9.697442e-06 | 204.9921 | 100.0534 | 238.7325 | IRM_MPMS-5S (Old Blue) |  | titanohematite_TH80 BB-01 | 0.0001938808 | 6.369863e-06 | 104.9945 | 100.0534 | 238.7325 | IRM_MPMS-5S (Old Blue) |  | titanohematite_TH90 BB-01 | 8.544894e-05 | 8.521735e-08 | 104.9956 | 100.0534 | 238.7325 | IRM_MPMS-5S (Old Blue)
[8 empty] | hematite_Labrador-100-um-GK-01 | 2.366484e-07 | 3.09219e-08 | 69.9989 | 997.3405 | 15.9155 | IRM_MPMS-5S (Old Blue) |  | hematite_Labrador-1000-um-GK-01 | 1.986661e-07 | -2.066593e-08 | 70.00172 | 997.3405 | 15.9155 | IRM_MPMS-5S (Old Blue) |  | hematite_Labrador-200-um-GK-01 | 2.526472e-07 | 2.043987e-08 | 69.99796 | 997.3405 | 15.9155 | IRM_MPMS-5S (Old Blue) |  | hematite_Labrador-single-crystal-GK-01 | 2.519268e-07 | -4.119908e-10 | 69.997 | 3.000192 | 23.87325 | IRM_MPMS-5S (Old Blue) | [9 empty] | ilmenite _Peculiar Knob_SM-01 | 1.737294e-05 | 3.851057e-07 | 49.99893 | 3.163809 | 15.9155 | IRM_MPMS-XL (Big Red) |  | titanohematite_TH64 BB-01 | 0.0003939094 | 9.0288e-06 | 204.9921 | 316.723 | 238.7325 | IRM_MPMS-5S (Old Blue) |  | titanohematite_TH80 BB-01 | 0.0001929052 | 6.130739e-06 | 104.9945 | 316.723 | 238.7325 | IRM_MPMS-5S (Old Blue) |  | titanohematite_TH90 BB-01 | 8.538039e-05 | -3.107073e-08 | 104.9956 | 316.723 | 238.7325 | IRM_MPMS-5S (Old Blue)
[8 empty] | hematite_Labrador-100-um-GK-01 | 2.453216e-07 | 7.079597e-09 | 69.9989 | 997.3405 | 23.87325 | IRM_MPMS-5S (Old Blue) |  | hematite_Labrador-1000-um-GK-01 | 1.953663e-07 | 1.552663e-08 | 70.00172 | 997.3405 | 23.87325 | IRM_MPMS-5S (Old Blue) |  | hematite_Labrador-200-um-GK-01 | 2.493834e-07 | 2.188819e-08 | 69.99796 | 997.3405 | 23.87325 | IRM_MPMS-5S (Old Blue) |  | hematite_Labrador-single-crystal-GK-01 | 2.505279e-07 | 4.427998e-10 | 69.997 | 3.000192 | 79.5775 | IRM_MPMS-5S (Old Blue) | [9 empty] | ilmenite _Peculiar Knob_SM-01 | 1.737206e-05 | 3.846508e-07 | 49.99893 | 3.163809 | 23.87325 | IRM_MPMS-XL (Big Red) |  | titanohematite_TH64 BB-01 | 0.0003921833 | 7.406752e-06 | 204.9921 | 997.3405 | 238.7325 | IRM_MPMS-5S (Old Blue) |  | titanohematite_TH80 BB-01 | 0.0001920479 | 5.608672e-06 | 104.9945 | 997.3405 | 238.7325 | IRM_MPMS-5S (Old Blue) |  | titanohematite_TH90 BB-01 | 8.551085e-05 | -3.767616e-07 | 104.9956 | 997.3405 | 238.7325 | IRM_MPMS-5S (Old Blue)
[8 empty] | hematite_Labrador-100-um-GK-01 | 2.294883e-07 | -1.612058e-09 | 69.9989 | 997.3405 | 79.5775 | IRM_MPMS-5S (Old Blue) |  | hematite_Labrador-1000-um-GK-01 | 2.067589e-07 | 7.272021e-09 | 70.00172 | 997.3405 | 79.5775 | IRM_MPMS-5S (Old Blue) |  | hematite_Labrador-200-um-GK-01 | 2.388814e-07 | 1.401599e-08 | 69.99796 | 997.3405 | 79.5775 | IRM_MPMS-5S (Old Blue) |  | hematite_Labrador-single-crystal-GK-01 | 2.50054e-07 | -1.357885e-11 | 69.997 | 3.000192 | 238.7325 | IRM_MPMS-5S (Old Blue) | [9 empty] | ilmenite _Peculiar Knob_SM-01 | 1.737202e-05 | 3.854339e-07 | 49.99893 | 3.163809 | 79.5775 | IRM_MPMS-XL (Big Red) |  | titanohematite_TH64 BB-01 | 0.0004120853 | 1.09692e-05 | 214.9853 | 1.000576 | 238.7325 | IRM_MPMS-5S (Old Blue) |  | titanohematite_TH80 BB-01 | 0.0002050859 | 6.792701e-06 | 109.9924 | 1.000576 | 238.7325 | IRM_MPMS-5S (Old Blue) |  | titanohematite_TH90 BB-01 | 6.391441e-05 | 1.184694e-07 | 109.994 | 1.000576 | 238.7325 | IRM_MPMS-5S (Old Blue)
[8 empty] | hematite_Labrador-100-um-GK-01 | 2.311183e-07 | -2.356874e-09 | 69.9989 | 997.3405 | 159.155 | IRM_MPMS-5S (Old Blue) |  | hematite_Labrador-1000-um-GK-01 | 2.104328e-07 | 4.294775e-09 | 70.00172 | 997.3405 | 159.155 | IRM_MPMS-5S (Old Blue) |  | hematite_Labrador-200-um-GK-01 | 2.451567e-07 | 1.214029e-08 | 69.99796 | 997.3405 | 159.155 | IRM_MPMS-5S (Old Blue) |  | hematite_Labrador-single-crystal-GK-01 | 2.549196e-07 | -1.21145e-09 | 69.997 | 9.998934 | 7.95775 | IRM_MPMS-5S (Old Blue) | [9 empty] | ilmenite _Peculiar Knob_SM-01 | 1.733195e-05 | 3.856568e-07 | 49.99893 | 3.163809 | 159.155 | IRM_MPMS-XL (Big Red) |  | titanohematite_TH64 BB-01 | 0.0004095151 | 1.082147e-05 | 214.9853 | 3.163809 | 238.7325 | IRM_MPMS-5S (Old Blue) |  | titanohematite_TH80 BB-01 | 0.0002040588 | 6.79395e-06 | 109.9924 | 3.163809 | 238.7325 | IRM_MPMS-5S (Old Blue) |  | titanohematite_TH90 BB-01 | 6.392484e-05 | 1.200356e-07 | 109.994 | 3.163809 | 238.7325 | IRM_MPMS-5S (Old Blue)
[8 empty] | hematite_Labrador-100-um-GK-01 | 2.282776e-07 | 1.303965e-09 | 69.9989 | 997.3405 | 238.7325 | IRM_MPMS-5S (Old Blue) |  | hematite_Labrador-1000-um-GK-01 | 2.13048e-07 | 1.964432e-09 | 70.00172 | 997.3405 | 238.7325 | IRM_MPMS-5S (Old Blue) |  | hematite_Labrador-200-um-GK-01 | 2.43268e-07 | 1.058256e-08 | 69.99796 | 997.3405 | 238.7325 | IRM_MPMS-5S (Old Blue) |  | hematite_Labrador-single-crystal-GK-01 | 2.457725e-07 | 6.711907e-11 | 69.997 | 9.998934 | 23.87325 | IRM_MPMS-5S (Old Blue) | [9 empty] | ilmenite _Peculiar Knob_SM-01 | 1.731612e-05 | 3.857483e-07 | 49.99893 | 3.163809 | 238.7325 | IRM_MPMS-XL (Big Red) |  | titanohematite_TH64 BB-01 | 0.0004076808 | 1.056766e-05 | 214.9853 | 10.00747 | 238.7325 | IRM_MPMS-5S (Old Blue) |  | titanohematite_TH80 BB-01 | 0.0002038201 | 6.649648e-06 | 109.9924 | 10.00747 | 238.7325 | IRM_MPMS-5S (Old Blue) |  | titanohematite_TH90 BB-01 | 6.408374e-05 | 4.785222e-08 | 109.994 | 10.00747 | 238.7325 | IRM_MPMS-5S (Old Blue)
[8 empty] | hematite_Labrador-100-um-GK-01 | 2.323841e-07 | -3.394656e-09 | 80.002 | 9.998934 | 15.9155 | IRM_MPMS-5S (Old Blue) |  | hematite_Labrador-1000-um-GK-01 | 2.079541e-07 | 2.169565e-09 | 79.99581 | 9.998934 | 15.9155 | IRM_MPMS-5S (Old Blue) |  | hematite_Labrador-200-um-GK-01 | 2.493805e-07 | -1.008249e-09 | 80.00018 | 9.998934 | 15.9155 | IRM_MPMS-5S (Old Blue) |  | hematite_Labrador-single-crystal-GK-01 | 2.495868e-07 | -2.628305e-11 | 69.997 | 9.998934 | 79.5775 | IRM_MPMS-5S (Old Blue) | [9 empty] | ilmenite _Peculiar Knob_SM-01 | 1.71005e-05 | 3.618838e-07 | 49.99893 | 10.00747 | 15.9155 | IRM_MPMS-XL (Big Red) |  | titanohematite_TH64 BB-01 | 0.000404586 | 1.01595e-05 | 214.9853 | 31.62955 | 238.7325 | IRM_MPMS-5S (Old Blue) |  | titanohematite_TH80 BB-01 | 0.0002039398 | 6.681541e-06 | 109.9924 | 31.62955 | 238.7325 | IRM_MPMS-5S (Old Blue) |  | titanohematite_TH90 BB-01 | 6.405681e-05 | 6.515041e-08 | 109.994 | 31.62955 | 238.7325 | IRM_MPMS-5S (Old Blue)
[8 empty] | hematite_Labrador-100-um-GK-01 | 2.376416e-07 | 1.831366e-09 | 80.002 | 9.998934 | 23.87325 | IRM_MPMS-5S (Old Blue) |  | hematite_Labrador-1000-um-GK-01 | 2.003453e-07 | 8.046854e-11 | 79.99581 | 9.998934 | 23.87325 | IRM_MPMS-5S (Old Blue) |  | hematite_Labrador-200-um-GK-01 | 2.455451e-07 | 1.455949e-09 | 80.00018 | 9.998934 | 23.87325 | IRM_MPMS-5S (Old Blue) |  | hematite_Labrador-single-crystal-GK-01 | 2.505426e-07 | 2.801293e-10 | 69.997 | 9.998934 | 238.7325 | IRM_MPMS-5S (Old Blue) | [9 empty] | ilmenite _Peculiar Knob_SM-01 | 1.709416e-05 | 3.590698e-07 | 49.99893 | 10.00747 | 23.87325 | IRM_MPMS-XL (Big Red) |  | titanohematite_TH64 BB-01 | 0.0004035947 | 1.023755e-05 | 214.9853 | 100.0534 | 238.7325 | IRM_MPMS-5S (Old Blue) |  | titanohematite_TH80 BB-01 | 0.0002037999 | 6.652624e-06 | 109.9924 | 100.0534 | 238.7325 | IRM_MPMS-5S (Old Blue) |  | titanohematite_TH90 BB-01 | 6.418996e-05 | 5.997234e-08 | 109.994 | 100.0534 | 238.7325 | IRM_MPMS-5S (Old Blue)
[8 empty] | hematite_Labrador-100-um-GK-01 | 2.340556e-07 | 5.797967e-10 | 80.002 | 9.998934 | 79.5775 | IRM_MPMS-5S (Old Blue) |  | hematite_Labrador-1000-um-GK-01 | 2.099626e-07 | 2.413798e-09 | 79.99581 | 9.998934 | 79.5775 | IRM_MPMS-5S (Old Blue) |  | hematite_Labrador-200-um-GK-01 | 2.496964e-07 | 3.374325e-09 | 80.00018 | 9.998934 | 79.5775 | IRM_MPMS-5S (Old Blue) |  | hematite_Labrador-single-crystal-GK-01 | 2.850832e-07 | -4.754985e-08 | 69.997 | 31.00198 | 7.95775 | IRM_MPMS-5S (Old Blue) | [9 empty] | ilmenite _Peculiar Knob_SM-01 | 1.709695e-05 | 3.589336e-07 | 49.99893 | 10.00747 | 79.5775 | IRM_MPMS-XL (Big Red) |  | titanohematite_TH64 BB-01 | 0.0004019573 | 9.552822e-06 | 214.9853 | 316.723 | 238.7325 | IRM_MPMS-5S (Old Blue) |  | titanohematite_TH80 BB-01 | 0.000201967 | 6.365321e-06 | 109.9924 | 316.723 | 238.7325 | IRM_MPMS-5S (Old Blue) |  | titanohematite_TH90 BB-01 | 6.408201e-05 | -2.062627e-08 | 109.994 | 316.723 | 238.7325 | IRM_MPMS-5S (Old Blue)
[8 empty] | hematite_Labrador-100-um-GK-01 | 2.33127e-07 | 1.610284e-09 | 80.002 | 9.998934 | 159.155 | IRM_MPMS-5S (Old Blue) |  | hematite_Labrador-1000-um-GK-01 | 2.125419e-07 | 2.317833e-09 | 79.99581 | 9.998934 | 159.155 | IRM_MPMS-5S (Old Blue) |  | hematite_Labrador-200-um-GK-01 | 2.497007e-07 | 3.617926e-09 | 80.00018 | 9.998934 | 159.155 | IRM_MPMS-5S (Old Blue) |  | hematite_Labrador-single-crystal-GK-01 | 2.352134e-07 | -3.827765e-10 | 69.997 | 31.00198 | 23.87325 | IRM_MPMS-5S (Old Blue) | [9 empty] | ilmenite _Peculiar Knob_SM-01 | 1.707482e-05 | 3.593868e-07 | 49.99893 | 10.00747 | 159.155 | IRM_MPMS-XL (Big Red) |  | titanohematite_TH64 BB-01 | 0.0004005652 | 7.946359e-06 | 214.9853 | 997.3405 | 238.7325 | IRM_MPMS-5S (Old Blue) |  | titanohematite_TH80 BB-01 | 0.0002012304 | 5.784392e-06 | 109.9924 | 997.3405 | 238.7325 | IRM_MPMS-5S (Old Blue) |  | titanohematite_TH90 BB-01 | 6.420965e-05 | -2.677451e-07 | 109.994 | 997.3405 | 238.7325 | IRM_MPMS-5S (Old Blue)
[8 empty] | hematite_Labrador-100-um-GK-01 | 2.338578e-07 | 1.218772e-09 | 80.002 | 9.998934 | 238.7325 | IRM_MPMS-5S (Old Blue) |  | hematite_Labrador-1000-um-GK-01 | 2.138994e-07 | 2.544107e-09 | 79.99581 | 9.998934 | 238.7325 | IRM_MPMS-5S (Old Blue) |  | hematite_Labrador-200-um-GK-01 | 2.516439e-07 | 4.268772e-09 | 80.00018 | 9.998934 | 238.7325 | IRM_MPMS-5S (Old Blue) |  | hematite_Labrador-single-crystal-GK-01 | 2.461373e-07 | 8.845719e-10 | 69.997 | 31.00198 | 79.5775 | IRM_MPMS-5S (Old Blue) | [9 empty] | ilmenite _Peculiar Knob_SM-01 | 1.704157e-05 | 3.604333e-07 | 49.99893 | 10.00747 | 238.7325 | IRM_MPMS-XL (Big Red) |  | titanohematite_TH64 BB-01 | 0.0004207732 | 1.147354e-05 | 224.9885 | 1.000576 | 238.7325 | IRM_MPMS-5S (Old Blue) |  | titanohematite_TH80 BB-01 | 0.0002138873 | 6.940075e-06 | 114.998 | 1.000576 | 238.7325 | IRM_MPMS-5S (Old Blue) |  | titanohematite_TH90 BB-01 | 5.0045e-05 | 1.145539e-07 | 114.9925 | 1.000576 | 238.7325 | IRM_MPMS-5S (Old Blue)
[8 empty] | hematite_Labrador-100-um-GK-01 | 2.286593e-07 | 6.982716e-09 | 80.002 | 31.61889 | 15.9155 | IRM_MPMS-5S (Old Blue) |  | hematite_Labrador-1000-um-GK-01 | 2.053045e-07 | 3.516041e-09 | 79.99581 | 31.61889 | 15.9155 | IRM_MPMS-5S (Old Blue) |  | hematite_Labrador-200-um-GK-01 | 2.447794e-07 | 7.743164e-09 | 80.00018 | 31.61889 | 15.9155 | IRM_MPMS-5S (Old Blue) |  | hematite_Labrador-single-crystal-GK-01 | 2.481667e-07 | 5.355147e-10 | 69.997 | 31.00198 | 238.7325 | IRM_MPMS-5S (Old Blue) | [9 empty] | ilmenite _Peculiar Knob_SM-01 | 1.679796e-05 | 3.511446e-07 | 49.99893 | 31.62955 | 15.9155 | IRM_MPMS-XL (Big Red) |  | titanohematite_TH64 BB-01 | 0.0004181267 | 1.136804e-05 | 224.9885 | 3.163809 | 238.7325 | IRM_MPMS-5S (Old Blue) |  | titanohematite_TH80 BB-01 | 0.0002137541 | 7.032212e-06 | 114.998 | 3.163809 | 238.7325 | IRM_MPMS-5S (Old Blue) |  | titanohematite_TH90 BB-01 | 5.012891e-05 | 1.1517e-07 | 114.9925 | 3.163809 | 238.7325 | IRM_MPMS-5S (Old Blue)
[8 empty] | hematite_Labrador-100-um-GK-01 | 2.335172e-07 | 2.874686e-09 | 80.002 | 31.61889 | 23.87325 | IRM_MPMS-5S (Old Blue) |  | hematite_Labrador-1000-um-GK-01 | 2.023276e-07 | 3.027486e-10 | 79.99581 | 31.61889 | 23.87325 | IRM_MPMS-5S (Old Blue) |  | hematite_Labrador-200-um-GK-01 | 2.425596e-07 | 6.919559e-09 | 80.00018 | 31.61889 | 23.87325 | IRM_MPMS-5S (Old Blue) |  | hematite_Labrador-single-crystal-GK-01 | 2.207168e-07 | -5.699169e-08 | 69.997 | 99.94669 | 7.95775 | IRM_MPMS-5S (Old Blue) | [9 empty] | ilmenite _Peculiar Knob_SM-01 | 1.681173e-05 | 3.481137e-07 | 49.99893 | 31.62955 | 23.87325 | IRM_MPMS-XL (Big Red) |  | titanohematite_TH64 BB-01 | 0.0004161192 | 1.109472e-05 | 224.9885 | 10.00747 | 238.7325 | IRM_MPMS-5S (Old Blue) |  | titanohematite_TH80 BB-01 | 0.0002123143 | 6.800901e-06 | 114.998 | 10.00747 | 238.7325 | IRM_MPMS-5S (Old Blue) |  | titanohematite_TH90 BB-01 | 5.012732e-05 | 5.583053e-08 | 114.9925 | 10.00747 | 238.7325 | IRM_MPMS-5S (Old Blue)
[8 empty] | hematite_Labrador-100-um-GK-01 | 2.327719e-07 | 2.430096e-09 | 80.002 | 31.61889 | 79.5775 | IRM_MPMS-5S (Old Blue) |  | hematite_Labrador-1000-um-GK-01 | 2.088834e-07 | 2.645795e-09 | 79.99581 | 31.61889 | 79.5775 | IRM_MPMS-5S (Old Blue) |  | hematite_Labrador-200-um-GK-01 | 2.464896e-07 | 1.26129e-09 | 80.00018 | 31.61889 | 79.5775 | IRM_MPMS-5S (Old Blue) |  | hematite_Labrador-single-crystal-GK-01 | 2.495762e-07 | -8.162798e-11 | 69.997 | 99.94669 | 23.87325 | IRM_MPMS-5S (Old Blue) | [9 empty] | ilmenite _Peculiar Knob_SM-01 | 1.679952e-05 | 3.511384e-07 | 49.99893 | 31.62955 | 79.5775 | IRM_MPMS-XL (Big Red) |  | titanohematite_TH64 BB-01 | 0.0004127793 | 1.078086e-05 | 224.9885 | 31.62955 | 238.7325 | IRM_MPMS-5S (Old Blue) |  | titanohematite_TH80 BB-01 | 0.0002114564 | 6.834404e-06 | 114.998 | 31.62955 | 238.7325 | IRM_MPMS-5S (Old Blue) |  | titanohematite_TH90 BB-01 | 5.009517e-05 | 6.592352e-08 | 114.9925 | 31.62955 | 238.7325 | IRM_MPMS-5S (Old Blue)
[8 empty] | hematite_Labrador-100-um-GK-01 | 2.335784e-07 | 1.517654e-09 | 80.002 | 31.61889 | 159.155 | IRM_MPMS-5S (Old Blue) |  | hematite_Labrador-1000-um-GK-01 | 2.121639e-07 | 2.966086e-09 | 79.99581 | 31.61889 | 159.155 | IRM_MPMS-5S (Old Blue) |  | hematite_Labrador-200-um-GK-01 | 2.463089e-07 | 3.590181e-09 | 80.00018 | 31.61889 | 159.155 | IRM_MPMS-5S (Old Blue) |  | hematite_Labrador-single-crystal-GK-01 | 2.586971e-07 | -1.695925e-09 | 69.997 | 99.94669 | 79.5775 | IRM_MPMS-5S (Old Blue) | [9 empty] | ilmenite _Peculiar Knob_SM-01 | 1.680391e-05 | 3.516663e-07 | 49.99893 | 31.62955 | 159.155 | IRM_MPMS-XL (Big Red) |  | titanohematite_TH64 BB-01 | 0.0004119921 | 1.073952e-05 | 224.9885 | 100.0534 | 238.7325 | IRM_MPMS-5S (Old Blue) |  | titanohematite_TH80 BB-01 | 0.0002105096 | 6.772515e-06 | 114.998 | 100.0534 | 238.7325 | IRM_MPMS-5S (Old Blue) |  | titanohematite_TH90 BB-01 | 5.014199e-05 | 5.774794e-08 | 114.9925 | 100.0534 | 238.7325 | IRM_MPMS-5S (Old Blue)
[8 empty] | hematite_Labrador-100-um-GK-01 | 2.326647e-07 | 1.273572e-09 | 80.002 | 31.61889 | 238.7325 | IRM_MPMS-5S (Old Blue) |  | hematite_Labrador-1000-um-GK-01 | 2.13496e-07 | 2.245187e-09 | 79.99581 | 31.61889 | 238.7325 | IRM_MPMS-5S (Old Blue) |  | hematite_Labrador-200-um-GK-01 | 2.489507e-07 | 3.752951e-09 | 80.00018 | 31.61889 | 238.7325 | IRM_MPMS-5S (Old Blue) |  | hematite_Labrador-single-crystal-GK-01 | 2.508732e-07 | -3.149003e-10 | 69.997 | 99.94669 | 238.7325 | IRM_MPMS-5S (Old Blue) | [9 empty] | ilmenite _Peculiar Knob_SM-01 | 1.673808e-05 | 3.566672e-07 | 49.99893 | 31.62955 | 238.7325 | IRM_MPMS-XL (Big Red) |  | titanohematite_TH64 BB-01 | 0.000410155 | 1.005035e-05 | 224.9885 | 316.723 | 238.7325 | IRM_MPMS-5S (Old Blue) |  | titanohematite_TH80 BB-01 | 0.0002099848 | 6.498924e-06 | 114.998 | 316.723 | 238.7325 | IRM_MPMS-5S (Old Blue) |  | titanohematite_TH90 BB-01 | 5.011149e-05 | -1.774209e-08 | 114.9925 | 316.723 | 238.7325 | IRM_MPMS-5S (Old Blue)
[8 empty] | hematite_Labrador-100-um-GK-01 | 2.351555e-07 | -6.910139e-09 | 80.002 | 99.94669 | 15.9155 | IRM_MPMS-5S (Old Blue) |  | hematite_Labrador-1000-um-GK-01 | 2.026017e-07 | 3.503438e-09 | 79.99581 | 99.94669 | 15.9155 | IRM_MPMS-5S (Old Blue) |  | hematite_Labrador-200-um-GK-01 | 2.375436e-07 | -1.404493e-08 | 80.00018 | 99.94669 | 15.9155 | IRM_MPMS-5S (Old Blue) |  | hematite_Labrador-single-crystal-GK-01 | 3.003868e-07 | -3.689378e-08 | 69.997 | 310.4305 | 7.95775 | IRM_MPMS-5S (Old Blue) | [9 empty] | ilmenite _Peculiar Knob_SM-01 | 1.65674e-05 | 3.255339e-07 | 49.99893 | 100.0534 | 15.9155 | IRM_MPMS-XL (Big Red) |  | titanohematite_TH64 BB-01 | 0.0004082806 | 8.444471e-06 | 224.9885 | 997.3405 | 238.7325 | IRM_MPMS-5S (Old Blue) |  | titanohematite_TH80 BB-01 | 0.0002092404 | 5.765429e-06 | 114.998 | 997.3405 | 238.7325 | IRM_MPMS-5S (Old Blue) |  | titanohematite_TH90 BB-01 | 5.016093e-05 | -2.173909e-07 | 114.9925 | 997.3405 | 238.7325 | IRM_MPMS-5S (Old Blue)
[8 empty] | hematite_Labrador-100-um-GK-01 | 2.26069e-07 | 4.397185e-09 | 80.002 | 99.94669 | 23.87325 | IRM_MPMS-5S (Old Blue) |  | hematite_Labrador-1000-um-GK-01 | 2.074803e-07 | 1.309669e-09 | 79.99581 | 99.94669 | 23.87325 | IRM_MPMS-5S (Old Blue) |  | hematite_Labrador-200-um-GK-01 | 2.461324e-07 | 3.087666e-09 | 80.00018 | 99.94669 | 23.87325 | IRM_MPMS-5S (Old Blue) |  | hematite_Labrador-single-crystal-GK-01 | 2.528695e-07 | -1.278747e-09 | 69.997 | 310.4305 | 23.87325 | IRM_MPMS-5S (Old Blue) | [9 empty] | ilmenite _Peculiar Knob_SM-01 | 1.656586e-05 | 3.321164e-07 | 49.99893 | 100.0534 | 23.87325 | IRM_MPMS-XL (Big Red) |  | titanohematite_TH64 BB-01 | 0.000428922 | 1.191374e-05 | 234.9928 | 1.000576 | 238.7325 | IRM_MPMS-5S (Old Blue) |  | titanohematite_TH80 BB-01 | 0.0002215548 | 7.156492e-06 | 119.9948 | 1.000576 | 238.7325 | IRM_MPMS-5S (Old Blue) |  | titanohematite_TH90 BB-01 | 4.040604e-05 | 1.172788e-07 | 119.9968 | 1.000576 | 238.7325 | IRM_MPMS-5S (Old Blue)
[8 empty] | hematite_Labrador-100-um-GK-01 | 2.326792e-07 | 1.003142e-09 | 80.002 | 99.94669 | 79.5775 | IRM_MPMS-5S (Old Blue) |  | hematite_Labrador-1000-um-GK-01 | 2.102621e-07 | 1.445253e-09 | 79.99581 | 99.94669 | 79.5775 | IRM_MPMS-5S (Old Blue) |  | hematite_Labrador-200-um-GK-01 | 2.411816e-07 | 3.754905e-09 | 80.00018 | 99.94669 | 79.5775 | IRM_MPMS-5S (Old Blue) |  | hematite_Labrador-single-crystal-GK-01 | 2.48213e-07 | -3.104579e-10 | 69.997 | 310.4305 | 79.5775 | IRM_MPMS-5S (Old Blue) | [9 empty] | ilmenite _Peculiar Knob_SM-01 | 1.657267e-05 | 3.280682e-07 | 49.99893 | 100.0534 | 79.5775 | IRM_MPMS-XL (Big Red) |  | titanohematite_TH64 BB-01 | 0.0004262514 | 1.184574e-05 | 234.9928 | 3.163809 | 238.7325 | IRM_MPMS-5S (Old Blue) |  | titanohematite_TH80 BB-01 | 0.0002201978 | 7.164159e-06 | 119.9948 | 3.163809 | 238.7325 | IRM_MPMS-5S (Old Blue) |  | titanohematite_TH90 BB-01 | 4.045246e-05 | 1.149453e-07 | 119.9968 | 3.163809 | 238.7325 | IRM_MPMS-5S (Old Blue)
[8 empty] | hematite_Labrador-100-um-GK-01 | 2.319002e-07 | 1.939946e-09 | 80.002 | 99.94669 | 159.155 | IRM_MPMS-5S (Old Blue) |  | hematite_Labrador-1000-um-GK-01 | 2.121876e-07 | 2.599805e-09 | 79.99581 | 99.94669 | 159.155 | IRM_MPMS-5S (Old Blue) |  | hematite_Labrador-200-um-GK-01 | 2.45307e-07 | 3.133627e-09 | 80.00018 | 99.94669 | 159.155 | IRM_MPMS-5S (Old Blue) |  | hematite_Labrador-single-crystal-GK-01 | 2.516797e-07 | 3.63847e-10 | 69.997 | 310.4305 | 238.7325 | IRM_MPMS-5S (Old Blue) | [9 empty] | ilmenite _Peculiar Knob_SM-01 | 1.652534e-05 | 3.333519e-07 | 49.99893 | 100.0534 | 159.155 | IRM_MPMS-XL (Big Red) |  | titanohematite_TH64 BB-01 | 0.0004241028 | 1.155581e-05 | 234.9928 | 10.00747 | 238.7325 | IRM_MPMS-5S (Old Blue) |  | titanohematite_TH80 BB-01 | 0.0002195264 | 6.975133e-06 | 119.9948 | 10.00747 | 238.7325 | IRM_MPMS-5S (Old Blue) |  | titanohematite_TH90 BB-01 | 4.045164e-05 | 6.518474e-08 | 119.9968 | 10.00747 | 238.7325 | IRM_MPMS-5S (Old Blue)
[8 empty] | hematite_Labrador-100-um-GK-01 | 2.324227e-07 | 1.137639e-09 | 80.002 | 99.94669 | 238.7325 | IRM_MPMS-5S (Old Blue) |  | hematite_Labrador-1000-um-GK-01 | 2.137218e-07 | 2.398743e-09 | 79.99581 | 99.94669 | 238.7325 | IRM_MPMS-5S (Old Blue) |  | hematite_Labrador-200-um-GK-01 | 2.470274e-07 | 4.52194e-09 | 80.00018 | 99.94669 | 238.7325 | IRM_MPMS-5S (Old Blue) |  | hematite_Labrador-single-crystal-GK-01 | 3.151161e-07 | 4.273834e-08 | 69.997 | 997.3405 | 7.95775 | IRM_MPMS-5S (Old Blue) | [9 empty] | ilmenite _Peculiar Knob_SM-01 | 1.649514e-05 | 3.357285e-07 | 49.99893 | 100.0534 | 238.7325 | IRM_MPMS-XL (Big Red) |  | titanohematite_TH64 BB-01 | 0.0004207802 | 1.136859e-05 | 234.9928 | 31.62955 | 238.7325 | IRM_MPMS-5S (Old Blue) |  | titanohematite_TH80 BB-01 | 0.00021818 | 6.99721e-06 | 119.9948 | 31.62955 | 238.7325 | IRM_MPMS-5S (Old Blue) |  | titanohematite_TH90 BB-01 | 4.043637e-05 | 7.092508e-08 | 119.9968 | 31.62955 | 238.7325 | IRM_MPMS-5S (Old Blue)
[8 empty] | hematite_Labrador-100-um-GK-01 | 2.16342e-07 | -6.439078e-10 | 80.002 | 316.723 | 15.9155 | IRM_MPMS-5S (Old Blue) |  | hematite_Labrador-1000-um-GK-01 | 1.77782e-07 | -1.069625e-09 | 79.99581 | 316.723 | 15.9155 | IRM_MPMS-5S (Old Blue) |  | hematite_Labrador-200-um-GK-01 | 2.828894e-07 | 8.123884e-09 | 80.00018 | 316.723 | 15.9155 | IRM_MPMS-5S (Old Blue) |  | hematite_Labrador-single-crystal-GK-01 | 2.154175e-07 | 1.219054e-08 | 69.997 | 997.3405 | 23.87325 | IRM_MPMS-5S (Old Blue) | [9 empty] | ilmenite _Peculiar Knob_SM-01 | 1.632698e-05 | 2.790647e-07 | 49.99893 | 316.723 | 15.9155 | IRM_MPMS-XL (Big Red) |  | titanohematite_TH64 BB-01 | 0.0004195543 | 1.116556e-05 | 234.9928 | 100.0534 | 238.7325 | IRM_MPMS-5S (Old Blue) |  | titanohematite_TH80 BB-01 | 0.0002173814 | 6.953553e-06 | 119.9948 | 100.0534 | 238.7325 | IRM_MPMS-5S (Old Blue) |  | titanohematite_TH90 BB-01 | 4.042634e-05 | 6.192884e-08 | 119.9968 | 100.0534 | 238.7325 | IRM_MPMS-5S (Old Blue)
[8 empty] | hematite_Labrador-100-um-GK-01 | 2.323558e-07 | 6.728872e-09 | 80.002 | 316.723 | 23.87325 | IRM_MPMS-5S (Old Blue) |  | hematite_Labrador-1000-um-GK-01 | 2.142798e-07 | -5.648028e-09 | 79.99581 | 316.723 | 23.87325 | IRM_MPMS-5S (Old Blue) |  | hematite_Labrador-200-um-GK-01 | 2.568028e-07 | 5.830002e-09 | 80.00018 | 316.723 | 23.87325 | IRM_MPMS-5S (Old Blue) |  | hematite_Labrador-single-crystal-GK-01 | 2.558242e-07 | -4.487223e-10 | 69.997 | 997.3405 | 79.5775 | IRM_MPMS-5S (Old Blue) | [9 empty] | ilmenite _Peculiar Knob_SM-01 | 1.632245e-05 | 2.972168e-07 | 49.99893 | 316.723 | 23.87325 | IRM_MPMS-XL (Big Red) |  | titanohematite_TH64 BB-01 | 0.0004176914 | 1.048051e-05 | 234.9928 | 316.723 | 238.7325 | IRM_MPMS-5S (Old Blue) |  | titanohematite_TH80 BB-01 | 0.0002161884 | 6.645898e-06 | 119.9948 | 316.723 | 238.7325 | IRM_MPMS-5S (Old Blue) |  | titanohematite_TH90 BB-01 | 4.038941e-05 | -2.200399e-09 | 119.9968 | 316.723 | 238.7325 | IRM_MPMS-5S (Old Blue)
[8 empty] | hematite_Labrador-100-um-GK-01 | 2.332576e-07 | 2.34856e-09 | 80.002 | 316.723 | 79.5775 | IRM_MPMS-5S (Old Blue) |  | hematite_Labrador-1000-um-GK-01 | 2.134022e-07 | 2.632991e-09 | 79.99581 | 316.723 | 79.5775 | IRM_MPMS-5S (Old Blue) |  | hematite_Labrador-200-um-GK-01 | 2.432108e-07 | 1.070192e-08 | 80.00018 | 316.723 | 79.5775 | IRM_MPMS-5S (Old Blue) |  | hematite_Labrador-single-crystal-GK-01 | 2.507933e-07 | 2.626258e-09 | 69.997 | 997.3405 | 238.7325 | IRM_MPMS-5S (Old Blue) | [9 empty] | ilmenite _Peculiar Knob_SM-01 | 1.632878e-05 | 2.840438e-07 | 49.99893 | 316.723 | 79.5775 | IRM_MPMS-XL (Big Red) |  | titanohematite_TH64 BB-01 | 0.0004159509 | 8.916094e-06 | 234.9928 | 997.3405 | 238.7325 | IRM_MPMS-5S (Old Blue) |  | titanohematite_TH80 BB-01 | 0.0002155301 | 5.85167e-06 | 119.9948 | 997.3405 | 238.7325 | IRM_MPMS-5S (Old Blue) |  | titanohematite_TH90 BB-01 | 4.0418e-05 | -1.64655e-07 | 119.9968 | 997.3405 | 238.7325 | IRM_MPMS-5S (Old Blue)
[8 empty] | hematite_Labrador-100-um-GK-01 | 2.309976e-07 | 1.310695e-09 | 80.002 | 316.723 | 159.155 | IRM_MPMS-5S (Old Blue) |  | hematite_Labrador-1000-um-GK-01 | 2.122713e-07 | 2.705474e-09 | 79.99581 | 316.723 | 159.155 | IRM_MPMS-5S (Old Blue) |  | hematite_Labrador-200-um-GK-01 | 2.505466e-07 | 4.075714e-09 | 80.00018 | 316.723 | 159.155 | IRM_MPMS-5S (Old Blue) |  | hematite_Labrador-single-crystal-GK-01 | 2.483884e-07 | -2.409609e-09 | 79.992 | 1.000576 | 7.95775 | IRM_MPMS-5S (Old Blue) | [9 empty] | ilmenite _Peculiar Knob_SM-01 | 1.628144e-05 | 2.840379e-07 | 49.99893 | 316.723 | 159.155 | IRM_MPMS-XL (Big Red) |  | titanohematite_TH64 BB-01 | 0.0004365433 | 1.227459e-05 | 244.9883 | 1.000576 | 238.7325 | IRM_MPMS-5S (Old Blue) |  | titanohematite_TH80 BB-01 | 0.0002274237 | 7.218436e-06 | 124.9932 | 1.000576 | 238.7325 | IRM_MPMS-5S (Old Blue) |  | titanohematite_TH90 BB-01 | 3.335975e-05 | 1.236087e-07 | 124.9954 | 1.000576 | 238.7325 | IRM_MPMS-5S (Old Blue)
[8 empty] | hematite_Labrador-100-um-GK-01 | 2.294332e-07 | 1.657975e-09 | 80.002 | 316.723 | 238.7325 | IRM_MPMS-5S (Old Blue) |  | hematite_Labrador-1000-um-GK-01 | 2.139176e-07 | 2.209393e-09 | 79.99581 | 316.723 | 238.7325 | IRM_MPMS-5S (Old Blue) |  | hematite_Labrador-200-um-GK-01 | 2.486013e-07 | 7.188931e-09 | 80.00018 | 316.723 | 238.7325 | IRM_MPMS-5S (Old Blue) |  | hematite_Labrador-single-crystal-GK-01 | 2.496525e-07 | -3.458058e-10 | 79.992 | 1.000576 | 23.87325 | IRM_MPMS-5S (Old Blue) | [9 empty] | ilmenite _Peculiar Knob_SM-01 | 1.625969e-05 | 2.825559e-07 | 49.99893 | 316.723 | 238.7325 | IRM_MPMS-XL (Big Red) |  | titanohematite_TH64 BB-01 | 0.0004339619 | 1.224428e-05 | 244.9883 | 3.163809 | 238.7325 | IRM_MPMS-5S (Old Blue) |  | titanohematite_TH80 BB-01 | 0.0002275186 | 7.290102e-06 | 124.9932 | 3.163809 | 238.7325 | IRM_MPMS-5S (Old Blue) |  | titanohematite_TH90 BB-01 | 3.339407e-05 | 1.195713e-07 | 124.9954 | 3.163809 | 238.7325 | IRM_MPMS-5S (Old Blue)
[8 empty] | hematite_Labrador-100-um-GK-01 | 2.378779e-07 | 1.281332e-08 | 80.002 | 997.3405 | 15.9155 | IRM_MPMS-5S (Old Blue) |  | hematite_Labrador-1000-um-GK-01 | 2.146566e-07 | -1.550919e-11 | 79.99581 | 997.3405 | 15.9155 | IRM_MPMS-5S (Old Blue) |  | hematite_Labrador-200-um-GK-01 | 2.462408e-07 | -1.320682e-08 | 80.00018 | 997.3405 | 15.9155 | IRM_MPMS-5S (Old Blue) |  | hematite_Labrador-single-crystal-GK-01 | 2.500167e-07 | -1.878432e-10 | 79.992 | 1.000576 | 79.5775 | IRM_MPMS-5S (Old Blue) | [9 empty] | ilmenite _Peculiar Knob_SM-01 | 1.610238e-05 | 1.937106e-07 | 49.99893 | 997.3405 | 15.9155 | IRM_MPMS-XL (Big Red) |  | titanohematite_TH64 BB-01 | 0.0004317581 | 1.194494e-05 | 244.9883 | 10.00747 | 238.7325 | IRM_MPMS-5S (Old Blue) |  | titanohematite_TH80 BB-01 | 0.0002270872 | 7.136958e-06 | 124.9932 | 10.00747 | 238.7325 | IRM_MPMS-5S (Old Blue) |  | titanohematite_TH90 BB-01 | 3.338152e-05 | 7.47873e-08 | 124.9954 | 10.00747 | 238.7325 | IRM_MPMS-5S (Old Blue)
[8 empty] | hematite_Labrador-100-um-GK-01 | 2.193177e-07 | 1.175917e-08 | 80.002 | 997.3405 | 23.87325 | IRM_MPMS-5S (Old Blue) |  | hematite_Labrador-1000-um-GK-01 | 2.033385e-07 | 8.598807e-09 | 79.99581 | 997.3405 | 23.87325 | IRM_MPMS-5S (Old Blue) |  | hematite_Labrador-200-um-GK-01 | 2.350771e-07 | 1.884565e-08 | 80.00018 | 997.3405 | 23.87325 | IRM_MPMS-5S (Old Blue) |  | hematite_Labrador-single-crystal-GK-01 | 2.508605e-07 | 4.226462e-10 | 79.992 | 1.000576 | 238.7325 | IRM_MPMS-5S (Old Blue) | [9 empty] | ilmenite _Peculiar Knob_SM-01 | 1.60841e-05 | 1.834445e-07 | 49.99893 | 997.3405 | 23.87325 | IRM_MPMS-XL (Big Red) |  | titanohematite_TH64 BB-01 | 0.0004283959 | 1.188277e-05 | 244.9883 | 31.62955 | 238.7325 | IRM_MPMS-5S (Old Blue) |  | titanohematite_TH80 BB-01 | 0.0002258461 | 7.175778e-06 | 124.9932 | 31.62955 | 238.7325 | IRM_MPMS-5S (Old Blue) |  | titanohematite_TH90 BB-01 | 3.335582e-05 | 7.708107e-08 | 124.9954 | 31.62955 | 238.7325 | IRM_MPMS-5S (Old Blue)
[8 empty] | hematite_Labrador-100-um-GK-01 | 2.326374e-07 | -1.371234e-09 | 80.002 | 997.3405 | 79.5775 | IRM_MPMS-5S (Old Blue) |  | hematite_Labrador-1000-um-GK-01 | 2.060546e-07 | 3.421938e-09 | 79.99581 | 997.3405 | 79.5775 | IRM_MPMS-5S (Old Blue) |  | hematite_Labrador-200-um-GK-01 | 2.412121e-07 | 1.20894e-08 | 80.00018 | 997.3405 | 79.5775 | IRM_MPMS-5S (Old Blue) |  | hematite_Labrador-single-crystal-GK-01 | 2.478277e-07 | -4.599819e-09 | 79.992 | 3.000192 | 7.95775 | IRM_MPMS-5S (Old Blue) | [9 empty] | ilmenite _Peculiar Knob_SM-01 | 1.60889e-05 | 1.841007e-07 | 49.99893 | 997.3405 | 79.5775 | IRM_MPMS-XL (Big Red) |  | titanohematite_TH64 BB-01 | 0.0004271102 | 1.153013e-05 | 244.9883 | 100.0534 | 238.7325 | IRM_MPMS-5S (Old Blue) |  | titanohematite_TH80 BB-01 | 0.0002244269 | 7.119218e-06 | 124.9932 | 100.0534 | 238.7325 | IRM_MPMS-5S (Old Blue) |  | titanohematite_TH90 BB-01 | 3.334376e-05 | 6.785946e-08 | 124.9954 | 100.0534 | 238.7325 | IRM_MPMS-5S (Old Blue)
[8 empty] | hematite_Labrador-100-um-GK-01 | 2.334122e-07 | 2.084717e-09 | 80.002 | 997.3405 | 159.155 | IRM_MPMS-5S (Old Blue) |  | hematite_Labrador-1000-um-GK-01 | 2.110197e-07 | 2.221996e-09 | 79.99581 | 997.3405 | 159.155 | IRM_MPMS-5S (Old Blue) |  | hematite_Labrador-200-um-GK-01 | 2.440494e-07 | 1.480299e-08 | 80.00018 | 997.3405 | 159.155 | IRM_MPMS-5S (Old Blue) |  | hematite_Labrador-single-crystal-GK-01 | 2.513618e-07 | -6.634307e-10 | 79.992 | 3.000192 | 23.87325 | IRM_MPMS-5S (Old Blue) | [9 empty] | ilmenite _Peculiar Knob_SM-01 | 1.614777e-05 | 1.80355e-07 | 49.99893 | 997.3405 | 159.155 | IRM_MPMS-XL (Big Red) |  | titanohematite_TH64 BB-01 | 0.0004251327 | 1.084948e-05 | 244.9883 | 316.723 | 238.7325 | IRM_MPMS-5S (Old Blue) |  | titanohematite_TH80 BB-01 | 0.0002227883 | 6.808842e-06 | 124.9932 | 316.723 | 238.7325 | IRM_MPMS-5S (Old Blue) |  | titanohematite_TH90 BB-01 | 3.330848e-05 | 7.13233e-09 | 124.9954 | 316.723 | 238.7325 | IRM_MPMS-5S (Old Blue)
[8 empty] | hematite_Labrador-100-um-GK-01 | 2.298131e-07 | 2.974334e-09 | 80.002 | 997.3405 | 238.7325 | IRM_MPMS-5S (Old Blue) |  | hematite_Labrador-1000-um-GK-01 | 2.142628e-07 | 2.269785e-09 | 79.99581 | 997.3405 | 238.7325 | IRM_MPMS-5S (Old Blue) |  | hematite_Labrador-200-um-GK-01 | 2.470029e-07 | 1.214365e-08 | 80.00018 | 997.3405 | 238.7325 | IRM_MPMS-5S (Old Blue) |  | hematite_Labrador-single-crystal-GK-01 | 2.498222e-07 | 1.745324e-10 | 79.992 | 3.000192 | 79.5775 | IRM_MPMS-5S (Old Blue) | [9 empty] | ilmenite _Peculiar Knob_SM-01 | 1.615055e-05 | 1.798979e-07 | 49.99893 | 997.3405 | 238.7325 | IRM_MPMS-XL (Big Red) |  | titanohematite_TH64 BB-01 | 0.0004233533 | 9.310139e-06 | 244.9883 | 997.3405 | 238.7325 | IRM_MPMS-5S (Old Blue) |  | titanohematite_TH80 BB-01 | 0.0002223092 | 6.030394e-06 | 124.9932 | 997.3405 | 238.7325 | IRM_MPMS-5S (Old Blue) |  | titanohematite_TH90 BB-01 | 3.330121e-05 | -1.410751e-07 | 124.9954 | 997.3405 | 238.7325 | IRM_MPMS-5S (Old Blue)
[8 empty] | hematite_Labrador-100-um-GK-01 | 2.309698e-07 | 4.043416e-09 | 90.00616 | 9.998934 | 15.9155 | IRM_MPMS-5S (Old Blue) |  | hematite_Labrador-1000-um-GK-01 | 2.027744e-07 | 8.229678e-10 | 89.99978 | 9.998934 | 15.9155 | IRM_MPMS-5S (Old Blue) |  | hematite_Labrador-200-um-GK-01 | 2.419137e-07 | 7.603385e-09 | 90.00358 | 9.998934 | 15.9155 | IRM_MPMS-5S (Old Blue) |  | hematite_Labrador-single-crystal-GK-01 | 2.50074e-07 | 6.873101e-11 | 79.992 | 3.000192 | 238.7325 | IRM_MPMS-5S (Old Blue) | [9 empty] | ilmenite _Peculiar Knob_SM-01 | 1.698249e-05 | 3.649089e-07 | 60.00116 | 1.000576 | 15.9155 | IRM_MPMS-XL (Big Red) |  | titanohematite_TH64 BB-01 | 0.0004443525 | 1.257025e-05 | 254.9906 | 1.000576 | 238.7325 | IRM_MPMS-5S (Old Blue) |  | titanohematite_TH80 BB-01 | 0.0002346382 | 7.389644e-06 | 129.9946 | 1.000576 | 238.7325 | IRM_MPMS-5S (Old Blue) |  | titanohematite_TH90 BB-01 | 2.809302e-05 | 1.305608e-07 | 129.9923 | 1.000576 | 238.7325 | IRM_MPMS-5S (Old Blue)
[8 empty] | hematite_Labrador-100-um-GK-01 | 2.294261e-07 | 2.743857e-09 | 90.00616 | 9.998934 | 23.87325 | IRM_MPMS-5S (Old Blue) |  | hematite_Labrador-1000-um-GK-01 | 2.074891e-07 | -4.225419e-11 | 89.99978 | 9.998934 | 23.87325 | IRM_MPMS-5S (Old Blue) |  | hematite_Labrador-200-um-GK-01 | 2.557608e-07 | 4.604231e-09 | 90.00358 | 9.998934 | 23.87325 | IRM_MPMS-5S (Old Blue) |  | hematite_Labrador-single-crystal-GK-01 | 2.703344e-07 | -5.24006e-09 | 79.992 | 9.998934 | 7.95775 | IRM_MPMS-5S (Old Blue) | [9 empty] | ilmenite _Peculiar Knob_SM-01 | 1.698005e-05 | 3.652829e-07 | 60.00116 | 1.000576 | 23.87325 | IRM_MPMS-XL (Big Red) |  | titanohematite_TH64 BB-01 | 0.0004418369 | 1.257387e-05 | 254.9906 | 3.163809 | 238.7325 | IRM_MPMS-5S (Old Blue) |  | titanohematite_TH80 BB-01 | 0.0002343003 | 7.43584e-06 | 129.9946 | 3.163809 | 238.7325 | IRM_MPMS-5S (Old Blue) |  | titanohematite_TH90 BB-01 | 2.809601e-05 | 1.24873e-07 | 129.9923 | 3.163809 | 238.7325 | IRM_MPMS-5S (Old Blue)
[8 empty] | hematite_Labrador-100-um-GK-01 | 2.36123e-07 | 7.567179e-10 | 90.00616 | 9.998934 | 79.5775 | IRM_MPMS-5S (Old Blue) |  | hematite_Labrador-1000-um-GK-01 | 2.098207e-07 | 2.095729e-09 | 89.99978 | 9.998934 | 79.5775 | IRM_MPMS-5S (Old Blue) |  | hematite_Labrador-200-um-GK-01 | 2.49346e-07 | 2.660581e-09 | 90.00358 | 9.998934 | 79.5775 | IRM_MPMS-5S (Old Blue) |  | hematite_Labrador-single-crystal-GK-01 | 2.516652e-07 | -9.974312e-10 | 79.992 | 9.998934 | 23.87325 | IRM_MPMS-5S (Old Blue) | [9 empty] | ilmenite _Peculiar Knob_SM-01 | 1.697824e-05 | 3.665412e-07 | 60.00116 | 1.000576 | 79.5775 | IRM_MPMS-XL (Big Red) |  | titanohematite_TH64 BB-01 | 0.0004394968 | 1.227293e-05 | 254.9906 | 10.00747 | 238.7325 | IRM_MPMS-5S (Old Blue) |  | titanohematite_TH80 BB-01 | 0.000233901 | 7.286015e-06 | 129.9946 | 10.00747 | 238.7325 | IRM_MPMS-5S (Old Blue) |  | titanohematite_TH90 BB-01 | 2.806621e-05 | 8.558531e-08 | 129.9923 | 10.00747 | 238.7325 | IRM_MPMS-5S (Old Blue)
[8 empty] | hematite_Labrador-100-um-GK-01 | 2.349558e-07 | 1.337847e-09 | 90.00616 | 9.998934 | 159.155 | IRM_MPMS-5S (Old Blue) |  | hematite_Labrador-1000-um-GK-01 | 2.141111e-07 | 2.107025e-09 | 89.99978 | 9.998934 | 159.155 | IRM_MPMS-5S (Old Blue) |  | hematite_Labrador-200-um-GK-01 | 2.525367e-07 | 3.724499e-09 | 90.00358 | 9.998934 | 159.155 | IRM_MPMS-5S (Old Blue) |  | hematite_Labrador-single-crystal-GK-01 | 2.516232e-07 | -3.153924e-11 | 79.992 | 9.998934 | 79.5775 | IRM_MPMS-5S (Old Blue) | [9 empty] | ilmenite _Peculiar Knob_SM-01 | 1.692925e-05 | 3.684939e-07 | 60.00116 | 1.000576 | 159.155 | IRM_MPMS-XL (Big Red) |  | titanohematite_TH64 BB-01 | 0.0004361574 | 1.230264e-05 | 254.9906 | 31.62955 | 238.7325 | IRM_MPMS-5S (Old Blue) |  | titanohematite_TH80 BB-01 | 0.0002325955 | 7.309809e-06 | 129.9946 | 31.62955 | 238.7325 | IRM_MPMS-5S (Old Blue) |  | titanohematite_TH90 BB-01 | 2.802667e-05 | 8.201309e-08 | 129.9923 | 31.62955 | 238.7325 | IRM_MPMS-5S (Old Blue)
[8 empty] | hematite_Labrador-100-um-GK-01 | 2.355024e-07 | 1.603257e-09 | 90.00616 | 9.998934 | 238.7325 | IRM_MPMS-5S (Old Blue) |  | hematite_Labrador-1000-um-GK-01 | 2.147515e-07 | 2.329011e-09 | 89.99978 | 9.998934 | 238.7325 | IRM_MPMS-5S (Old Blue) |  | hematite_Labrador-200-um-GK-01 | 2.543348e-07 | 4.284161e-09 | 90.00358 | 9.998934 | 238.7325 | IRM_MPMS-5S (Old Blue) |  | hematite_Labrador-single-crystal-GK-01 | 2.50717e-07 | 1.974035e-10 | 79.992 | 9.998934 | 238.7325 | IRM_MPMS-5S (Old Blue) | [9 empty] | ilmenite _Peculiar Knob_SM-01 | 1.693351e-05 | 3.71406e-07 | 60.00116 | 1.000576 | 238.7325 | IRM_MPMS-XL (Big Red) |  | titanohematite_TH64 BB-01 | 0.0004346391 | 1.181303e-05 | 254.9906 | 100.0534 | 238.7325 | IRM_MPMS-5S (Old Blue) |  | titanohematite_TH80 BB-01 | 0.000230373 | 7.230422e-06 | 129.9946 | 100.0534 | 238.7325 | IRM_MPMS-5S (Old Blue) |  | titanohematite_TH90 BB-01 | 2.800082e-05 | 7.477782e-08 | 129.9923 | 100.0534 | 238.7325 | IRM_MPMS-5S (Old Blue)
[8 empty] | hematite_Labrador-100-um-GK-01 | 2.354711e-07 | -1.747976e-09 | 90.00616 | 31.61889 | 15.9155 | IRM_MPMS-5S (Old Blue) |  | hematite_Labrador-1000-um-GK-01 | 2.057822e-07 | -3.567109e-09 | 89.99978 | 31.61889 | 15.9155 | IRM_MPMS-5S (Old Blue) |  | hematite_Labrador-200-um-GK-01 | 2.477352e-07 | 2.590381e-10 | 90.00358 | 31.61889 | 15.9155 | IRM_MPMS-5S (Old Blue) |  | hematite_Labrador-single-crystal-GK-01 | 2.685933e-07 | 1.889244e-08 | 79.992 | 31.00198 | 7.95775 | IRM_MPMS-5S (Old Blue) | [9 empty] | ilmenite _Peculiar Knob_SM-01 | 1.669958e-05 | 3.899723e-07 | 60.00116 | 3.163809 | 15.9155 | IRM_MPMS-XL (Big Red) |  | titanohematite_TH64 BB-01 | 0.0004328177 | 1.114205e-05 | 254.9906 | 316.723 | 238.7325 | IRM_MPMS-5S (Old Blue) |  | titanohematite_TH80 BB-01 | 0.0002287693 | 6.905803e-06 | 129.9946 | 316.723 | 238.7325 | IRM_MPMS-5S (Old Blue) |  | titanohematite_TH90 BB-01 | 2.795957e-05 | 2.247908e-08 | 129.9923 | 316.723 | 238.7325 | IRM_MPMS-5S (Old Blue)
[8 empty] | hematite_Labrador-100-um-GK-01 | 2.31174e-07 | -1.754358e-09 | 90.00616 | 31.61889 | 23.87325 | IRM_MPMS-5S (Old Blue) |  | hematite_Labrador-1000-um-GK-01 | 2.051147e-07 | -7.487436e-10 | 89.99978 | 31.61889 | 23.87325 | IRM_MPMS-5S (Old Blue) |  | hematite_Labrador-200-um-GK-01 | 2.474049e-07 | -3.416714e-09 | 90.00358 | 31.61889 | 23.87325 | IRM_MPMS-5S (Old Blue) |  | hematite_Labrador-single-crystal-GK-01 | 2.479233e-07 | -7.958154e-09 | 79.992 | 31.00198 | 23.87325 | IRM_MPMS-5S (Old Blue) | [9 empty] | ilmenite _Peculiar Knob_SM-01 | 1.669892e-05 | 3.910561e-07 | 60.00116 | 3.163809 | 23.87325 | IRM_MPMS-XL (Big Red) |  | titanohematite_TH64 BB-01 | 0.000430737 | 9.561366e-06 | 254.9906 | 997.3405 | 238.7325 | IRM_MPMS-5S (Old Blue) |  | titanohematite_TH80 BB-01 | 0.0002279284 | 6.041332e-06 | 129.9946 | 997.3405 | 238.7325 | IRM_MPMS-5S (Old Blue) |  | titanohematite_TH90 BB-01 | 2.796634e-05 | -1.093648e-07 | 129.9923 | 997.3405 | 238.7325 | IRM_MPMS-5S (Old Blue)
[8 empty] | hematite_Labrador-100-um-GK-01 | 2.352776e-07 | 2.01916e-09 | 90.00616 | 31.61889 | 79.5775 | IRM_MPMS-5S (Old Blue) |  | hematite_Labrador-1000-um-GK-01 | 2.095082e-07 | 3.246138e-09 | 89.99978 | 31.61889 | 79.5775 | IRM_MPMS-5S (Old Blue) |  | hematite_Labrador-200-um-GK-01 | 2.493659e-07 | 3.190857e-09 | 90.00358 | 31.61889 | 79.5775 | IRM_MPMS-5S (Old Blue) |  | hematite_Labrador-single-crystal-GK-01 | 2.494576e-07 | -1.383663e-10 | 79.992 | 31.00198 | 79.5775 | IRM_MPMS-5S (Old Blue) | [9 empty] | ilmenite _Peculiar Knob_SM-01 | 1.669948e-05 | 3.915907e-07 | 60.00116 | 3.163809 | 79.5775 | IRM_MPMS-XL (Big Red) |  | titanohematite_TH64 BB-01 | 0.0004516575 | 1.278132e-05 | 264.9921 | 1.000576 | 238.7325 | IRM_MPMS-5S (Old Blue) |  | titanohematite_TH80 BB-01 | 0.0002396354 | 7.391884e-06 | 134.9956 | 1.000576 | 238.7325 | IRM_MPMS-5S (Old Blue) |  | titanohematite_TH90 BB-01 | 2.40202e-05 | 1.400872e-07 | 134.9915 | 1.000576 | 238.7325 | IRM_MPMS-5S (Old Blue)
[8 empty] | hematite_Labrador-100-um-GK-01 | 2.341798e-07 | 1.770217e-09 | 90.00616 | 31.61889 | 159.155 | IRM_MPMS-5S (Old Blue) |  | hematite_Labrador-1000-um-GK-01 | 2.124506e-07 | 2.02976e-09 | 89.99978 | 31.61889 | 159.155 | IRM_MPMS-5S (Old Blue) |  | hematite_Labrador-200-um-GK-01 | 2.497439e-07 | 3.567485e-09 | 90.00358 | 31.61889 | 159.155 | IRM_MPMS-5S (Old Blue) |  | hematite_Labrador-single-crystal-GK-01 | 2.50014e-07 | 1.593718e-09 | 79.992 | 31.00198 | 238.7325 | IRM_MPMS-5S (Old Blue) | [9 empty] | ilmenite _Peculiar Knob_SM-01 | 1.670202e-05 | 3.945151e-07 | 60.00116 | 3.163809 | 159.155 | IRM_MPMS-XL (Big Red) |  | titanohematite_TH64 BB-01 | 0.0004492073 | 1.280192e-05 | 264.9921 | 3.163809 | 238.7325 | IRM_MPMS-5S (Old Blue) |  | titanohematite_TH80 BB-01 | 0.0002380576 | 7.403584e-06 | 134.9956 | 3.163809 | 238.7325 | IRM_MPMS-5S (Old Blue) |  | titanohematite_TH90 BB-01 | 2.403808e-05 | 1.316053e-07 | 134.9915 | 3.163809 | 238.7325 | IRM_MPMS-5S (Old Blue)
[8 empty] | hematite_Labrador-100-um-GK-01 | 2.338578e-07 | 1.381042e-09 | 90.00616 | 31.61889 | 238.7325 | IRM_MPMS-5S (Old Blue) |  | hematite_Labrador-1000-um-GK-01 | 2.142609e-07 | 2.03848e-09 | 89.99978 | 31.61889 | 238.7325 | IRM_MPMS-5S (Old Blue) |  | hematite_Labrador-200-um-GK-01 | 2.519153e-07 | 4.375188e-09 | 90.00358 | 31.61889 | 238.7325 | IRM_MPMS-5S (Old Blue) |  | hematite_Labrador-single-crystal-GK-01 | 2.348069e-07 | -7.039781e-09 | 79.992 | 99.94669 | 7.95775 | IRM_MPMS-5S (Old Blue) | [9 empty] | ilmenite _Peculiar Knob_SM-01 | 1.665348e-05 | 3.96141e-07 | 60.00116 | 3.163809 | 238.7325 | IRM_MPMS-XL (Big Red) |  | titanohematite_TH64 BB-01 | 0.000446844 | 1.25058e-05 | 264.9921 | 10.00747 | 238.7325 | IRM_MPMS-5S (Old Blue) |  | titanohematite_TH80 BB-01 | 0.0002375318 | 7.262634e-06 | 134.9956 | 10.00747 | 238.7325 | IRM_MPMS-5S (Old Blue) |  | titanohematite_TH90 BB-01 | 2.400675e-05 | 9.435763e-08 | 134.9915 | 10.00747 | 238.7325 | IRM_MPMS-5S (Old Blue)
[8 empty] | hematite_Labrador-100-um-GK-01 | 2.161068e-07 | 8.08926e-09 | 90.00616 | 99.94669 | 15.9155 | IRM_MPMS-5S (Old Blue) |  | hematite_Labrador-1000-um-GK-01 | 2.032666e-07 | 9.127404e-10 | 89.99978 | 99.94669 | 15.9155 | IRM_MPMS-5S (Old Blue) |  | hematite_Labrador-200-um-GK-01 | 2.526043e-07 | 1.090098e-08 | 90.00358 | 99.94669 | 15.9155 | IRM_MPMS-5S (Old Blue) |  | hematite_Labrador-single-crystal-GK-01 | 2.6296e-07 | -2.855806e-09 | 79.992 | 99.94669 | 23.87325 | IRM_MPMS-5S (Old Blue) | [9 empty] | ilmenite _Peculiar Knob_SM-01 | 1.640631e-05 | 4.084307e-07 | 60.00116 | 10.00747 | 15.9155 | IRM_MPMS-XL (Big Red) |  | titanohematite_TH64 BB-01 | 0.0004434845 | 1.259703e-05 | 264.9921 | 31.62955 | 238.7325 | IRM_MPMS-5S (Old Blue) |  | titanohematite_TH80 BB-01 | 0.0002362425 | 7.298416e-06 | 134.9956 | 31.62955 | 238.7325 | IRM_MPMS-5S (Old Blue) |  | titanohematite_TH90 BB-01 | 2.393857e-05 | 8.622614e-08 | 134.9915 | 31.62955 | 238.7325 | IRM_MPMS-5S (Old Blue)
[8 empty] | hematite_Labrador-100-um-GK-01 | 2.318144e-07 | 9.25298e-09 | 90.00616 | 99.94669 | 23.87325 | IRM_MPMS-5S (Old Blue) |  | hematite_Labrador-1000-um-GK-01 | 2.03124e-07 | -6.066546e-09 | 89.99978 | 99.94669 | 23.87325 | IRM_MPMS-5S (Old Blue) |  | hematite_Labrador-200-um-GK-01 | 2.478901e-07 | -5.885616e-09 | 90.00358 | 99.94669 | 23.87325 | IRM_MPMS-5S (Old Blue) |  | hematite_Labrador-single-crystal-GK-01 | 2.519753e-07 | 1.324019e-09 | 79.992 | 99.94669 | 79.5775 | IRM_MPMS-5S (Old Blue) | [9 empty] | ilmenite _Peculiar Knob_SM-01 | 1.640574e-05 | 4.064528e-07 | 60.00116 | 10.00747 | 23.87325 | IRM_MPMS-XL (Big Red) |  | titanohematite_TH64 BB-01 | 0.0004420016 | 1.202434e-05 | 264.9921 | 100.0534 | 238.7325 | IRM_MPMS-5S (Old Blue) |  | titanohematite_TH80 BB-01 | 0.0002356118 | 7.277436e-06 | 134.9956 | 100.0534 | 238.7325 | IRM_MPMS-5S (Old Blue) |  | titanohematite_TH90 BB-01 | 2.393065e-05 | 7.350736e-08 | 134.9915 | 100.0534 | 238.7325 | IRM_MPMS-5S (Old Blue)
[8 empty] | hematite_Labrador-100-um-GK-01 | 2.329753e-07 | -2.642197e-11 | 90.00616 | 99.94669 | 79.5775 | IRM_MPMS-5S (Old Blue) |  | hematite_Labrador-1000-um-GK-01 | 2.07933e-07 | 2.097067e-09 | 89.99978 | 99.94669 | 79.5775 | IRM_MPMS-5S (Old Blue) |  | hematite_Labrador-200-um-GK-01 | 2.453946e-07 | 4.011484e-09 | 90.00358 | 99.94669 | 79.5775 | IRM_MPMS-5S (Old Blue) |  | hematite_Labrador-single-crystal-GK-01 | 2.462848e-07 | 8.819162e-10 | 79.992 | 99.94669 | 238.7325 | IRM_MPMS-5S (Old Blue) | [9 empty] | ilmenite _Peculiar Knob_SM-01 | 1.640792e-05 | 4.069269e-07 | 60.00116 | 10.00747 | 79.5775 | IRM_MPMS-XL (Big Red) |  | titanohematite_TH64 BB-01 | 0.000439856 | 1.130211e-05 | 264.9921 | 316.723 | 238.7325 | IRM_MPMS-5S (Old Blue) |  | titanohematite_TH80 BB-01 | 0.0002347016 | 6.98002e-06 | 134.9956 | 316.723 | 238.7325 | IRM_MPMS-5S (Old Blue) |  | titanohematite_TH90 BB-01 | 2.388635e-05 | 4.725389e-08 | 134.9915 | 316.723 | 238.7325 | IRM_MPMS-5S (Old Blue)
[8 empty] | hematite_Labrador-100-um-GK-01 | 2.328924e-07 | 1.857221e-09 | 90.00616 | 99.94669 | 159.155 | IRM_MPMS-5S (Old Blue) |  | hematite_Labrador-1000-um-GK-01 | 2.127254e-07 | 2.132415e-09 | 89.99978 | 99.94669 | 159.155 | IRM_MPMS-5S (Old Blue) |  | hematite_Labrador-200-um-GK-01 | 2.471505e-07 | 3.624525e-09 | 90.00358 | 99.94669 | 159.155 | IRM_MPMS-5S (Old Blue) |  | hematite_Labrador-single-crystal-GK-01 | 2.243854e-07 | 5.910988e-08 | 79.992 | 310.4305 | 7.95775 | IRM_MPMS-5S (Old Blue) | [9 empty] | ilmenite _Peculiar Knob_SM-01 | 1.640945e-05 | 4.08899e-07 | 60.00116 | 10.00747 | 159.155 | IRM_MPMS-XL (Big Red) |  | titanohematite_TH64 BB-01 | 0.0004382892 | 9.78172e-06 | 264.9921 | 997.3405 | 238.7325 | IRM_MPMS-5S (Old Blue) |  | titanohematite_TH80 BB-01 | 0.0002335591 | 6.066726e-06 | 134.9956 | 997.3405 | 238.7325 | IRM_MPMS-5S (Old Blue) |  | titanohematite_TH90 BB-01 | 2.379648e-05 | -3.384738e-08 | 134.9915 | 997.3405 | 238.7325 | IRM_MPMS-5S (Old Blue)
[8 empty] | hematite_Labrador-100-um-GK-01 | 2.335311e-07 | 1.370033e-09 | 90.00616 | 99.94669 | 238.7325 | IRM_MPMS-5S (Old Blue) |  | hematite_Labrador-1000-um-GK-01 | 2.146796e-07 | 2.251636e-09 | 89.99978 | 99.94669 | 238.7325 | IRM_MPMS-5S (Old Blue) |  | hematite_Labrador-200-um-GK-01 | 2.528312e-07 | 5.239086e-09 | 90.00358 | 99.94669 | 238.7325 | IRM_MPMS-5S (Old Blue) |  | hematite_Labrador-single-crystal-GK-01 | 2.563281e-07 | -1.954925e-08 | 79.992 | 310.4305 | 23.87325 | IRM_MPMS-5S (Old Blue) | [9 empty] | ilmenite _Peculiar Knob_SM-01 | 1.63564e-05 | 4.119287e-07 | 60.00116 | 10.00747 | 238.7325 | IRM_MPMS-XL (Big Red) |  | titanohematite_TH64 BB-01 | 0.000458379 | 1.293643e-05 | 274.9905 | 1.000576 | 238.7325 | IRM_MPMS-5S (Old Blue) |  | titanohematite_TH80 BB-01 | 0.0002606057 | 7.222064e-06 | 154.9998 | 1.000576 | 238.7325 | IRM_MPMS-5S (Old Blue) |  | titanohematite_TH90 BB-01 | 1.419614e-05 | 1.657722e-07 | 154.9957 | 1.000576 | 238.7325 | IRM_MPMS-5S (Old Blue)
[8 empty] | hematite_Labrador-100-um-GK-01 | 2.301104e-07 | 3.949623e-09 | 90.00616 | 316.723 | 15.9155 | IRM_MPMS-5S (Old Blue) |  | hematite_Labrador-1000-um-GK-01 | 1.982833e-07 | -1.179251e-09 | 89.99978 | 316.723 | 15.9155 | IRM_MPMS-5S (Old Blue) |  | hematite_Labrador-200-um-GK-01 | 2.412229e-07 | 8.183161e-09 | 90.00358 | 316.723 | 15.9155 | IRM_MPMS-5S (Old Blue) |  | hematite_Labrador-single-crystal-GK-01 | 2.553746e-07 | -2.721517e-09 | 79.992 | 310.4305 | 79.5775 | IRM_MPMS-5S (Old Blue) | [9 empty] | ilmenite _Peculiar Knob_SM-01 | 1.605348e-05 | 4.423988e-07 | 60.00116 | 31.62955 | 15.9155 | IRM_MPMS-XL (Big Red) |  | titanohematite_TH64 BB-01 | 0.0004558981 | 1.295991e-05 | 274.9905 | 3.163809 | 238.7325 | IRM_MPMS-5S (Old Blue) |  | titanohematite_TH80 BB-01 | 0.0002605333 | 7.274606e-06 | 154.9998 | 3.163809 | 238.7325 | IRM_MPMS-5S (Old Blue) |  | titanohematite_TH90 BB-01 | 1.415007e-05 | 1.534739e-07 | 154.9957 | 3.163809 | 238.7325 | IRM_MPMS-5S (Old Blue)
[8 empty] | hematite_Labrador-100-um-GK-01 | 2.380416e-07 | -1.942103e-08 | 90.00616 | 316.723 | 23.87325 | IRM_MPMS-5S (Old Blue) |  | hematite_Labrador-1000-um-GK-01 | 2.153133e-07 | 2.409179e-09 | 89.99978 | 316.723 | 23.87325 | IRM_MPMS-5S (Old Blue) |  | hematite_Labrador-200-um-GK-01 | 2.332945e-07 | 5.543883e-09 | 90.00358 | 316.723 | 23.87325 | IRM_MPMS-5S (Old Blue) |  | hematite_Labrador-single-crystal-GK-01 | 2.52014e-07 | 2.360399e-09 | 79.992 | 310.4305 | 238.7325 | IRM_MPMS-5S (Old Blue) | [9 empty] | ilmenite _Peculiar Knob_SM-01 | 1.606319e-05 | 4.406339e-07 | 60.00116 | 31.62955 | 23.87325 | IRM_MPMS-XL (Big Red) |  | titanohematite_TH64 BB-01 | 0.0004535233 | 1.267879e-05 | 274.9905 | 10.00747 | 238.7325 | IRM_MPMS-5S (Old Blue) |  | titanohematite_TH80 BB-01 | 0.0002605403 | 7.160158e-06 | 154.9998 | 10.00747 | 238.7325 | IRM_MPMS-5S (Old Blue) |  | titanohematite_TH90 BB-01 | 1.409177e-05 | 1.297057e-07 | 154.9957 | 10.00747 | 238.7325 | IRM_MPMS-5S (Old Blue)
[8 empty] | hematite_Labrador-100-um-GK-01 | 2.29762e-07 | 4.814688e-09 | 90.00616 | 316.723 | 79.5775 | IRM_MPMS-5S (Old Blue) |  | hematite_Labrador-1000-um-GK-01 | 2.139554e-07 | 1.29595e-09 | 89.99978 | 316.723 | 79.5775 | IRM_MPMS-5S (Old Blue) |  | hematite_Labrador-200-um-GK-01 | 2.474875e-07 | 6.821968e-09 | 90.00358 | 316.723 | 79.5775 | IRM_MPMS-5S (Old Blue) |  | hematite_Labrador-single-crystal-GK-01 | 2.178472e-07 | -4.198251e-08 | 79.992 | 997.3405 | 7.95775 | IRM_MPMS-5S (Old Blue) | [9 empty] | ilmenite _Peculiar Knob_SM-01 | 1.6063e-05 | 4.418557e-07 | 60.00116 | 31.62955 | 79.5775 | IRM_MPMS-XL (Big Red) |  | titanohematite_TH64 BB-01 | 0.0004500764 | 1.280405e-05 | 274.9905 | 31.62955 | 238.7325 | IRM_MPMS-5S (Old Blue) |  | titanohematite_TH80 BB-01 | 0.0002592513 | 7.168003e-06 | 154.9998 | 31.62955 | 238.7325 | IRM_MPMS-5S (Old Blue) |  | titanohematite_TH90 BB-01 | 1.402617e-05 | 1.147637e-07 | 154.9957 | 31.62955 | 238.7325 | IRM_MPMS-5S (Old Blue)
[8 empty] | hematite_Labrador-100-um-GK-01 | 2.335889e-07 | 7.053761e-10 | 90.00616 | 316.723 | 159.155 | IRM_MPMS-5S (Old Blue) |  | hematite_Labrador-1000-um-GK-01 | 2.122302e-07 | 2.972774e-09 | 89.99978 | 316.723 | 159.155 | IRM_MPMS-5S (Old Blue) |  | hematite_Labrador-200-um-GK-01 | 2.468101e-07 | 6.70831e-09 | 90.00358 | 316.723 | 159.155 | IRM_MPMS-5S (Old Blue) |  | hematite_Labrador-single-crystal-GK-01 | 2.456745e-07 | 2.480958e-08 | 79.992 | 997.3405 | 23.87325 | IRM_MPMS-5S (Old Blue) | [9 empty] | ilmenite _Peculiar Knob_SM-01 | 1.600554e-05 | 4.490981e-07 | 60.00116 | 31.62955 | 159.155 | IRM_MPMS-XL (Big Red) |  | titanohematite_TH64 BB-01 | 0.0004484855 | 1.216602e-05 | 274.9905 | 100.0534 | 238.7325 | IRM_MPMS-5S (Old Blue) |  | titanohematite_TH80 BB-01 | 0.0002579721 | 7.209217e-06 | 154.9998 | 100.0534 | 238.7325 | IRM_MPMS-5S (Old Blue) |  | titanohematite_TH90 BB-01 | 1.396569e-05 | 1.034957e-07 | 154.9957 | 100.0534 | 238.7325 | IRM_MPMS-5S (Old Blue)
[8 empty] | hematite_Labrador-100-um-GK-01 | 2.314424e-07 | 1.200092e-09 | 90.00616 | 316.723 | 238.7325 | IRM_MPMS-5S (Old Blue) |  | hematite_Labrador-1000-um-GK-01 | 2.145637e-07 | 1.55598e-09 | 89.99978 | 316.723 | 238.7325 | IRM_MPMS-5S (Old Blue) |  | hematite_Labrador-200-um-GK-01 | 2.487729e-07 | 6.915911e-09 | 90.00358 | 316.723 | 238.7325 | IRM_MPMS-5S (Old Blue) |  | hematite_Labrador-single-crystal-GK-01 | 2.492271e-07 | 1.660384e-09 | 79.992 | 997.3405 | 79.5775 | IRM_MPMS-5S (Old Blue) | [9 empty] | ilmenite _Peculiar Knob_SM-01 | 1.601526e-05 | 4.513164e-07 | 60.00116 | 31.62955 | 238.7325 | IRM_MPMS-XL (Big Red) |  | titanohematite_TH64 BB-01 | 0.0004463956 | 1.14136e-05 | 274.9905 | 316.723 | 238.7325 | IRM_MPMS-5S (Old Blue) |  | titanohematite_TH80 BB-01 | 0.0002571477 | 6.955849e-06 | 154.9998 | 316.723 | 238.7325 | IRM_MPMS-5S (Old Blue) |  | titanohematite_TH90 BB-01 | 1.389981e-05 | 8.019179e-08 | 154.9957 | 316.723 | 238.7325 | IRM_MPMS-5S (Old Blue)
[8 empty] | hematite_Labrador-100-um-GK-01 | 2.346319e-07 | -1.683851e-08 | 90.00616 | 997.3405 | 15.9155 | IRM_MPMS-5S (Old Blue) |  | hematite_Labrador-1000-um-GK-01 | 2.015169e-07 | 1.30431e-08 | 89.99978 | 997.3405 | 15.9155 | IRM_MPMS-5S (Old Blue) |  | hematite_Labrador-200-um-GK-01 | 2.70033e-07 | 1.362052e-08 | 90.00358 | 997.3405 | 15.9155 | IRM_MPMS-5S (Old Blue) |  | hematite_Labrador-single-crystal-GK-01 | 2.501266e-07 | 1.459101e-09 | 79.992 | 997.3405 | 238.7325 | IRM_MPMS-5S (Old Blue) | [9 empty] | ilmenite _Peculiar Knob_SM-01 | 1.573994e-05 | 4.645772e-07 | 60.00116 | 100.0534 | 15.9155 | IRM_MPMS-XL (Big Red) |  | titanohematite_TH64 BB-01 | 0.0004447203 | 9.872905e-06 | 274.9905 | 997.3405 | 238.7325 | IRM_MPMS-5S (Old Blue) |  | titanohematite_TH80 BB-01 | 0.0002569555 | 5.936485e-06 | 154.9998 | 997.3405 | 238.7325 | IRM_MPMS-5S (Old Blue) |  | titanohematite_TH90 BB-01 | 1.381509e-05 | 1.543038e-08 | 154.9957 | 997.3405 | 238.7325 | IRM_MPMS-5S (Old Blue)
[8 empty] | hematite_Labrador-100-um-GK-01 | 2.334995e-07 | -1.054332e-08 | 90.00616 | 997.3405 | 23.87325 | IRM_MPMS-5S (Old Blue) |  | hematite_Labrador-1000-um-GK-01 | 2.098256e-07 | 1.953138e-09 | 89.99978 | 997.3405 | 23.87325 | IRM_MPMS-5S (Old Blue) |  | hematite_Labrador-200-um-GK-01 | 2.523284e-07 | -1.271713e-08 | 90.00358 | 997.3405 | 23.87325 | IRM_MPMS-5S (Old Blue) |  | hematite_Labrador-single-crystal-GK-01 | 2.622251e-07 | 2.261041e-09 | 89.989 | 1.000576 | 7.95775 | IRM_MPMS-5S (Old Blue) | [9 empty] | ilmenite _Peculiar Knob_SM-01 | 1.575417e-05 | 4.626624e-07 | 60.00116 | 100.0534 | 23.87325 | IRM_MPMS-XL (Big Red) |  | titanohematite_TH64 BB-01 | 0.0004644989 | 1.305691e-05 | 284.9972 | 1.000576 | 238.7325 | IRM_MPMS-5S (Old Blue) |  | titanohematite_TH80 BB-01 | 0.0002788525 | 6.8464e-06 | 174.9974 | 1.000576 | 238.7325 | IRM_MPMS-5S (Old Blue) |  | titanohematite_TH90 BB-01 | 9.345717e-06 | 1.441666e-07 | 175.0027 | 1.000576 | 238.7325 | IRM_MPMS-5S (Old Blue)
[8 empty] | hematite_Labrador-100-um-GK-01 | 2.343284e-07 | 8.248836e-10 | 90.00616 | 997.3405 | 79.5775 | IRM_MPMS-5S (Old Blue) |  | hematite_Labrador-1000-um-GK-01 | 2.098091e-07 | 2.313338e-09 | 89.99978 | 997.3405 | 79.5775 | IRM_MPMS-5S (Old Blue) |  | hematite_Labrador-200-um-GK-01 | 2.378031e-07 | 1.309305e-08 | 90.00358 | 997.3405 | 79.5775 | IRM_MPMS-5S (Old Blue) |  | hematite_Labrador-single-crystal-GK-01 | 2.505263e-07 | 1.195447e-09 | 89.989 | 1.000576 | 23.87325 | IRM_MPMS-5S (Old Blue) | [9 empty] | ilmenite _Peculiar Knob_SM-01 | 1.574511e-05 | 4.65055e-07 | 60.00116 | 100.0534 | 79.5775 | IRM_MPMS-XL (Big Red) |  | titanohematite_TH64 BB-01 | 0.0004614878 | 1.30654e-05 | 284.9972 | 3.163809 | 238.7325 | IRM_MPMS-5S (Old Blue) |  | titanohematite_TH80 BB-01 | 0.0002777163 | 6.794834e-06 | 174.9974 | 3.163809 | 238.7325 | IRM_MPMS-5S (Old Blue) |  | titanohematite_TH90 BB-01 | 9.307242e-06 | 1.369828e-07 | 175.0027 | 3.163809 | 238.7325 | IRM_MPMS-5S (Old Blue)
[8 empty] | hematite_Labrador-100-um-GK-01 | 2.315867e-07 | 5.743837e-09 | 90.00616 | 997.3405 | 159.155 | IRM_MPMS-5S (Old Blue) |  | hematite_Labrador-1000-um-GK-01 | 2.134489e-07 | 2.077315e-09 | 89.99978 | 997.3405 | 159.155 | IRM_MPMS-5S (Old Blue) |  | hematite_Labrador-200-um-GK-01 | 2.429111e-07 | 1.554387e-08 | 90.00358 | 997.3405 | 159.155 | IRM_MPMS-5S (Old Blue) |  | hematite_Labrador-single-crystal-GK-01 | 2.511143e-07 | 2.22623e-10 | 89.989 | 1.000576 | 79.5775 | IRM_MPMS-5S (Old Blue) | [9 empty] | ilmenite _Peculiar Knob_SM-01 | 1.574432e-05 | 4.68287e-07 | 60.00116 | 100.0534 | 159.155 | IRM_MPMS-XL (Big Red) |  | titanohematite_TH64 BB-01 | 0.0004586176 | 1.279551e-05 | 284.9972 | 10.00747 | 238.7325 | IRM_MPMS-5S (Old Blue) |  | titanohematite_TH80 BB-01 | 0.0002774001 | 6.713454e-06 | 174.9974 | 10.00747 | 238.7325 | IRM_MPMS-5S (Old Blue) |  | titanohematite_TH90 BB-01 | 9.259966e-06 | 1.231088e-07 | 175.0027 | 10.00747 | 238.7325 | IRM_MPMS-5S (Old Blue)
[8 empty] | hematite_Labrador-100-um-GK-01 | 2.334082e-07 | 8.219906e-11 | 90.00616 | 997.3405 | 238.7325 | IRM_MPMS-5S (Old Blue) |  | hematite_Labrador-1000-um-GK-01 | 2.142988e-07 | 3.784378e-09 | 89.99978 | 997.3405 | 238.7325 | IRM_MPMS-5S (Old Blue) |  | hematite_Labrador-200-um-GK-01 | 2.421617e-07 | 1.479787e-08 | 90.00358 | 997.3405 | 238.7325 | IRM_MPMS-5S (Old Blue) |  | hematite_Labrador-single-crystal-GK-01 | 2.502829e-07 | 4.267315e-10 | 89.989 | 1.000576 | 238.7325 | IRM_MPMS-5S (Old Blue) | [9 empty] | ilmenite _Peculiar Knob_SM-01 | 1.570622e-05 | 4.738769e-07 | 60.00116 | 100.0534 | 238.7325 | IRM_MPMS-XL (Big Red) |  | titanohematite_TH64 BB-01 | 0.0004546416 | 1.290562e-05 | 284.9972 | 31.62955 | 238.7325 | IRM_MPMS-5S (Old Blue) |  | titanohematite_TH80 BB-01 | 0.0002762227 | 6.632528e-06 | 174.9974 | 31.62955 | 238.7325 | IRM_MPMS-5S (Old Blue) |  | titanohematite_TH90 BB-01 | 9.183271e-06 | 1.088378e-07 | 175.0027 | 31.62955 | 238.7325 | IRM_MPMS-5S (Old Blue)
[8 empty] | hematite_Labrador-100-um-GK-01 | 2.369458e-07 | 4.599263e-09 | 99.9972 | 9.998934 | 15.9155 | IRM_MPMS-5S (Old Blue) |  | hematite_Labrador-1000-um-GK-01 | 2.09887e-07 | -7.775976e-11 | 100.0025 | 9.998934 | 15.9155 | IRM_MPMS-5S (Old Blue) |  | hematite_Labrador-200-um-GK-01 | 2.546161e-07 | 8.723964e-09 | 99.99189 | 9.998934 | 15.9155 | IRM_MPMS-5S (Old Blue) |  | hematite_Labrador-single-crystal-GK-01 | 2.502216e-07 | -6.070274e-09 | 89.989 | 3.000192 | 7.95775 | IRM_MPMS-5S (Old Blue) | [9 empty] | ilmenite _Peculiar Knob_SM-01 | 1.53662e-05 | 4.831599e-07 | 60.00116 | 316.723 | 15.9155 | IRM_MPMS-XL (Big Red) |  | titanohematite_TH64 BB-01 | 0.0004532746 | 1.22312e-05 | 284.9972 | 100.0534 | 238.7325 | IRM_MPMS-5S (Old Blue) |  | titanohematite_TH80 BB-01 | 0.0002751284 | 6.790296e-06 | 174.9974 | 100.0534 | 238.7325 | IRM_MPMS-5S (Old Blue) |  | titanohematite_TH90 BB-01 | 9.139293e-06 | 1.014211e-07 | 175.0027 | 100.0534 | 238.7325 | IRM_MPMS-5S (Old Blue)
[8 empty] | hematite_Labrador-100-um-GK-01 | 2.332286e-07 | -4.483167e-10 | 99.9972 | 9.998934 | 23.87325 | IRM_MPMS-5S (Old Blue) |  | hematite_Labrador-1000-um-GK-01 | 2.112758e-07 | -2.869106e-09 | 100.0025 | 9.998934 | 23.87325 | IRM_MPMS-5S (Old Blue) |  | hematite_Labrador-200-um-GK-01 | 2.485086e-07 | 3.386317e-09 | 99.99189 | 9.998934 | 23.87325 | IRM_MPMS-5S (Old Blue) |  | hematite_Labrador-single-crystal-GK-01 | 2.496271e-07 | -1.718557e-09 | 89.989 | 3.000192 | 23.87325 | IRM_MPMS-5S (Old Blue) | [9 empty] | ilmenite _Peculiar Knob_SM-01 | 1.536915e-05 | 4.783378e-07 | 60.00116 | 316.723 | 23.87325 | IRM_MPMS-XL (Big Red) |  | titanohematite_TH64 BB-01 | 0.0004506503 | 1.142061e-05 | 284.9972 | 316.723 | 238.7325 | IRM_MPMS-5S (Old Blue) |  | titanohematite_TH80 BB-01 | 0.0002738855 | 6.49358e-06 | 174.9974 | 316.723 | 238.7325 | IRM_MPMS-5S (Old Blue) |  | titanohematite_TH90 BB-01 | 9.078031e-06 | 8.441843e-08 | 175.0027 | 316.723 | 238.7325 | IRM_MPMS-5S (Old Blue)
[8 empty] | hematite_Labrador-100-um-GK-01 | 2.364579e-07 | 7.101315e-10 | 99.9972 | 9.998934 | 79.5775 | IRM_MPMS-5S (Old Blue) |  | hematite_Labrador-1000-um-GK-01 | 2.110129e-07 | 3.111537e-09 | 100.0025 | 9.998934 | 79.5775 | IRM_MPMS-5S (Old Blue) |  | hematite_Labrador-200-um-GK-01 | 2.531119e-07 | 2.957523e-09 | 99.99189 | 9.998934 | 79.5775 | IRM_MPMS-5S (Old Blue) |  | hematite_Labrador-single-crystal-GK-01 | 2.502625e-07 | -1.930665e-10 | 89.989 | 3.000192 | 79.5775 | IRM_MPMS-5S (Old Blue) | [9 empty] | ilmenite _Peculiar Knob_SM-01 | 1.538351e-05 | 4.72812e-07 | 60.00116 | 316.723 | 79.5775 | IRM_MPMS-XL (Big Red) |  | titanohematite_TH64 BB-01 | 0.0004482564 | 9.870922e-06 | 284.9972 | 997.3405 | 238.7325 | IRM_MPMS-5S (Old Blue) |  | titanohematite_TH80 BB-01 | 0.0002732459 | 5.367466e-06 | 174.9974 | 997.3405 | 238.7325 | IRM_MPMS-5S (Old Blue) |  | titanohematite_TH90 BB-01 | 9.003144e-06 | 2.809927e-08 | 175.0027 | 997.3405 | 238.7325 | IRM_MPMS-5S (Old Blue)
[8 empty] | hematite_Labrador-100-um-GK-01 | 2.374996e-07 | 1.130664e-09 | 99.9972 | 9.998934 | 159.155 | IRM_MPMS-5S (Old Blue) |  | hematite_Labrador-1000-um-GK-01 | 2.130872e-07 | 2.380835e-09 | 100.0025 | 9.998934 | 159.155 | IRM_MPMS-5S (Old Blue) |  | hematite_Labrador-200-um-GK-01 | 2.55261e-07 | 3.90829e-09 | 99.99189 | 9.998934 | 159.155 | IRM_MPMS-5S (Old Blue) |  | hematite_Labrador-single-crystal-GK-01 | 2.506153e-07 | 1.074709e-10 | 89.989 | 3.000192 | 238.7325 | IRM_MPMS-5S (Old Blue) | [9 empty] | ilmenite _Peculiar Knob_SM-01 | 1.538198e-05 | 4.774284e-07 | 60.00116 | 316.723 | 159.155 | IRM_MPMS-XL (Big Red) |  | titanohematite_TH64 BB-01 | 0.0004677025 | 1.304625e-05 | 294.9925 | 1.000576 | 238.7325 | IRM_MPMS-5S (Old Blue) |  | titanohematite_TH80 BB-01 | 0.0002873926 | 6.148033e-06 | 194.9959 | 1.000576 | 238.7325 | IRM_MPMS-5S (Old Blue) |  | titanohematite_TH90 BB-01 | 6.58991e-06 | 1.029071e-07 | 194.9911 | 1.000576 | 238.7325 | IRM_MPMS-5S (Old Blue)
[8 empty] | hematite_Labrador-100-um-GK-01 | 2.366522e-07 | 1.392407e-09 | 99.9972 | 9.998934 | 238.7325 | IRM_MPMS-5S (Old Blue) |  | hematite_Labrador-1000-um-GK-01 | 2.1563e-07 | 2.21061e-09 | 100.0025 | 9.998934 | 238.7325 | IRM_MPMS-5S (Old Blue) |  | hematite_Labrador-200-um-GK-01 | 2.571021e-07 | 4.183205e-09 | 99.99189 | 9.998934 | 238.7325 | IRM_MPMS-5S (Old Blue) |  | hematite_Labrador-single-crystal-GK-01 | 2.752677e-07 | -4.274913e-09 | 89.989 | 9.998934 | 7.95775 | IRM_MPMS-5S (Old Blue) | [9 empty] | ilmenite _Peculiar Knob_SM-01 | 1.532182e-05 | 4.734421e-07 | 60.00116 | 316.723 | 238.7325 | IRM_MPMS-XL (Big Red) |  | titanohematite_TH64 BB-01 | 0.00046438 | 1.304214e-05 | 294.9925 | 3.163809 | 238.7325 | IRM_MPMS-5S (Old Blue) |  | titanohematite_TH80 BB-01 | 0.0002859744 | 6.074003e-06 | 194.9959 | 3.163809 | 238.7325 | IRM_MPMS-5S (Old Blue) |  | titanohematite_TH90 BB-01 | 6.54924e-06 | 9.983656e-08 | 194.9911 | 3.163809 | 238.7325 | IRM_MPMS-5S (Old Blue)
[8 empty] | hematite_Labrador-100-um-GK-01 | 2.320617e-07 | 5.50749e-09 | 99.9972 | 31.61889 | 15.9155 | IRM_MPMS-5S (Old Blue) |  | hematite_Labrador-1000-um-GK-01 | 2.096479e-07 | 2.00125e-09 | 100.0025 | 31.61889 | 15.9155 | IRM_MPMS-5S (Old Blue) |  | hematite_Labrador-200-um-GK-01 | 2.574827e-07 | -5.183821e-10 | 99.99189 | 31.61889 | 15.9155 | IRM_MPMS-5S (Old Blue) |  | hematite_Labrador-single-crystal-GK-01 | 2.566151e-07 | 1.266573e-09 | 89.989 | 9.998934 | 23.87325 | IRM_MPMS-5S (Old Blue) | [9 empty] | ilmenite _Peculiar Knob_SM-01 | 1.497149e-05 | 4.361162e-07 | 60.00116 | 997.3405 | 15.9155 | IRM_MPMS-XL (Big Red) |  | titanohematite_TH64 BB-01 | 0.0004614963 | 1.281743e-05 | 294.9925 | 10.00747 | 238.7325 | IRM_MPMS-5S (Old Blue) |  | titanohematite_TH80 BB-01 | 0.0002862068 | 5.928273e-06 | 194.9959 | 10.00747 | 238.7325 | IRM_MPMS-5S (Old Blue) |  | titanohematite_TH90 BB-01 | 6.514176e-06 | 9.115192e-08 | 194.9911 | 10.00747 | 238.7325 | IRM_MPMS-5S (Old Blue)
[8 empty] | hematite_Labrador-100-um-GK-01 | 2.404148e-07 | -2.069436e-09 | 99.9972 | 31.61889 | 23.87325 | IRM_MPMS-5S (Old Blue) |  | hematite_Labrador-1000-um-GK-01 | 2.033805e-07 | 2.509995e-09 | 100.0025 | 31.61889 | 23.87325 | IRM_MPMS-5S (Old Blue) |  | hematite_Labrador-200-um-GK-01 | 2.500198e-07 | 3.570197e-09 | 99.99189 | 31.61889 | 23.87325 | IRM_MPMS-5S (Old Blue) |  | hematite_Labrador-single-crystal-GK-01 | 2.512009e-07 | -5.726089e-10 | 89.989 | 9.998934 | 79.5775 | IRM_MPMS-5S (Old Blue) | [9 empty] | ilmenite _Peculiar Knob_SM-01 | 1.499845e-05 | 4.457646e-07 | 60.00116 | 997.3405 | 23.87325 | IRM_MPMS-XL (Big Red) |  | titanohematite_TH64 BB-01 | 0.0004569725 | 1.284658e-05 | 294.9925 | 31.62955 | 238.7325 | IRM_MPMS-5S (Old Blue) |  | titanohematite_TH80 BB-01 | 0.0002846657 | 5.736921e-06 | 194.9959 | 31.62955 | 238.7325 | IRM_MPMS-5S (Old Blue) |  | titanohematite_TH90 BB-01 | 6.448601e-06 | 7.931048e-08 | 194.9911 | 31.62955 | 238.7325 | IRM_MPMS-5S (Old Blue)
[8 empty] | hematite_Labrador-100-um-GK-01 | 2.351678e-07 | 1.02993e-09 | 99.9972 | 31.61889 | 79.5775 | IRM_MPMS-5S (Old Blue) |  | hematite_Labrador-1000-um-GK-01 | 2.098214e-07 | 1.700301e-09 | 100.0025 | 31.61889 | 79.5775 | IRM_MPMS-5S (Old Blue) |  | hematite_Labrador-200-um-GK-01 | 2.519042e-07 | 6.391434e-09 | 99.99189 | 31.61889 | 79.5775 | IRM_MPMS-5S (Old Blue) |  | hematite_Labrador-single-crystal-GK-01 | 2.504373e-07 | 3.792761e-10 | 89.989 | 9.998934 | 238.7325 | IRM_MPMS-5S (Old Blue) | [9 empty] | ilmenite _Peculiar Knob_SM-01 | 1.498608e-05 | 4.250714e-07 | 60.00116 | 997.3405 | 79.5775 | IRM_MPMS-XL (Big Red) |  | titanohematite_TH64 BB-01 | 0.000455239 | 1.221305e-05 | 294.9925 | 100.0534 | 238.7325 | IRM_MPMS-5S (Old Blue) |  | titanohematite_TH80 BB-01 | 0.0002839155 | 5.908715e-06 | 194.9959 | 100.0534 | 238.7325 | IRM_MPMS-5S (Old Blue) |  | titanohematite_TH90 BB-01 | 6.412209e-06 | 8.042739e-08 | 194.9911 | 100.0534 | 238.7325 | IRM_MPMS-5S (Old Blue)
[8 empty] | hematite_Labrador-100-um-GK-01 | 2.355415e-07 | 1.523913e-09 | 99.9972 | 31.61889 | 159.155 | IRM_MPMS-5S (Old Blue) |  | hematite_Labrador-1000-um-GK-01 | 2.126489e-07 | 2.679285e-09 | 100.0025 | 31.61889 | 159.155 | IRM_MPMS-5S (Old Blue) |  | hematite_Labrador-200-um-GK-01 | 2.534891e-07 | 4.279815e-09 | 99.99189 | 31.61889 | 159.155 | IRM_MPMS-5S (Old Blue) |  | hematite_Labrador-single-crystal-GK-01 | 2.93077e-07 | -6.890957e-09 | 89.989 | 31.00198 | 7.95775 | IRM_MPMS-5S (Old Blue) | [9 empty] | ilmenite _Peculiar Knob_SM-01 | 1.498344e-05 | 4.320847e-07 | 60.00116 | 997.3405 | 159.155 | IRM_MPMS-XL (Big Red) |  | titanohematite_TH64 BB-01 | 0.0004529163 | 1.138624e-05 | 294.9925 | 316.723 | 238.7325 | IRM_MPMS-5S (Old Blue) |  | titanohematite_TH80 BB-01 | 0.0002834994 | 5.539986e-06 | 194.9959 | 316.723 | 238.7325 | IRM_MPMS-5S (Old Blue) |  | titanohematite_TH90 BB-01 | 6.379472e-06 | 6.986184e-08 | 194.9911 | 316.723 | 238.7325 | IRM_MPMS-5S (Old Blue)
[8 empty] | hematite_Labrador-100-um-GK-01 | 2.35641e-07 | 1.805822e-09 | 99.9972 | 31.61889 | 238.7325 | IRM_MPMS-5S (Old Blue) |  | hematite_Labrador-1000-um-GK-01 | 2.146049e-07 | 2.307856e-09 | 100.0025 | 31.61889 | 238.7325 | IRM_MPMS-5S (Old Blue) |  | hematite_Labrador-200-um-GK-01 | 2.557648e-07 | 4.063761e-09 | 99.99189 | 31.61889 | 238.7325 | IRM_MPMS-5S (Old Blue) |  | hematite_Labrador-single-crystal-GK-01 | 2.444193e-07 | 1.072642e-08 | 89.989 | 31.00198 | 23.87325 | IRM_MPMS-5S (Old Blue) | [9 empty] | ilmenite _Peculiar Knob_SM-01 | 1.498951e-05 | 4.339694e-07 | 60.00116 | 997.3405 | 238.7325 | IRM_MPMS-XL (Big Red) |  | titanohematite_TH64 BB-01 | 0.0004502787 | 9.872486e-06 | 294.9925 | 997.3405 | 238.7325 | IRM_MPMS-5S (Old Blue) |  | titanohematite_TH80 BB-01 | 0.0002827385 | 4.291147e-06 | 194.9959 | 997.3405 | 238.7325 | IRM_MPMS-5S (Old Blue) |  | titanohematite_TH90 BB-01 | 6.315356e-06 | 3.521492e-08 | 194.9911 | 997.3405 | 238.7325 | IRM_MPMS-5S (Old Blue)
[8 empty] | hematite_Labrador-100-um-GK-01 | 2.272121e-07 | 1.495338e-09 | 99.9972 | 99.94669 | 15.9155 | IRM_MPMS-5S (Old Blue) |  | hematite_Labrador-1000-um-GK-01 | 1.965139e-07 | -2.333553e-09 | 100.0025 | 99.94669 | 15.9155 | IRM_MPMS-5S (Old Blue) |  | hematite_Labrador-200-um-GK-01 | 2.58417e-07 | 5.806959e-09 | 99.99189 | 99.94669 | 15.9155 | IRM_MPMS-5S (Old Blue) |  | hematite_Labrador-single-crystal-GK-01 | 2.528265e-07 | -4.20837e-09 | 89.989 | 31.00198 | 79.5775 | IRM_MPMS-5S (Old Blue) | [9 empty] | ilmenite _Peculiar Knob_SM-01 | 1.339106e-05 | 1.29717e-07 | 69.99706 | 1.000576 | 15.9155 | IRM_MPMS-XL (Big Red) | [9 empty] | titanohematite_TH80 BB-01 | 0.0002904003 | 5.776765e-06 | 214.9929 | 1.000576 | 238.7325 | IRM_MPMS-5S (Old Blue) |  | titanohematite_TH90 BB-01 | 4.839923e-06 | 7.102925e-08 | 214.991 | 1.000576 | 238.7325 | IRM_MPMS-5S (Old Blue)
[8 empty] | hematite_Labrador-100-um-GK-01 | 2.318067e-07 | -1.996498e-09 | 99.9972 | 99.94669 | 23.87325 | IRM_MPMS-5S (Old Blue) |  | hematite_Labrador-1000-um-GK-01 | 2.063821e-07 | -5.722883e-10 | 100.0025 | 99.94669 | 23.87325 | IRM_MPMS-5S (Old Blue) |  | hematite_Labrador-200-um-GK-01 | 2.472972e-07 | 3.183117e-09 | 99.99189 | 99.94669 | 23.87325 | IRM_MPMS-5S (Old Blue) |  | hematite_Labrador-single-crystal-GK-01 | 2.483392e-07 | 7.912306e-10 | 89.989 | 31.00198 | 238.7325 | IRM_MPMS-5S (Old Blue) | [9 empty] | ilmenite _Peculiar Knob_SM-01 | 1.338944e-05 | 1.297509e-07 | 69.99706 | 1.000576 | 23.87325 | IRM_MPMS-XL (Big Red) | [9 empty] | titanohematite_TH80 BB-01 | 0.0002907951 | 5.716592e-06 | 214.9929 | 3.163809 | 238.7325 | IRM_MPMS-5S (Old Blue) |  | titanohematite_TH90 BB-01 | 4.810829e-06 | 7.095183e-08 | 214.991 | 3.163809 | 238.7325 | IRM_MPMS-5S (Old Blue)
[8 empty] | hematite_Labrador-100-um-GK-01 | 2.369396e-07 | 1.579427e-09 | 99.9972 | 99.94669 | 79.5775 | IRM_MPMS-5S (Old Blue) |  | hematite_Labrador-1000-um-GK-01 | 2.105006e-07 | 2.400587e-09 | 100.0025 | 99.94669 | 79.5775 | IRM_MPMS-5S (Old Blue) |  | hematite_Labrador-200-um-GK-01 | 2.487128e-07 | 2.285617e-09 | 99.99189 | 99.94669 | 79.5775 | IRM_MPMS-5S (Old Blue) |  | hematite_Labrador-single-crystal-GK-01 | 3.036407e-07 | -9.017485e-09 | 89.989 | 99.94669 | 7.95775 | IRM_MPMS-5S (Old Blue) | [9 empty] | ilmenite _Peculiar Knob_SM-01 | 1.339317e-05 | 1.310454e-07 | 69.99706 | 1.000576 | 79.5775 | IRM_MPMS-XL (Big Red) | [9 empty] | titanohematite_TH80 BB-01 | 0.0002883971 | 5.514096e-06 | 214.9929 | 10.00747 | 238.7325 | IRM_MPMS-5S (Old Blue) |  | titanohematite_TH90 BB-01 | 4.782974e-06 | 6.617777e-08 | 214.991 | 10.00747 | 238.7325 | IRM_MPMS-5S (Old Blue)
[8 empty] | hematite_Labrador-100-um-GK-01 | 2.348246e-07 | 1.410055e-09 | 99.9972 | 99.94669 | 159.155 | IRM_MPMS-5S (Old Blue) |  | hematite_Labrador-1000-um-GK-01 | 2.12589e-07 | 1.641204e-09 | 100.0025 | 99.94669 | 159.155 | IRM_MPMS-5S (Old Blue) |  | hematite_Labrador-200-um-GK-01 | 2.522108e-07 | 3.696523e-09 | 99.99189 | 99.94669 | 159.155 | IRM_MPMS-5S (Old Blue) |  | hematite_Labrador-single-crystal-GK-01 | 2.531892e-07 | 6.692126e-09 | 89.989 | 99.94669 | 23.87325 | IRM_MPMS-5S (Old Blue) | [9 empty] | ilmenite _Peculiar Knob_SM-01 | 1.33945e-05 | 1.341753e-07 | 69.99706 | 1.000576 | 159.155 | IRM_MPMS-XL (Big Red) | [9 empty] | titanohematite_TH80 BB-01 | 0.0002867581 | 5.260967e-06 | 214.9929 | 31.62955 | 238.7325 | IRM_MPMS-5S (Old Blue) |  | titanohematite_TH90 BB-01 | 4.746019e-06 | 5.856456e-08 | 214.991 | 31.62955 | 238.7325 | IRM_MPMS-5S (Old Blue)
[8 empty] | hematite_Labrador-100-um-GK-01 | 2.354891e-07 | 1.459108e-09 | 99.9972 | 99.94669 | 238.7325 | IRM_MPMS-5S (Old Blue) |  | hematite_Labrador-1000-um-GK-01 | 2.146214e-07 | 2.29438e-09 | 100.0025 | 99.94669 | 238.7325 | IRM_MPMS-5S (Old Blue) |  | hematite_Labrador-200-um-GK-01 | 2.543153e-07 | 4.481622e-09 | 99.99189 | 99.94669 | 238.7325 | IRM_MPMS-5S (Old Blue) |  | hematite_Labrador-single-crystal-GK-01 | 2.537921e-07 | -3.513057e-09 | 89.989 | 99.94669 | 79.5775 | IRM_MPMS-5S (Old Blue) | [9 empty] | ilmenite _Peculiar Knob_SM-01 | 1.336856e-05 | 1.369113e-07 | 69.99706 | 1.000576 | 238.7325 | IRM_MPMS-XL (Big Red) | [9 empty] | titanohematite_TH80 BB-01 | 0.0002865728 | 5.328117e-06 | 214.9929 | 100.0534 | 238.7325 | IRM_MPMS-5S (Old Blue) |  | titanohematite_TH90 BB-01 | 4.725431e-06 | 5.956608e-08 | 214.991 | 100.0534 | 238.7325 | IRM_MPMS-5S (Old Blue)
[8 empty] | hematite_Labrador-100-um-GK-01 | 2.143589e-07 | 1.399023e-08 | 99.9972 | 316.723 | 15.9155 | IRM_MPMS-5S (Old Blue) |  | hematite_Labrador-1000-um-GK-01 | 1.990655e-07 | 1.429513e-08 | 100.0025 | 316.723 | 15.9155 | IRM_MPMS-5S (Old Blue) |  | hematite_Labrador-200-um-GK-01 | 2.498463e-07 | 3.436635e-08 | 99.99189 | 316.723 | 15.9155 | IRM_MPMS-5S (Old Blue) |  | hematite_Labrador-single-crystal-GK-01 | 2.503319e-07 | 1.449562e-09 | 89.989 | 99.94669 | 238.7325 | IRM_MPMS-5S (Old Blue) | [9 empty] | ilmenite _Peculiar Knob_SM-01 | 1.328462e-05 | 1.40291e-07 | 69.99706 | 3.163809 | 15.9155 | IRM_MPMS-XL (Big Red) | [9 empty] | titanohematite_TH80 BB-01 | 0.0002851281 | 4.856675e-06 | 214.9929 | 316.723 | 238.7325 | IRM_MPMS-5S (Old Blue) |  | titanohematite_TH90 BB-01 | 4.694801e-06 | 5.804375e-08 | 214.991 | 316.723 | 238.7325 | IRM_MPMS-5S (Old Blue)
[8 empty] | hematite_Labrador-100-um-GK-01 | 2.206786e-07 | 2.89023e-09 | 99.9972 | 316.723 | 23.87325 | IRM_MPMS-5S (Old Blue) |  | hematite_Labrador-1000-um-GK-01 | 1.99912e-07 | 6.309002e-09 | 100.0025 | 316.723 | 23.87325 | IRM_MPMS-5S (Old Blue) |  | hematite_Labrador-200-um-GK-01 | 2.619272e-07 | 1.536405e-08 | 99.99189 | 316.723 | 23.87325 | IRM_MPMS-5S (Old Blue) |  | hematite_Labrador-single-crystal-GK-01 | 2.418922e-07 | 5.151158e-08 | 89.989 | 310.4305 | 7.95775 | IRM_MPMS-5S (Old Blue) | [9 empty] | ilmenite _Peculiar Knob_SM-01 | 1.328799e-05 | 1.417752e-07 | 69.99706 | 3.163809 | 23.87325 | IRM_MPMS-XL (Big Red) | [9 empty] | titanohematite_TH80 BB-01 | 0.0002864304 | 3.549861e-06 | 214.9929 | 997.3405 | 238.7325 | IRM_MPMS-5S (Old Blue) |  | titanohematite_TH90 BB-01 | 4.662296e-06 | 2.575823e-08 | 214.991 | 997.3405 | 238.7325 | IRM_MPMS-5S (Old Blue)
[8 empty] | hematite_Labrador-100-um-GK-01 | 2.320022e-07 | 3.992852e-09 | 99.9972 | 316.723 | 79.5775 | IRM_MPMS-5S (Old Blue) |  | hematite_Labrador-1000-um-GK-01 | 2.087389e-07 | 4.153761e-09 | 100.0025 | 316.723 | 79.5775 | IRM_MPMS-5S (Old Blue) |  | hematite_Labrador-200-um-GK-01 | 2.492892e-07 | 3.964876e-09 | 99.99189 | 316.723 | 79.5775 | IRM_MPMS-5S (Old Blue) |  | hematite_Labrador-single-crystal-GK-01 | 2.50341e-07 | 5.995108e-09 | 89.989 | 310.4305 | 23.87325 | IRM_MPMS-5S (Old Blue) | [9 empty] | ilmenite _Peculiar Knob_SM-01 | 1.329151e-05 | 1.431221e-07 | 69.99706 | 3.163809 | 79.5775 | IRM_MPMS-XL (Big Red) | [9 empty] | titanohematite_TH80 BB-01 | 0.0002916709 | 6.486669e-06 | 234.9935 | 1.000576 | 238.7325 | IRM_MPMS-5S (Old Blue) |  | titanohematite_TH90 BB-01 | 3.669442e-06 | 5.227782e-08 | 234.9958 | 1.000576 | 238.7325 | IRM_MPMS-5S (Old Blue)
[8 empty] | hematite_Labrador-100-um-GK-01 | 2.328833e-07 | 3.048291e-09 | 99.9972 | 316.723 | 159.155 | IRM_MPMS-5S (Old Blue) |  | hematite_Labrador-1000-um-GK-01 | 2.125136e-07 | 2.579303e-09 | 100.0025 | 316.723 | 159.155 | IRM_MPMS-5S (Old Blue) |  | hematite_Labrador-200-um-GK-01 | 2.534472e-07 | 6.732891e-09 | 99.99189 | 316.723 | 159.155 | IRM_MPMS-5S (Old Blue) |  | hematite_Labrador-single-crystal-GK-01 | 2.501443e-07 | -7.232363e-09 | 89.989 | 310.4305 | 79.5775 | IRM_MPMS-5S (Old Blue) | [9 empty] | ilmenite _Peculiar Knob_SM-01 | 1.329661e-05 | 1.455109e-07 | 69.99706 | 3.163809 | 159.155 | IRM_MPMS-XL (Big Red) | [9 empty] | titanohematite_TH80 BB-01 | 0.0002900561 | 6.387839e-06 | 234.9935 | 3.163809 | 238.7325 | IRM_MPMS-5S (Old Blue) |  | titanohematite_TH90 BB-01 | 3.650696e-06 | 5.227258e-08 | 234.9958 | 3.163809 | 238.7325 | IRM_MPMS-5S (Old Blue)
[8 empty] | hematite_Labrador-100-um-GK-01 | 2.338164e-07 | 1.966014e-10 | 99.9972 | 316.723 | 238.7325 | IRM_MPMS-5S (Old Blue) |  | hematite_Labrador-1000-um-GK-01 | 2.143507e-07 | 2.212999e-09 | 100.0025 | 316.723 | 238.7325 | IRM_MPMS-5S (Old Blue) |  | hematite_Labrador-200-um-GK-01 | 2.542059e-07 | 6.793449e-09 | 99.99189 | 316.723 | 238.7325 | IRM_MPMS-5S (Old Blue) |  | hematite_Labrador-single-crystal-GK-01 | 2.498778e-07 | 1.126699e-11 | 89.989 | 310.4305 | 238.7325 | IRM_MPMS-5S (Old Blue) | [9 empty] | ilmenite _Peculiar Knob_SM-01 | 1.328729e-05 | 1.479235e-07 | 69.99706 | 3.163809 | 238.7325 | IRM_MPMS-XL (Big Red) | [9 empty] | titanohematite_TH80 BB-01 | 0.000287834 | 6.080707e-06 | 234.9935 | 10.00747 | 238.7325 | IRM_MPMS-5S (Old Blue) |  | titanohematite_TH90 BB-01 | 3.632398e-06 | 4.832158e-08 | 234.9958 | 10.00747 | 238.7325 | IRM_MPMS-5S (Old Blue)
[8 empty] | hematite_Labrador-100-um-GK-01 | 2.581493e-07 | -1.057928e-08 | 99.9972 | 997.3405 | 15.9155 | IRM_MPMS-5S (Old Blue) |  | hematite_Labrador-1000-um-GK-01 | 2.050749e-07 | 1.320758e-08 | 100.0025 | 997.3405 | 15.9155 | IRM_MPMS-5S (Old Blue) |  | hematite_Labrador-200-um-GK-01 | 2.213526e-07 | 2.10082e-09 | 99.99189 | 997.3405 | 15.9155 | IRM_MPMS-5S (Old Blue) |  | hematite_Labrador-single-crystal-GK-01 | 2.180117e-07 | 4.938249e-09 | 89.989 | 997.3405 | 7.95775 | IRM_MPMS-5S (Old Blue) | [9 empty] | ilmenite _Peculiar Knob_SM-01 | 1.31852e-05 | 1.437694e-07 | 69.99706 | 10.00747 | 15.9155 | IRM_MPMS-XL (Big Red) | [9 empty] | titanohematite_TH80 BB-01 | 0.0002871209 | 5.938695e-06 | 234.9935 | 31.62955 | 238.7325 | IRM_MPMS-5S (Old Blue) |  | titanohematite_TH90 BB-01 | 3.600251e-06 | 4.568452e-08 | 234.9958 | 31.62955 | 238.7325 | IRM_MPMS-5S (Old Blue)
[8 empty] | hematite_Labrador-100-um-GK-01 | 2.570605e-07 | -7.788281e-09 | 99.9972 | 997.3405 | 23.87325 | IRM_MPMS-5S (Old Blue) |  | hematite_Labrador-1000-um-GK-01 | 2.000356e-07 | 2.553285e-09 | 100.0025 | 997.3405 | 23.87325 | IRM_MPMS-5S (Old Blue) |  | hematite_Labrador-200-um-GK-01 | 2.382903e-07 | 2.486571e-08 | 99.99189 | 997.3405 | 23.87325 | IRM_MPMS-5S (Old Blue) |  | hematite_Labrador-single-crystal-GK-01 | 2.693104e-07 | -1.097997e-08 | 89.989 | 997.3405 | 23.87325 | IRM_MPMS-5S (Old Blue) | [9 empty] | ilmenite _Peculiar Knob_SM-01 | 1.318479e-05 | 1.456092e-07 | 69.99706 | 10.00747 | 23.87325 | IRM_MPMS-XL (Big Red) | [9 empty] | titanohematite_TH80 BB-01 | 0.0002886121 | 5.785046e-06 | 234.9935 | 100.0534 | 238.7325 | IRM_MPMS-5S (Old Blue) |  | titanohematite_TH90 BB-01 | 3.587504e-06 | 4.483078e-08 | 234.9958 | 100.0534 | 238.7325 | IRM_MPMS-5S (Old Blue)
[8 empty] | hematite_Labrador-100-um-GK-01 | 2.347379e-07 | 1.133616e-09 | 99.9972 | 997.3405 | 79.5775 | IRM_MPMS-5S (Old Blue) |  | hematite_Labrador-1000-um-GK-01 | 2.099106e-07 | 2.123861e-09 | 100.0025 | 997.3405 | 79.5775 | IRM_MPMS-5S (Old Blue) |  | hematite_Labrador-200-um-GK-01 | 2.464896e-07 | 1.007618e-08 | 99.99189 | 997.3405 | 79.5775 | IRM_MPMS-5S (Old Blue) |  | hematite_Labrador-single-crystal-GK-01 | 2.527055e-07 | 5.900743e-09 | 89.989 | 997.3405 | 79.5775 | IRM_MPMS-5S (Old Blue) | [9 empty] | ilmenite _Peculiar Knob_SM-01 | 1.318578e-05 | 1.457374e-07 | 69.99706 | 10.00747 | 79.5775 | IRM_MPMS-XL (Big Red) | [9 empty] | titanohematite_TH80 BB-01 | 0.0002887579 | 5.23586e-06 | 234.9935 | 316.723 | 238.7325 | IRM_MPMS-5S (Old Blue) |  | titanohematite_TH90 BB-01 | 3.563051e-06 | 4.102816e-08 | 234.9958 | 316.723 | 238.7325 | IRM_MPMS-5S (Old Blue)
[8 empty] | hematite_Labrador-100-um-GK-01 | 2.344262e-07 | -4.09685e-10 | 99.9972 | 997.3405 | 159.155 | IRM_MPMS-5S (Old Blue) |  | hematite_Labrador-1000-um-GK-01 | 2.138475e-07 | 4.047809e-09 | 100.0025 | 997.3405 | 159.155 | IRM_MPMS-5S (Old Blue) |  | hematite_Labrador-200-um-GK-01 | 2.476255e-07 | 1.376296e-08 | 99.99189 | 997.3405 | 159.155 | IRM_MPMS-5S (Old Blue) |  | hematite_Labrador-single-crystal-GK-01 | 2.509059e-07 | -5.454962e-10 | 89.989 | 997.3405 | 238.7325 | IRM_MPMS-5S (Old Blue) | [9 empty] | ilmenite _Peculiar Knob_SM-01 | 1.319225e-05 | 1.47948e-07 | 69.99706 | 10.00747 | 159.155 | IRM_MPMS-XL (Big Red) | [9 empty] | titanohematite_TH80 BB-01 | 0.0002890625 | 3.907982e-06 | 234.9935 | 997.3405 | 238.7325 | IRM_MPMS-5S (Old Blue) |  | titanohematite_TH90 BB-01 | 3.536429e-06 | 2.339312e-08 | 234.9958 | 997.3405 | 238.7325 | IRM_MPMS-5S (Old Blue)
[8 empty] | hematite_Labrador-100-um-GK-01 | 2.315831e-07 | 7.376502e-10 | 99.9972 | 997.3405 | 238.7325 | IRM_MPMS-5S (Old Blue) |  | hematite_Labrador-1000-um-GK-01 | 2.153264e-07 | 2.889688e-09 | 100.0025 | 997.3405 | 238.7325 | IRM_MPMS-5S (Old Blue) |  | hematite_Labrador-200-um-GK-01 | 2.506415e-07 | 1.143086e-08 | 99.99189 | 997.3405 | 238.7325 | IRM_MPMS-5S (Old Blue) |  | hematite_Labrador-single-crystal-GK-01 | 2.502636e-07 | 3.743099e-10 | 99.999 | 1.000576 | 7.95775 | IRM_MPMS-5S (Old Blue) | [9 empty] | ilmenite _Peculiar Knob_SM-01 | 1.316579e-05 | 1.512275e-07 | 69.99706 | 10.00747 | 238.7325 | IRM_MPMS-XL (Big Red) | [9 empty] | titanohematite_TH80 BB-01 | 0.0003050206 | 6.03766e-06 | 255.0047 | 1.000576 | 238.7325 | IRM_MPMS-5S (Old Blue) |  | titanohematite_TH90 BB-01 | 2.853252e-06 | 4.059699e-08 | 254.9913 | 1.000576 | 238.7325 | IRM_MPMS-5S (Old Blue)
[8 empty] | hematite_Labrador-100-um-GK-01 | 2.516095e-07 | -2.472124e-09 | 109.9965 | 9.998934 | 15.9155 | IRM_MPMS-5S (Old Blue) |  | hematite_Labrador-1000-um-GK-01 | 2.015426e-07 | 4.467475e-10 | 109.9955 | 9.998934 | 15.9155 | IRM_MPMS-5S (Old Blue) |  | hematite_Labrador-200-um-GK-01 | 2.574257e-07 | -1.674777e-09 | 109.9983 | 9.998934 | 15.9155 | IRM_MPMS-5S (Old Blue) |  | hematite_Labrador-single-crystal-GK-01 | 2.524227e-07 | -1.873547e-09 | 99.999 | 1.000576 | 23.87325 | IRM_MPMS-5S (Old Blue) | [9 empty] | ilmenite _Peculiar Knob_SM-01 | 1.304385e-05 | 1.643031e-07 | 69.99706 | 31.62955 | 15.9155 | IRM_MPMS-XL (Big Red) | [9 empty] | titanohematite_TH80 BB-01 | 0.0003058612 | 6.522904e-06 | 255.0047 | 3.163809 | 238.7325 | IRM_MPMS-5S (Old Blue) |  | titanohematite_TH90 BB-01 | 2.839859e-06 | 4.167031e-08 | 254.9913 | 3.163809 | 238.7325 | IRM_MPMS-5S (Old Blue)
[8 empty] | hematite_Labrador-100-um-GK-01 | 2.395625e-07 | 1.758746e-09 | 109.9965 | 9.998934 | 23.87325 | IRM_MPMS-5S (Old Blue) |  | hematite_Labrador-1000-um-GK-01 | 2.046971e-07 | 1.025948e-10 | 109.9955 | 9.998934 | 23.87325 | IRM_MPMS-5S (Old Blue) |  | hematite_Labrador-200-um-GK-01 | 2.480485e-07 | -7.562568e-10 | 109.9983 | 9.998934 | 23.87325 | IRM_MPMS-5S (Old Blue) |  | hematite_Labrador-single-crystal-GK-01 | 2.504467e-07 | -6.359529e-11 | 99.999 | 1.000576 | 79.5775 | IRM_MPMS-5S (Old Blue) | [9 empty] | ilmenite _Peculiar Knob_SM-01 | 1.304826e-05 | 1.637402e-07 | 69.99706 | 31.62955 | 23.87325 | IRM_MPMS-XL (Big Red) | [9 empty] | titanohematite_TH80 BB-01 | 0.0003028994936 | 6.611335e-06 | 255.0047 | 10.00747 | 238.7325 | IRM_MPMS-5S (Old Blue) |  | titanohematite_TH90 BB-01 | 2.819197e-06 | 3.79191e-08 | 254.9913 | 10.00747 | 238.7325 | IRM_MPMS-5S (Old Blue)
[8 empty] | hematite_Labrador-100-um-GK-01 | 2.384637e-07 | 1.640282e-09 | 109.9965 | 9.998934 | 79.5775 | IRM_MPMS-5S (Old Blue) |  | hematite_Labrador-1000-um-GK-01 | 2.121038e-07 | 1.811445e-09 | 109.9955 | 9.998934 | 79.5775 | IRM_MPMS-5S (Old Blue) |  | hematite_Labrador-200-um-GK-01 | 2.546767e-07 | 3.595177e-09 | 109.9983 | 9.998934 | 79.5775 | IRM_MPMS-5S (Old Blue) |  | hematite_Labrador-single-crystal-GK-01 | 2.510748e-07 | 3.973573e-10 | 99.999 | 1.000576 | 238.7325 | IRM_MPMS-5S (Old Blue) | [9 empty] | ilmenite _Peculiar Knob_SM-01 | 1.304441e-05 | 1.662038e-07 | 69.99706 | 31.62955 | 79.5775 | IRM_MPMS-XL (Big Red) | [9 empty] | titanohematite_TH80 BB-01 | 0.0002978434 | 6.97181e-06 | 255.0047 | 31.62955 | 238.7325 | IRM_MPMS-5S (Old Blue) |  | titanohematite_TH90 BB-01 | 2.796102e-06 | 3.482687e-08 | 254.9913 | 31.62955 | 238.7325 | IRM_MPMS-5S (Old Blue)
[8 empty] | hematite_Labrador-100-um-GK-01 | 2.383875e-07 | 1.426695e-09 | 109.9965 | 9.998934 | 159.155 | IRM_MPMS-5S (Old Blue) |  | hematite_Labrador-1000-um-GK-01 | 2.137838e-07 | 2.287772e-09 | 109.9955 | 9.998934 | 159.155 | IRM_MPMS-5S (Old Blue) |  | hematite_Labrador-200-um-GK-01 | 2.567152e-07 | 4.095106e-09 | 109.9983 | 9.998934 | 159.155 | IRM_MPMS-5S (Old Blue) |  | hematite_Labrador-single-crystal-GK-01 | 2.529801e-07 | 5.062774e-09 | 99.999 | 3.000192 | 7.95775 | IRM_MPMS-5S (Old Blue) | [9 empty] | ilmenite _Peculiar Knob_SM-01 | 1.305308e-05 | 1.681348e-07 | 69.99706 | 31.62955 | 159.155 | IRM_MPMS-XL (Big Red) | [9 empty] | titanohematite_TH80 BB-01 | 0.000297028 | 7.183539e-06 | 255.0047 | 100.0534 | 238.7325 | IRM_MPMS-5S (Old Blue) |  | titanohematite_TH90 BB-01 | 2.789112e-06 | 3.159628e-08 | 254.9913 | 100.0534 | 238.7325 | IRM_MPMS-5S (Old Blue)
[8 empty] | hematite_Labrador-100-um-GK-01 | 2.385101e-07 | 1.959722e-09 | 109.9965 | 9.998934 | 238.7325 | IRM_MPMS-5S (Old Blue) |  | hematite_Labrador-1000-um-GK-01 | 2.158266e-07 | 2.404296e-09 | 109.9955 | 9.998934 | 238.7325 | IRM_MPMS-5S (Old Blue) |  | hematite_Labrador-200-um-GK-01 | 2.595664e-07 | 4.675752e-09 | 109.9983 | 9.998934 | 238.7325 | IRM_MPMS-5S (Old Blue) |  | hematite_Labrador-single-crystal-GK-01 | 2.498215e-07 | -1.627175e-09 | 99.999 | 3.000192 | 23.87325 | IRM_MPMS-5S (Old Blue) | [9 empty] | ilmenite _Peculiar Knob_SM-01 | 1.303244e-05 | 1.731065e-07 | 69.99706 | 31.62955 | 238.7325 | IRM_MPMS-XL (Big Red) | [9 empty] | titanohematite_TH80 BB-01 | 0.0002972331 | 7.286895e-06 | 255.0047 | 316.723 | 238.7325 | IRM_MPMS-5S (Old Blue) |  | titanohematite_TH90 BB-01 | 2.76773e-06 | 3.196599e-08 | 254.9913 | 316.723 | 238.7325 | IRM_MPMS-5S (Old Blue)
[8 empty] | hematite_Labrador-100-um-GK-01 | 2.307116e-07 | -2.764374e-09 | 109.9965 | 31.61889 | 15.9155 | IRM_MPMS-5S (Old Blue) |  | hematite_Labrador-1000-um-GK-01 | 2.019902e-07 | -3.419077e-09 | 109.9955 | 31.61889 | 15.9155 | IRM_MPMS-5S (Old Blue) |  | hematite_Labrador-200-um-GK-01 | 2.469708e-07 | -1.608083e-10 | 109.9983 | 31.61889 | 15.9155 | IRM_MPMS-5S (Old Blue) |  | hematite_Labrador-single-crystal-GK-01 | 2.500549e-07 | -2.974436e-10 | 99.999 | 3.000192 | 79.5775 | IRM_MPMS-5S (Old Blue) | [9 empty] | ilmenite _Peculiar Knob_SM-01 | 1.294126e-05 | 1.734136e-07 | 69.99706 | 100.0534 | 15.9155 | IRM_MPMS-XL (Big Red) | [9 empty] | titanohematite_TH80 BB-01 | 0.0002948746 | 6.581712e-06 | 255.0047 | 997.3405 | 238.7325 | IRM_MPMS-5S (Old Blue) |  | titanohematite_TH90 BB-01 | 2.743276e-06 | 1.258126e-08 | 254.9913 | 997.3405 | 238.7325 | IRM_MPMS-5S (Old Blue)
[8 empty] | hematite_Labrador-100-um-GK-01 | 2.371692e-07 | -1.25787e-09 | 109.9965 | 31.61889 | 23.87325 | IRM_MPMS-5S (Old Blue) |  | hematite_Labrador-1000-um-GK-01 | 2.048581e-07 | 1.020458e-09 | 109.9955 | 31.61889 | 23.87325 | IRM_MPMS-5S (Old Blue) |  | hematite_Labrador-200-um-GK-01 | 2.547665e-07 | 9.20106e-10 | 109.9983 | 31.61889 | 23.87325 | IRM_MPMS-5S (Old Blue) |  | hematite_Labrador-single-crystal-GK-01 | 2.504082e-07 | 3.896663e-10 | 99.999 | 3.000192 | 238.7325 | IRM_MPMS-5S (Old Blue) | [9 empty] | ilmenite _Peculiar Knob_SM-01 | 1.294851e-05 | 1.756474e-07 | 69.99706 | 100.0534 | 23.87325 | IRM_MPMS-XL (Big Red) | [9 empty] | titanohematite_TH80 BB-01 | 3.487145e-05 | 9.850906e-08 | 275.01 | 1.000576 | 238.7325 | IRM_MPMS-5S (Old Blue) |  | titanohematite_TH90 BB-01 | 2.28124e-06 | 3.410668e-08 | 275.0146 | 1.000576 | 238.7325 | IRM_MPMS-5S (Old Blue)
[8 empty] | hematite_Labrador-100-um-GK-01 | 2.375669e-07 | 1.541213e-09 | 109.9965 | 31.61889 | 79.5775 | IRM_MPMS-5S (Old Blue) |  | hematite_Labrador-1000-um-GK-01 | 2.112989e-07 | 1.832647e-09 | 109.9955 | 31.61889 | 79.5775 | IRM_MPMS-5S (Old Blue) |  | hematite_Labrador-200-um-GK-01 | 2.541878e-07 | 7.344583e-09 | 109.9983 | 31.61889 | 79.5775 | IRM_MPMS-5S (Old Blue) |  | hematite_Labrador-single-crystal-GK-01 | 2.47746e-07 | -3.345711e-09 | 99.999 | 9.998934 | 7.95775 | IRM_MPMS-5S (Old Blue) | [9 empty] | ilmenite _Peculiar Knob_SM-01 | 1.294365e-05 | 1.754692e-07 | 69.99706 | 100.0534 | 79.5775 | IRM_MPMS-XL (Big Red) | [9 empty] | titanohematite_TH80 BB-01 | 3.499252e-05 | 1.090425e-07 | 275.01 | 3.163809 | 238.7325 | IRM_MPMS-5S (Old Blue) |  | titanohematite_TH90 BB-01 | 2.268696e-06 | 3.471524e-08 | 275.0146 | 3.163809 | 238.7325 | IRM_MPMS-5S (Old Blue)
[8 empty] | hematite_Labrador-100-um-GK-01 | 2.364922e-07 | 2.598616e-09 | 109.9965 | 31.61889 | 159.155 | IRM_MPMS-5S (Old Blue) |  | hematite_Labrador-1000-um-GK-01 | 2.137421e-07 | 2.329148e-09 | 109.9955 | 31.61889 | 159.155 | IRM_MPMS-5S (Old Blue) |  | hematite_Labrador-200-um-GK-01 | 2.555556e-07 | 4.241584e-09 | 109.9983 | 31.61889 | 159.155 | IRM_MPMS-5S (Old Blue) |  | hematite_Labrador-single-crystal-GK-01 | 2.546805e-07 | -5.797531e-10 | 99.999 | 9.998934 | 23.87325 | IRM_MPMS-5S (Old Blue) | [9 empty] | ilmenite _Peculiar Knob_SM-01 | 1.294306e-05 | 1.775594e-07 | 69.99706 | 100.0534 | 159.155 | IRM_MPMS-XL (Big Red) | [9 empty] | titanohematite_TH80 BB-01 | 3.498921e-05 | 8.216816e-08 | 275.01 | 10.00747 | 238.7325 | IRM_MPMS-5S (Old Blue) |  | titanohematite_TH90 BB-01 | 2.251691e-06 | 3.112206e-08 | 275.0146 | 10.00747 | 238.7325 | IRM_MPMS-5S (Old Blue)
[8 empty] | hematite_Labrador-100-um-GK-01 | 2.373757e-07 | 1.653847e-09 | 109.9965 | 31.61889 | 238.7325 | IRM_MPMS-5S (Old Blue) |  | hematite_Labrador-1000-um-GK-01 | 2.154561e-07 | 2.020981e-09 | 109.9955 | 31.61889 | 238.7325 | IRM_MPMS-5S (Old Blue) |  | hematite_Labrador-200-um-GK-01 | 2.56404e-07 | 4.450403e-09 | 109.9983 | 31.61889 | 238.7325 | IRM_MPMS-5S (Old Blue) |  | hematite_Labrador-single-crystal-GK-01 | 2.521829e-07 | -2.978447e-10 | 99.999 | 9.998934 | 79.5775 | IRM_MPMS-5S (Old Blue) | [9 empty] | ilmenite _Peculiar Knob_SM-01 | 1.293925e-05 | 1.81759e-07 | 69.99706 | 100.0534 | 238.7325 | IRM_MPMS-XL (Big Red) | [9 empty] | titanohematite_TH80 BB-01 | 3.486044e-05 | 9.088557e-08 | 275.01 | 31.62955 | 238.7325 | IRM_MPMS-5S (Old Blue) |  | titanohematite_TH90 BB-01 | 2.232733e-06 | 2.833672e-08 | 275.0146 | 31.62955 | 238.7325 | IRM_MPMS-5S (Old Blue)
[8 empty] | hematite_Labrador-100-um-GK-01 | 2.377827e-07 | -6.043357e-09 | 109.9965 | 99.94669 | 15.9155 | IRM_MPMS-5S (Old Blue) |  | hematite_Labrador-1000-um-GK-01 | 2.061378e-07 | -4.812681e-10 | 109.9955 | 99.94669 | 15.9155 | IRM_MPMS-5S (Old Blue) |  | hematite_Labrador-200-um-GK-01 | 2.516565e-07 | -6.88154e-09 | 109.9983 | 99.94669 | 15.9155 | IRM_MPMS-5S (Old Blue) |  | hematite_Labrador-single-crystal-GK-01 | 2.504046e-07 | 1.987023e-10 | 99.999 | 9.998934 | 238.7325 | IRM_MPMS-5S (Old Blue) | [9 empty] | ilmenite _Peculiar Knob_SM-01 | 1.279711e-05 | 1.750177e-07 | 69.99706 | 316.723 | 15.9155 | IRM_MPMS-XL (Big Red) | [9 empty] | titanohematite_TH80 BB-01 | 3.48895e-05 | 5.122113e-08 | 275.01 | 100.0534 | 238.7325 | IRM_MPMS-5S (Old Blue) |  | titanohematite_TH90 BB-01 | 2.224367e-06 | 2.740108e-08 | 275.0146 | 100.0534 | 238.7325 | IRM_MPMS-5S (Old Blue)
[8 empty] | hematite_Labrador-100-um-GK-01 | 2.383455e-07 | 1.987497e-10 | 109.9965 | 99.94669 | 23.87325 | IRM_MPMS-5S (Old Blue) |  | hematite_Labrador-1000-um-GK-01 | 2.071579e-07 | -4.411243e-10 | 109.9955 | 99.94669 | 23.87325 | IRM_MPMS-5S (Old Blue) |  | hematite_Labrador-200-um-GK-01 | 2.402325e-07 | 6.607009e-09 | 109.9983 | 99.94669 | 23.87325 | IRM_MPMS-5S (Old Blue) |  | hematite_Labrador-single-crystal-GK-01 | 2.591887e-07 | -1.523337e-08 | 99.999 | 31.00198 | 7.95775 | IRM_MPMS-5S (Old Blue) | [9 empty] | ilmenite _Peculiar Knob_SM-01 | 1.27817e-05 | 1.813679e-07 | 69.99706 | 316.723 | 23.87325 | IRM_MPMS-XL (Big Red) | [9 empty] | titanohematite_TH80 BB-01 | 3.478426e-05 | 2.64884e-08 | 275.01 | 316.723 | 238.7325 | IRM_MPMS-5S (Old Blue) |  | titanohematite_TH90 BB-01 | 2.201359e-06 | 2.419488e-08 | 275.0146 | 316.723 | 238.7325 | IRM_MPMS-5S (Old Blue)
[8 empty] | hematite_Labrador-100-um-GK-01 | 2.357181e-07 | 8.794332e-10 | 109.9965 | 99.94669 | 79.5775 | IRM_MPMS-5S (Old Blue) |  | hematite_Labrador-1000-um-GK-01 | 2.116154e-07 | 4.724396e-10 | 109.9955 | 99.94669 | 79.5775 | IRM_MPMS-5S (Old Blue) |  | hematite_Labrador-200-um-GK-01 | 2.504245e-07 | 6.311249e-09 | 109.9983 | 99.94669 | 79.5775 | IRM_MPMS-5S (Old Blue) |  | hematite_Labrador-single-crystal-GK-01 | 2.524862e-07 | 8.174078e-10 | 99.999 | 31.00198 | 23.87325 | IRM_MPMS-5S (Old Blue) | [9 empty] | ilmenite _Peculiar Knob_SM-01 | 1.27912e-05 | 1.744548e-07 | 69.99706 | 316.723 | 79.5775 | IRM_MPMS-XL (Big Red) | [9 empty] | titanohematite_TH80 BB-01 | 3.467858e-05 | -6.854045e-08 | 275.01 | 997.3405 | 238.7325 | IRM_MPMS-5S (Old Blue) |  | titanohematite_TH90 BB-01 | 2.185828e-06 | 2.574217e-08 | 275.0146 | 997.3405 | 238.7325 | IRM_MPMS-5S (Old Blue)
[8 empty] | hematite_Labrador-100-um-GK-01 | 2.350048e-07 | 1.774982e-09 | 109.9965 | 99.94669 | 159.155 | IRM_MPMS-5S (Old Blue) |  | hematite_Labrador-1000-um-GK-01 | 2.134021e-07 | 1.852332e-09 | 109.9955 | 99.94669 | 159.155 | IRM_MPMS-5S (Old Blue) |  | hematite_Labrador-200-um-GK-01 | 2.532179e-07 | 5.765756e-09 | 109.9983 | 99.94669 | 159.155 | IRM_MPMS-5S (Old Blue) |  | hematite_Labrador-single-crystal-GK-01 | 2.470833e-07 | -1.371663e-09 | 99.999 | 31.00198 | 79.5775 | IRM_MPMS-5S (Old Blue) | [9 empty] | ilmenite _Peculiar Knob_SM-01 | 1.279616e-05 | 1.784574e-07 | 69.99706 | 316.723 | 159.155 | IRM_MPMS-XL (Big Red) | [9 empty] | titanohematite_TH80 BB-01 | 1.327244e-05 | 5.044385e-08 | 295.0098 | 1.000576 | 238.7325 | IRM_MPMS-5S (Old Blue) |  | titanohematite_TH90 BB-01 | 1.894154e-06 | 3.387398e-08 | 295.0133 | 1.000576 | 238.7325 | IRM_MPMS-5S (Old Blue)
[8 empty] | hematite_Labrador-100-um-GK-01 | 2.362698e-07 | 1.608077e-09 | 109.9965 | 99.94669 | 238.7325 | IRM_MPMS-5S (Old Blue) |  | hematite_Labrador-1000-um-GK-01 | 2.15484e-07 | 2.18737e-09 | 109.9955 | 99.94669 | 238.7325 | IRM_MPMS-5S (Old Blue) |  | hematite_Labrador-200-um-GK-01 | 2.553927e-07 | 6.377661e-09 | 109.9983 | 99.94669 | 238.7325 | IRM_MPMS-5S (Old Blue) |  | hematite_Labrador-single-crystal-GK-01 | 2.488097e-07 | -2.449824e-10 | 99.999 | 31.00198 | 238.7325 | IRM_MPMS-5S (Old Blue) | [9 empty] | ilmenite _Peculiar Knob_SM-01 | 1.280326e-05 | 1.803011e-07 | 69.99706 | 316.723 | 238.7325 | IRM_MPMS-XL (Big Red) | [9 empty] | titanohematite_TH80 BB-01 | 1.323268e-05 | 5.612752e-08 | 295.0098 | 3.163809 | 238.7325 | IRM_MPMS-5S (Old Blue) |  | titanohematite_TH90 BB-01 | 1.881006e-06 | 3.28723e-08 | 295.0133 | 3.163809 | 238.7325 | IRM_MPMS-5S (Old Blue)
[8 empty] | hematite_Labrador-100-um-GK-01 | 2.387531e-07 | -8.175913e-09 | 109.9965 | 316.723 | 15.9155 | IRM_MPMS-5S (Old Blue) |  | hematite_Labrador-1000-um-GK-01 | 2.197928e-07 | 3.873368e-09 | 109.9955 | 316.723 | 15.9155 | IRM_MPMS-5S (Old Blue) |  | hematite_Labrador-200-um-GK-01 | 2.312104e-07 | -1.726499e-08 | 109.9983 | 316.723 | 15.9155 | IRM_MPMS-5S (Old Blue) |  | hematite_Labrador-single-crystal-GK-01 | 3.233845e-07 | -1.767177e-08 | 99.999 | 99.94669 | 7.95775 | IRM_MPMS-5S (Old Blue) | [9 empty] | ilmenite _Peculiar Knob_SM-01 | 1.26159e-05 | 1.256873e-07 | 69.99706 | 997.3405 | 15.9155 | IRM_MPMS-XL (Big Red) | [9 empty] | titanohematite_TH80 BB-01 | 1.315502e-05 | 4.617248e-08 | 295.0098 | 10.00747 | 238.7325 | IRM_MPMS-5S (Old Blue) |  | titanohematite_TH90 BB-01 | 1.864161e-06 | 2.955756e-08 | 295.0133 | 10.00747 | 238.7325 | IRM_MPMS-5S (Old Blue)
[8 empty] | hematite_Labrador-100-um-GK-01 | 2.345376e-07 | 2.005144e-09 | 109.9965 | 316.723 | 23.87325 | IRM_MPMS-5S (Old Blue) |  | hematite_Labrador-1000-um-GK-01 | 2.079278e-07 | 1.861478e-09 | 109.9955 | 316.723 | 23.87325 | IRM_MPMS-5S (Old Blue) |  | hematite_Labrador-200-um-GK-01 | 2.579382e-07 | 6.020712e-09 | 109.9983 | 316.723 | 23.87325 | IRM_MPMS-5S (Old Blue) |  | hematite_Labrador-single-crystal-GK-01 | 2.373187e-07 | 4.973651e-10 | 99.999 | 99.94669 | 23.87325 | IRM_MPMS-5S (Old Blue) | [9 empty] | ilmenite _Peculiar Knob_SM-01 | 1.26385e-05 | 1.411606e-07 | 69.99706 | 997.3405 | 23.87325 | IRM_MPMS-XL (Big Red) | [9 empty] | titanohematite_TH80 BB-01 | 1.306248e-05 | 4.856984e-08 | 295.0098 | 31.62955 | 238.7325 | IRM_MPMS-5S (Old Blue) |  | titanohematite_TH90 BB-01 | 1.847803e-06 | 2.682625e-08 | 295.0133 | 31.62955 | 238.7325 | IRM_MPMS-5S (Old Blue)
[8 empty] | hematite_Labrador-100-um-GK-01 | 2.317562e-07 | 1.776616e-09 | 109.9965 | 316.723 | 79.5775 | IRM_MPMS-5S (Old Blue) |  | hematite_Labrador-1000-um-GK-01 | 2.096032e-07 | 2.731395e-09 | 109.9955 | 316.723 | 79.5775 | IRM_MPMS-5S (Old Blue) |  | hematite_Labrador-200-um-GK-01 | 2.511257e-07 | 8.136613e-09 | 109.9983 | 316.723 | 79.5775 | IRM_MPMS-5S (Old Blue) |  | hematite_Labrador-single-crystal-GK-01 | 2.515736e-07 | 2.318358e-09 | 99.999 | 99.94669 | 79.5775 | IRM_MPMS-5S (Old Blue) | [9 empty] | ilmenite _Peculiar Knob_SM-01 | 1.263323e-05 | 1.277574e-07 | 69.99706 | 997.3405 | 79.5775 | IRM_MPMS-XL (Big Red) | [9 empty] | titanohematite_TH80 BB-01 | 1.305983e-05 | 3.573942e-08 | 295.0098 | 100.0534 | 238.7325 | IRM_MPMS-5S (Old Blue) |  | titanohematite_TH90 BB-01 | 1.836115e-06 | 2.245628e-08 | 295.0133 | 100.0534 | 238.7325 | IRM_MPMS-5S (Old Blue)
[8 empty] | hematite_Labrador-100-um-GK-01 | 2.335679e-07 | 2.353815e-10 | 109.9965 | 316.723 | 159.155 | IRM_MPMS-5S (Old Blue) |  | hematite_Labrador-1000-um-GK-01 | 2.136807e-07 | 2.696226e-09 | 109.9955 | 316.723 | 159.155 | IRM_MPMS-5S (Old Blue) |  | hematite_Labrador-200-um-GK-01 | 2.517214e-07 | 7.067575e-09 | 109.9983 | 316.723 | 159.155 | IRM_MPMS-5S (Old Blue) |  | hematite_Labrador-single-crystal-GK-01 | 2.505971e-07 | 4.066576e-10 | 99.999 | 99.94669 | 238.7325 | IRM_MPMS-5S (Old Blue) | [9 empty] | ilmenite _Peculiar Knob_SM-01 | 1.26448e-05 | 1.359438e-07 | 69.99706 | 997.3405 | 159.155 | IRM_MPMS-XL (Big Red) | [9 empty] | titanohematite_TH80 BB-01 | 1.302979e-05 | 2.68774e-08 | 295.0098 | 316.723 | 238.7325 | IRM_MPMS-5S (Old Blue) |  | titanohematite_TH90 BB-01 | 1.828504e-06 | 2.327844e-08 | 295.0133 | 316.723 | 238.7325 | IRM_MPMS-5S (Old Blue)
[8 empty] | hematite_Labrador-100-um-GK-01 | 2.350159e-07 | 1.645627e-09 | 109.9965 | 316.723 | 238.7325 | IRM_MPMS-5S (Old Blue) |  | hematite_Labrador-1000-um-GK-01 | 2.150637e-07 | 2.453632e-09 | 109.9955 | 316.723 | 238.7325 | IRM_MPMS-5S (Old Blue) |  | hematite_Labrador-200-um-GK-01 | 2.53963e-07 | 5.135772e-09 | 109.9983 | 316.723 | 238.7325 | IRM_MPMS-5S (Old Blue) |  | hematite_Labrador-single-crystal-GK-01 | 2.348772e-07 | 3.310638e-08 | 99.999 | 310.4305 | 7.95775 | IRM_MPMS-5S (Old Blue) | [9 empty] | ilmenite _Peculiar Knob_SM-01 | 1.269719e-05 | 1.309856e-07 | 69.99706 | 997.3405 | 238.7325 | IRM_MPMS-XL (Big Red) | [9 empty] | titanohematite_TH80 BB-01 | 1.29942e-05 | 4.641647e-09 | 295.0098 | 997.3405 | 238.7325 | IRM_MPMS-5S (Old Blue) |  | titanohematite_TH90 BB-01 | 1.800057e-06 | 1.585242e-08 | 295.0133 | 997.3405 | 238.7325 | IRM_MPMS-5S (Old Blue)
[8 empty] | hematite_Labrador-100-um-GK-01 | 2.201191e-07 | 4.60067e-08 | 109.9965 | 997.3405 | 15.9155 | IRM_MPMS-5S (Old Blue) |  | hematite_Labrador-1000-um-GK-01 | 2.070868e-07 | -1.170019e-08 | 109.9955 | 997.3405 | 15.9155 | IRM_MPMS-5S (Old Blue) |  | hematite_Labrador-200-um-GK-01 | 2.664604e-07 | -1.367449e-08 | 109.9983 | 997.3405 | 15.9155 | IRM_MPMS-5S (Old Blue) |  | hematite_Labrador-single-crystal-GK-01 | 2.755827e-07 | -1.66142e-08 | 99.999 | 310.4305 | 23.87325 | IRM_MPMS-5S (Old Blue) | [9 empty] | ilmenite _Peculiar Knob_SM-01 | 1.081336e-05 | 8.391505e-08 | 79.99769 | 1.000576 | 15.9155 | IRM_MPMS-XL (Big Red) | [9 empty] | titanohematite_TH80 BB-01 | 7.97305e-06 | 5.008543e-08 | 315.0121 | 1.000576 | 238.7325 | IRM_MPMS-5S (Old Blue) |  | titanohematite_TH90 BB-01 | 1.633977e-06 | 3.77922e-08 | 315.0141 | 1.000576 | 238.7325 | IRM_MPMS-5S (Old Blue)
[8 empty] | hematite_Labrador-100-um-GK-01 | 2.337526e-07 | 9.546136e-09 | 109.9965 | 997.3405 | 23.87325 | IRM_MPMS-5S (Old Blue) |  | hematite_Labrador-1000-um-GK-01 | 1.870236e-07 | 1.208542e-08 | 109.9955 | 997.3405 | 23.87325 | IRM_MPMS-5S (Old Blue) |  | hematite_Labrador-200-um-GK-01 | 2.369639e-07 | 1.291825e-08 | 109.9983 | 997.3405 | 23.87325 | IRM_MPMS-5S (Old Blue) |  | hematite_Labrador-single-crystal-GK-01 | 2.558509e-07 | 3.006113e-09 | 99.999 | 310.4305 | 79.5775 | IRM_MPMS-5S (Old Blue) | [9 empty] | ilmenite _Peculiar Knob_SM-01 | 1.081466e-05 | 8.296185e-08 | 79.99769 | 1.000576 | 23.87325 | IRM_MPMS-XL (Big Red) | [9 empty] | titanohematite_TH80 BB-01 | 7.948897e-06 | 4.753242e-08 | 315.0121 | 3.163809 | 238.7325 | IRM_MPMS-5S (Old Blue) |  | titanohematite_TH90 BB-01 | 1.617058e-06 | 3.738855e-08 | 315.0141 | 3.163809 | 238.7325 | IRM_MPMS-5S (Old Blue)
[8 empty] | hematite_Labrador-100-um-GK-01 | 2.354882e-07 | 4.926651e-09 | 109.9965 | 997.3405 | 79.5775 | IRM_MPMS-5S (Old Blue) |  | hematite_Labrador-1000-um-GK-01 | 2.114371e-07 | -1.778367e-09 | 109.9955 | 997.3405 | 79.5775 | IRM_MPMS-5S (Old Blue) |  | hematite_Labrador-200-um-GK-01 | 2.503273e-07 | 1.812469e-08 | 109.9983 | 997.3405 | 79.5775 | IRM_MPMS-5S (Old Blue) |  | hematite_Labrador-single-crystal-GK-01 | 2.508387e-07 | -5.597301e-10 | 99.999 | 310.4305 | 238.7325 | IRM_MPMS-5S (Old Blue) | [9 empty] | ilmenite _Peculiar Knob_SM-01 | 1.08187e-05 | 8.497796e-08 | 79.99769 | 1.000576 | 79.5775 | IRM_MPMS-XL (Big Red) | [9 empty] | titanohematite_TH80 BB-01 | 7.907988e-06 | 4.546426e-08 | 315.0121 | 10.00747 | 238.7325 | IRM_MPMS-5S (Old Blue) |  | titanohematite_TH90 BB-01 | 1.603022e-06 | 3.296459e-08 | 315.0141 | 10.00747 | 238.7325 | IRM_MPMS-5S (Old Blue)
[8 empty] | hematite_Labrador-100-um-GK-01 | 2.376592e-07 | 1.096139e-09 | 109.9965 | 997.3405 | 159.155 | IRM_MPMS-5S (Old Blue) |  | hematite_Labrador-1000-um-GK-01 | 2.146196e-07 | 5.874318e-10 | 109.9955 | 997.3405 | 159.155 | IRM_MPMS-5S (Old Blue) |  | hematite_Labrador-200-um-GK-01 | 2.504328e-07 | 1.300264e-08 | 109.9983 | 997.3405 | 159.155 | IRM_MPMS-5S (Old Blue) |  | hematite_Labrador-single-crystal-GK-01 | 2.927282e-07 | 1.982336e-08 | 99.999 | 997.3405 | 7.95775 | IRM_MPMS-5S (Old Blue) | [9 empty] | ilmenite _Peculiar Knob_SM-01 | 1.082305e-05 | 8.796297e-08 | 79.99769 | 1.000576 | 159.155 | IRM_MPMS-XL (Big Red) | [9 empty] | titanohematite_TH80 BB-01 | 7.84471e-06 | 4.467738e-08 | 315.0121 | 31.62955 | 238.7325 | IRM_MPMS-5S (Old Blue) |  | titanohematite_TH90 BB-01 | 1.585691e-06 | 3.143062e-08 | 315.0141 | 31.62955 | 238.7325 | IRM_MPMS-5S (Old Blue)
[8 empty] | hematite_Labrador-100-um-GK-01 | 2.347119e-07 | 1.604536e-10 | 109.9965 | 997.3405 | 238.7325 | IRM_MPMS-5S (Old Blue) |  | hematite_Labrador-1000-um-GK-01 | 2.148123e-07 | 2.002116e-09 | 109.9955 | 997.3405 | 238.7325 | IRM_MPMS-5S (Old Blue) |  | hematite_Labrador-200-um-GK-01 | 2.524649e-07 | 1.089431e-08 | 109.9983 | 997.3405 | 238.7325 | IRM_MPMS-5S (Old Blue) |  | hematite_Labrador-single-crystal-GK-01 | 2.318693e-07 | -8.156295e-09 | 99.999 | 997.3405 | 23.87325 | IRM_MPMS-5S (Old Blue) | [9 empty] | ilmenite _Peculiar Knob_SM-01 | 1.082964e-05 | 9.042182e-08 | 79.99769 | 1.000576 | 238.7325 | IRM_MPMS-XL (Big Red) | [9 empty] | titanohematite_TH80 BB-01 | 7.832345e-06 | 3.688773e-08 | 315.0121 | 100.0534 | 238.7325 | IRM_MPMS-5S (Old Blue) |  | titanohematite_TH90 BB-01 | 1.568933e-06 | 2.757906e-08 | 315.0141 | 100.0534 | 238.7325 | IRM_MPMS-5S (Old Blue)
[8 empty] | hematite_Labrador-100-um-GK-01 | 2.399988e-07 | 4.463088e-10 | 120.0023 | 9.998934 | 15.9155 | IRM_MPMS-5S (Old Blue) |  | hematite_Labrador-1000-um-GK-01 | 2.074082e-07 | -2.824577e-09 | 119.9932 | 9.998934 | 15.9155 | IRM_MPMS-5S (Old Blue) |  | hematite_Labrador-200-um-GK-01 | 2.526916e-07 | 7.285035e-09 | 119.9968 | 9.998934 | 15.9155 | IRM_MPMS-5S (Old Blue) |  | hematite_Labrador-single-crystal-GK-01 | 2.457558e-07 | 4.353826e-09 | 99.999 | 997.3405 | 79.5775 | IRM_MPMS-5S (Old Blue) | [9 empty] | ilmenite _Peculiar Knob_SM-01 | 1.075112e-05 | 8.892095e-08 | 79.99769 | 3.163809 | 15.9155 | IRM_MPMS-XL (Big Red) | [9 empty] | titanohematite_TH80 BB-01 | 7.802154e-06 | 2.424355e-08 | 315.0121 | 316.723 | 238.7325 | IRM_MPMS-5S (Old Blue) |  | titanohematite_TH90 BB-01 | 1.558571e-06 | 2.796183e-08 | 315.0141 | 316.723 | 238.7325 | IRM_MPMS-5S (Old Blue)
[8 empty] | hematite_Labrador-100-um-GK-01 | 2.374426e-07 | 1.52316e-09 | 120.0023 | 9.998934 | 23.87325 | IRM_MPMS-5S (Old Blue) |  | hematite_Labrador-1000-um-GK-01 | 2.036903e-07 | 7.369776e-10 | 119.9932 | 9.998934 | 23.87325 | IRM_MPMS-5S (Old Blue) |  | hematite_Labrador-200-um-GK-01 | 2.492666e-07 | 3.025024e-09 | 119.9968 | 9.998934 | 23.87325 | IRM_MPMS-5S (Old Blue) |  | hematite_Labrador-single-crystal-GK-01 | 2.492983e-07 | 1.185262e-09 | 99.999 | 997.3405 | 238.7325 | IRM_MPMS-5S (Old Blue) | [9 empty] | ilmenite _Peculiar Knob_SM-01 | 1.075309e-05 | 9.024074e-08 | 79.99769 | 3.163809 | 23.87325 | IRM_MPMS-XL (Big Red) | [9 empty] | titanohematite_TH80 BB-01 | 7.759955e-06 | 1.170366e-08 | 315.0121 | 997.3405 | 238.7325 | IRM_MPMS-5S (Old Blue) |  | titanohematite_TH90 BB-01 | 1.535848e-06 | 2.9156e-08 | 315.0141 | 997.3405 | 238.7325 | IRM_MPMS-5S (Old Blue)
[8 empty] | hematite_Labrador-100-um-GK-01 | 2.419683e-07 | 1.835604e-09 | 120.0023 | 9.998934 | 79.5775 | IRM_MPMS-5S (Old Blue) |  | hematite_Labrador-1000-um-GK-01 | 2.123887e-07 | 2.902771e-09 | 119.9932 | 9.998934 | 79.5775 | IRM_MPMS-5S (Old Blue) |  | hematite_Labrador-200-um-GK-01 | 2.575331e-07 | 4.307121e-09 | 119.9968 | 9.998934 | 79.5775 | IRM_MPMS-5S (Old Blue) |  | hematite_Labrador-single-crystal-GK-01 | 2.592906e-07 | -2.407871e-09 | 109.99 | 1.000576 | 7.95775 | IRM_MPMS-5S (Old Blue) | [9 empty] | ilmenite _Peculiar Knob_SM-01 | 1.075481e-05 | 9.173987e-08 | 79.99769 | 3.163809 | 79.5775 | IRM_MPMS-XL (Big Red)
[8 empty] | hematite_Labrador-100-um-GK-01 | 2.401855e-07 | 2.281014e-09 | 120.0023 | 9.998934 | 159.155 | IRM_MPMS-5S (Old Blue) |  | hematite_Labrador-1000-um-GK-01 | 2.14386e-07 | 2.13161e-09 | 119.9932 | 9.998934 | 159.155 | IRM_MPMS-5S (Old Blue) |  | hematite_Labrador-200-um-GK-01 | 2.602826e-07 | 4.141933e-09 | 119.9968 | 9.998934 | 159.155 | IRM_MPMS-5S (Old Blue) |  | hematite_Labrador-single-crystal-GK-01 | 2.484337e-07 | -2.892226e-11 | 109.99 | 1.000576 | 23.87325 | IRM_MPMS-5S (Old Blue) | [9 empty] | ilmenite _Peculiar Knob_SM-01 | 1.075846e-05 | 9.442353e-08 | 79.99769 | 3.163809 | 159.155 | IRM_MPMS-XL (Big Red)
[8 empty] | hematite_Labrador-100-um-GK-01 | 2.403679e-07 | 1.874544e-09 | 120.0023 | 9.998934 | 238.7325 | IRM_MPMS-5S (Old Blue) |  | hematite_Labrador-1000-um-GK-01 | 2.165589e-07 | 2.435641e-09 | 119.9932 | 9.998934 | 238.7325 | IRM_MPMS-5S (Old Blue) |  | hematite_Labrador-200-um-GK-01 | 2.612801e-07 | 4.973996e-09 | 119.9968 | 9.998934 | 238.7325 | IRM_MPMS-5S (Old Blue) |  | hematite_Labrador-single-crystal-GK-01 | 2.496658e-07 | 2.423298e-10 | 109.99 | 1.000576 | 79.5775 | IRM_MPMS-5S (Old Blue) | [9 empty] | ilmenite _Peculiar Knob_SM-01 | 1.076778e-05 | 9.657643e-08 | 79.99769 | 3.163809 | 238.7325 | IRM_MPMS-XL (Big Red)
[8 empty] | hematite_Labrador-100-um-GK-01 | 2.369187e-07 | -1.631299e-09 | 120.0023 | 31.61889 | 15.9155 | IRM_MPMS-5S (Old Blue) |  | hematite_Labrador-1000-um-GK-01 | 2.043776e-07 | 3.85458e-09 | 119.9932 | 31.61889 | 15.9155 | IRM_MPMS-5S (Old Blue) |  | hematite_Labrador-200-um-GK-01 | 2.47838e-07 | 4.19741e-09 | 119.9968 | 31.61889 | 15.9155 | IRM_MPMS-5S (Old Blue) |  | hematite_Labrador-single-crystal-GK-01 | 2.511348e-07 | 3.55315e-10 | 109.99 | 1.000576 | 238.7325 | IRM_MPMS-5S (Old Blue) | [9 empty] | ilmenite _Peculiar Knob_SM-01 | 1.068811e-05 | 8.873495e-08 | 79.99769 | 10.00747 | 15.9155 | IRM_MPMS-XL (Big Red)
[8 empty] | hematite_Labrador-100-um-GK-01 | 2.34088e-07 | -1.531171e-09 | 120.0023 | 31.61889 | 23.87325 | IRM_MPMS-5S (Old Blue) |  | hematite_Labrador-1000-um-GK-01 | 2.048832e-07 | -2.116386e-09 | 119.9932 | 31.61889 | 23.87325 | IRM_MPMS-5S (Old Blue) |  | hematite_Labrador-200-um-GK-01 | 2.482059e-07 | 5.09999e-09 | 119.9968 | 31.61889 | 23.87325 | IRM_MPMS-5S (Old Blue) |  | hematite_Labrador-single-crystal-GK-01 | 2.484746e-07 | 2.80352e-09 | 109.99 | 3.000192 | 7.95775 | IRM_MPMS-5S (Old Blue) | [9 empty] | ilmenite _Peculiar Knob_SM-01 | 1.068669e-05 | 8.967744e-08 | 79.99769 | 10.00747 | 23.87325 | IRM_MPMS-XL (Big Red)
[8 empty] | hematite_Labrador-100-um-GK-01 | 2.382408e-07 | 2.260949e-09 | 120.0023 | 31.61889 | 79.5775 | IRM_MPMS-5S (Old Blue) |  | hematite_Labrador-1000-um-GK-01 | 2.119072e-07 | 2.163164e-09 | 119.9932 | 31.61889 | 79.5775 | IRM_MPMS-5S (Old Blue) |  | hematite_Labrador-200-um-GK-01 | 2.52572e-07 | 4.941952e-09 | 119.9968 | 31.61889 | 79.5775 | IRM_MPMS-5S (Old Blue) |  | hematite_Labrador-single-crystal-GK-01 | 2.517378e-07 | 3.560325e-11 | 109.99 | 3.000192 | 23.87325 | IRM_MPMS-5S (Old Blue) | [9 empty] | ilmenite _Peculiar Knob_SM-01 | 1.068933e-05 | 8.987373e-08 | 79.99769 | 10.00747 | 79.5775 | IRM_MPMS-XL (Big Red)
[8 empty] | hematite_Labrador-100-um-GK-01 | 2.382359e-07 | 2.107103e-09 | 120.0023 | 31.61889 | 159.155 | IRM_MPMS-5S (Old Blue) |  | hematite_Labrador-1000-um-GK-01 | 2.142448e-07 | 2.32132e-09 | 119.9932 | 31.61889 | 159.155 | IRM_MPMS-5S (Old Blue) |  | hematite_Labrador-200-um-GK-01 | 2.578857e-07 | 4.637252e-09 | 119.9968 | 31.61889 | 159.155 | IRM_MPMS-5S (Old Blue) |  | hematite_Labrador-single-crystal-GK-01 | 2.499715e-07 | 9.641444e-10 | 109.99 | 3.000192 | 79.5775 | IRM_MPMS-5S (Old Blue) | [9 empty] | ilmenite _Peculiar Knob_SM-01 | 1.069563e-05 | 9.255344e-08 | 79.99769 | 10.00747 | 159.155 | IRM_MPMS-XL (Big Red)
[8 empty] | hematite_Labrador-100-um-GK-01 | 2.383332e-07 | 1.715857e-09 | 120.0023 | 31.61889 | 238.7325 | IRM_MPMS-5S (Old Blue) |  | hematite_Labrador-1000-um-GK-01 | 2.157327e-07 | 2.268964e-09 | 119.9932 | 31.61889 | 238.7325 | IRM_MPMS-5S (Old Blue) |  | hematite_Labrador-200-um-GK-01 | 2.589294e-07 | 4.777538e-09 | 119.9968 | 31.61889 | 238.7325 | IRM_MPMS-5S (Old Blue) |  | hematite_Labrador-single-crystal-GK-01 | 2.511602e-07 | 5.599553e-10 | 109.99 | 3.000192 | 238.7325 | IRM_MPMS-5S (Old Blue) | [9 empty] | ilmenite _Peculiar Knob_SM-01 | 1.070414e-05 | 9.48432e-08 | 79.99769 | 10.00747 | 238.7325 | IRM_MPMS-XL (Big Red)
[8 empty] | hematite_Labrador-100-um-GK-01 | 2.44397e-07 | 1.298585e-08 | 120.0023 | 99.94669 | 15.9155 | IRM_MPMS-5S (Old Blue) |  | hematite_Labrador-1000-um-GK-01 | 1.9827e-07 | 2.897632e-09 | 119.9932 | 99.94669 | 15.9155 | IRM_MPMS-5S (Old Blue) |  | hematite_Labrador-200-um-GK-01 | 2.379628e-07 | 4.48402e-09 | 119.9968 | 99.94669 | 15.9155 | IRM_MPMS-5S (Old Blue) |  | hematite_Labrador-single-crystal-GK-01 | 2.359561e-07 | 4.351145e-09 | 109.99 | 9.998934 | 7.95775 | IRM_MPMS-5S (Old Blue) | [9 empty] | ilmenite _Peculiar Knob_SM-01 | 1.059409e-05 | 1.043043e-07 | 79.99769 | 31.62955 | 15.9155 | IRM_MPMS-XL (Big Red)
[8 empty] | hematite_Labrador-100-um-GK-01 | 2.380261e-07 | 5.054536e-09 | 120.0023 | 99.94669 | 23.87325 | IRM_MPMS-5S (Old Blue) |  | hematite_Labrador-1000-um-GK-01 | 2.066422e-07 | -2.496063e-09 | 119.9932 | 99.94669 | 23.87325 | IRM_MPMS-5S (Old Blue) |  | hematite_Labrador-200-um-GK-01 | 2.50602e-07 | -2.099176e-09 | 119.9968 | 99.94669 | 23.87325 | IRM_MPMS-5S (Old Blue) |  | hematite_Labrador-single-crystal-GK-01 | 2.499177e-07 | -1.32608e-09 | 109.99 | 9.998934 | 23.87325 | IRM_MPMS-5S (Old Blue) | [9 empty] | ilmenite _Peculiar Knob_SM-01 | 1.059346e-05 | 1.009331e-07 | 79.99769 | 31.62955 | 23.87325 | IRM_MPMS-XL (Big Red)
[8 empty] | hematite_Labrador-100-um-GK-01 | 2.372473e-07 | 2.48763e-09 | 120.0023 | 99.94669 | 79.5775 | IRM_MPMS-5S (Old Blue) |  | hematite_Labrador-1000-um-GK-01 | 2.109023e-07 | 2.251086e-09 | 119.9932 | 99.94669 | 79.5775 | IRM_MPMS-5S (Old Blue) |  | hematite_Labrador-200-um-GK-01 | 2.536964e-07 | 2.373207e-09 | 119.9968 | 99.94669 | 79.5775 | IRM_MPMS-5S (Old Blue) |  | hematite_Labrador-single-crystal-GK-01 | 2.494593e-07 | 2.472114e-10 | 109.99 | 9.998934 | 79.5775 | IRM_MPMS-5S (Old Blue) | [9 empty] | ilmenite _Peculiar Knob_SM-01 | 1.059488e-05 | 1.035413e-07 | 79.99769 | 31.62955 | 79.5775 | IRM_MPMS-XL (Big Red)
[8 empty] | hematite_Labrador-100-um-GK-01 | 2.380481e-07 | 1.737675e-09 | 120.0023 | 99.94669 | 159.155 | IRM_MPMS-5S (Old Blue) |  | hematite_Labrador-1000-um-GK-01 | 2.139718e-07 | 6.0306e-10 | 119.9932 | 99.94669 | 159.155 | IRM_MPMS-5S (Old Blue) |  | hematite_Labrador-200-um-GK-01 | 2.56145e-07 | 4.171117e-09 | 119.9968 | 99.94669 | 159.155 | IRM_MPMS-5S (Old Blue) |  | hematite_Labrador-single-crystal-GK-01 | 2.507097e-07 | 3.919714e-10 | 109.99 | 9.998934 | 238.7325 | IRM_MPMS-5S (Old Blue) | [9 empty] | ilmenite _Peculiar Knob_SM-01 | 1.060761e-05 | 1.060488e-07 | 79.99769 | 31.62955 | 159.155 | IRM_MPMS-XL (Big Red)
[8 empty] | hematite_Labrador-100-um-GK-01 | 2.372316e-07 | 1.622482e-09 | 120.0023 | 99.94669 | 238.7325 | IRM_MPMS-5S (Old Blue) |  | hematite_Labrador-1000-um-GK-01 | 2.158373e-07 | 2.11381e-09 | 119.9932 | 99.94669 | 238.7325 | IRM_MPMS-5S (Old Blue) |  | hematite_Labrador-200-um-GK-01 | 2.585653e-07 | 5.615324e-09 | 119.9968 | 99.94669 | 238.7325 | IRM_MPMS-5S (Old Blue) |  | hematite_Labrador-single-crystal-GK-01 | 2.55773e-07 | 9.963286e-09 | 109.99 | 31.00198 | 7.95775 | IRM_MPMS-5S (Old Blue) | [9 empty] | ilmenite _Peculiar Knob_SM-01 | 1.060878e-05 | 1.083129e-07 | 79.99769 | 31.62955 | 238.7325 | IRM_MPMS-XL (Big Red)
[8 empty] | hematite_Labrador-100-um-GK-01 | 2.077239e-07 | 5.262917e-09 | 120.0023 | 316.723 | 15.9155 | IRM_MPMS-5S (Old Blue) |  | hematite_Labrador-1000-um-GK-01 | 2.098372e-07 | 8.072455e-09 | 119.9932 | 316.723 | 15.9155 | IRM_MPMS-5S (Old Blue) |  | hematite_Labrador-200-um-GK-01 | 2.311176e-07 | 1.303644e-09 | 119.9968 | 316.723 | 15.9155 | IRM_MPMS-5S (Old Blue) |  | hematite_Labrador-single-crystal-GK-01 | 2.522465e-07 | 4.679564e-09 | 109.99 | 31.00198 | 23.87325 | IRM_MPMS-5S (Old Blue) | [9 empty] | ilmenite _Peculiar Knob_SM-01 | 1.05325e-05 | 9.845028e-08 | 79.99769 | 100.0534 | 15.9155 | IRM_MPMS-XL (Big Red)
[8 empty] | hematite_Labrador-100-um-GK-01 | 2.324395e-07 | -1.268739e-08 | 120.0023 | 316.723 | 23.87325 | IRM_MPMS-5S (Old Blue) |  | hematite_Labrador-1000-um-GK-01 | 2.087508e-07 | 5.472645e-09 | 119.9932 | 316.723 | 23.87325 | IRM_MPMS-5S (Old Blue) |  | hematite_Labrador-200-um-GK-01 | 2.35666e-07 | 1.585486e-08 | 119.9968 | 316.723 | 23.87325 | IRM_MPMS-5S (Old Blue) |  | hematite_Labrador-single-crystal-GK-01 | 2.501268e-07 | -3.192086e-09 | 109.99 | 31.00198 | 79.5775 | IRM_MPMS-5S (Old Blue) | [9 empty] | ilmenite _Peculiar Knob_SM-01 | 1.053327e-05 | 1.043856e-07 | 79.99769 | 100.0534 | 23.87325 | IRM_MPMS-XL (Big Red)
[8 empty] | hematite_Labrador-100-um-GK-01 | 2.3129e-07 | 2.712174e-09 | 120.0023 | 316.723 | 79.5775 | IRM_MPMS-5S (Old Blue) |  | hematite_Labrador-1000-um-GK-01 | 2.101967e-07 | 6.860526e-10 | 119.9932 | 316.723 | 79.5775 | IRM_MPMS-5S (Old Blue) |  | hematite_Labrador-200-um-GK-01 | 2.570677e-07 | 3.451196e-09 | 119.9968 | 316.723 | 79.5775 | IRM_MPMS-5S (Old Blue) |  | hematite_Labrador-single-crystal-GK-01 | 2.516052e-07 | 1.516914e-10 | 109.99 | 31.00198 | 238.7325 | IRM_MPMS-5S (Old Blue) | [9 empty] | ilmenite _Peculiar Knob_SM-01 | 1.053352e-05 | 1.064198e-07 | 79.99769 | 100.0534 | 79.5775 | IRM_MPMS-XL (Big Red)
[8 empty] | hematite_Labrador-100-um-GK-01 | 2.349495e-07 | 1.688911e-09 | 120.0023 | 316.723 | 159.155 | IRM_MPMS-5S (Old Blue) |  | hematite_Labrador-1000-um-GK-01 | 2.129877e-07 | 2.337491e-09 | 119.9932 | 316.723 | 159.155 | IRM_MPMS-5S (Old Blue) |  | hematite_Labrador-200-um-GK-01 | 2.507623e-07 | 7.364607e-09 | 119.9968 | 316.723 | 159.155 | IRM_MPMS-5S (Old Blue) |  | hematite_Labrador-single-crystal-GK-01 | 2.27843e-07 | -6.84382e-09 | 109.99 | 99.94669 | 7.95775 | IRM_MPMS-5S (Old Blue) | [9 empty] | ilmenite _Peculiar Knob_SM-01 | 1.053693e-05 | 1.084441e-07 | 79.99769 | 100.0534 | 159.155 | IRM_MPMS-XL (Big Red)
[8 empty] | hematite_Labrador-100-um-GK-01 | 2.374429e-07 | 1.847193e-09 | 120.0023 | 316.723 | 238.7325 | IRM_MPMS-5S (Old Blue) |  | hematite_Labrador-1000-um-GK-01 | 2.162638e-07 | 2.240512e-09 | 119.9932 | 316.723 | 238.7325 | IRM_MPMS-5S (Old Blue) |  | hematite_Labrador-200-um-GK-01 | 2.575598e-07 | 7.625626e-09 | 119.9968 | 316.723 | 238.7325 | IRM_MPMS-5S (Old Blue) |  | hematite_Labrador-single-crystal-GK-01 | 2.501121e-07 | -6.453714e-10 | 109.99 | 99.94669 | 23.87325 | IRM_MPMS-5S (Old Blue) | [9 empty] | ilmenite _Peculiar Knob_SM-01 | 1.05014e-05 | 1.155185e-07 | 79.99769 | 100.0534 | 238.7325 | IRM_MPMS-XL (Big Red)
[8 empty] | hematite_Labrador-100-um-GK-01 | 2.49756e-07 | 9.979119e-09 | 120.0023 | 997.3405 | 15.9155 | IRM_MPMS-5S (Old Blue) |  | hematite_Labrador-1000-um-GK-01 | 2.057009e-07 | -1.134668e-08 | 119.9932 | 997.3405 | 15.9155 | IRM_MPMS-5S (Old Blue) |  | hematite_Labrador-200-um-GK-01 | 2.163243e-07 | -2.976804e-08 | 119.9968 | 997.3405 | 15.9155 | IRM_MPMS-5S (Old Blue) |  | hematite_Labrador-single-crystal-GK-01 | 2.510331e-07 | 1.193794e-09 | 109.99 | 99.94669 | 79.5775 | IRM_MPMS-5S (Old Blue) | [9 empty] | ilmenite _Peculiar Knob_SM-01 | 1.045814e-05 | 1.039376e-07 | 79.99769 | 316.723 | 15.9155 | IRM_MPMS-XL (Big Red)
[8 empty] | hematite_Labrador-100-um-GK-01 | 2.444734e-07 | -1.070553e-08 | 120.0023 | 997.3405 | 23.87325 | IRM_MPMS-5S (Old Blue) |  | hematite_Labrador-1000-um-GK-01 | 1.940675e-07 | -8.44531e-10 | 119.9932 | 997.3405 | 23.87325 | IRM_MPMS-5S (Old Blue) |  | hematite_Labrador-200-um-GK-01 | 2.674553e-07 | 1.078383e-08 | 119.9968 | 997.3405 | 23.87325 | IRM_MPMS-5S (Old Blue) |  | hematite_Labrador-single-crystal-GK-01 | 2.505135e-07 | -8.221234e-10 | 109.99 | 99.94669 | 238.7325 | IRM_MPMS-5S (Old Blue) | [9 empty] | ilmenite _Peculiar Knob_SM-01 | 1.04498e-05 | 9.816047e-08 | 79.99769 | 316.723 | 23.87325 | IRM_MPMS-XL (Big Red)
[8 empty] | hematite_Labrador-100-um-GK-01 | 2.401973e-07 | 5.146899e-09 | 120.0023 | 997.3405 | 79.5775 | IRM_MPMS-5S (Old Blue) |  | hematite_Labrador-1000-um-GK-01 | 2.122246e-07 | 4.297336e-09 | 119.9932 | 997.3405 | 79.5775 | IRM_MPMS-5S (Old Blue) |  | hematite_Labrador-200-um-GK-01 | 2.390763e-07 | 2.260019e-08 | 119.9968 | 997.3405 | 79.5775 | IRM_MPMS-5S (Old Blue) |  | hematite_Labrador-single-crystal-GK-01 | 2.355425e-07 | 2.371686e-08 | 109.99 | 310.4305 | 7.95775 | IRM_MPMS-5S (Old Blue) | [9 empty] | ilmenite _Peculiar Knob_SM-01 | 1.044864e-05 | 9.596918e-08 | 79.99769 | 316.723 | 79.5775 | IRM_MPMS-XL (Big Red)
[8 empty] | hematite_Labrador-100-um-GK-01 | 2.341348e-07 | 2.176667e-09 | 120.0023 | 997.3405 | 159.155 | IRM_MPMS-5S (Old Blue) |  | hematite_Labrador-1000-um-GK-01 | 2.133632e-07 | 1.380897e-09 | 119.9932 | 997.3405 | 159.155 | IRM_MPMS-5S (Old Blue) |  | hematite_Labrador-200-um-GK-01 | 2.53042e-07 | 9.961603e-09 | 119.9968 | 997.3405 | 159.155 | IRM_MPMS-5S (Old Blue) |  | hematite_Labrador-single-crystal-GK-01 | 2.497888e-07 | -1.569074e-08 | 109.99 | 310.4305 | 23.87325 | IRM_MPMS-5S (Old Blue) | [9 empty] | ilmenite _Peculiar Knob_SM-01 | 1.04517e-05 | 9.89275e-08 | 79.99769 | 316.723 | 159.155 | IRM_MPMS-XL (Big Red)
[8 empty] | hematite_Labrador-100-um-GK-01 | 2.35974e-07 | 1.884913e-09 | 120.0023 | 997.3405 | 238.7325 | IRM_MPMS-5S (Old Blue) |  | hematite_Labrador-1000-um-GK-01 | 2.173125e-07 | 8.568305e-10 | 119.9932 | 997.3405 | 238.7325 | IRM_MPMS-5S (Old Blue) |  | hematite_Labrador-200-um-GK-01 | 2.517916e-07 | 1.041438e-08 | 119.9968 | 997.3405 | 238.7325 | IRM_MPMS-5S (Old Blue) |  | hematite_Labrador-single-crystal-GK-01 | 2.477607e-07 | 2.746988e-09 | 109.99 | 310.4305 | 79.5775 | IRM_MPMS-5S (Old Blue) | [9 empty] | ilmenite _Peculiar Knob_SM-01 | 1.04137e-05 | 1.000062e-07 | 79.99769 | 316.723 | 238.7325 | IRM_MPMS-XL (Big Red)
[8 empty] | hematite_Labrador-100-um-GK-01 | 2.352613e-07 | 2.943137e-09 | 129.993 | 9.998934 | 15.9155 | IRM_MPMS-5S (Old Blue) |  | hematite_Labrador-1000-um-GK-01 | 2.096958e-07 | 3.304777e-09 | 130.0082 | 9.998934 | 15.9155 | IRM_MPMS-5S (Old Blue) |  | hematite_Labrador-200-um-GK-01 | 2.493004e-07 | -5.656765e-09 | 129.9998 | 9.998934 | 15.9155 | IRM_MPMS-5S (Old Blue) |  | hematite_Labrador-single-crystal-GK-01 | 2.523336e-07 | 2.674485e-10 | 109.99 | 310.4305 | 238.7325 | IRM_MPMS-5S (Old Blue) | [9 empty] | ilmenite _Peculiar Knob_SM-01 | 1.034013e-05 | 5.478004e-08 | 79.99769 | 997.3405 | 15.9155 | IRM_MPMS-XL (Big Red)
[8 empty] | hematite_Labrador-100-um-GK-01 | 2.414657e-07 | 1.009391e-10 | 129.993 | 9.998934 | 23.87325 | IRM_MPMS-5S (Old Blue) |  | hematite_Labrador-1000-um-GK-01 | 2.064713e-07 | 7.457228e-10 | 130.0082 | 9.998934 | 23.87325 | IRM_MPMS-5S (Old Blue) |  | hematite_Labrador-200-um-GK-01 | 2.646397e-07 | 4.577568e-09 | 129.9998 | 9.998934 | 23.87325 | IRM_MPMS-5S (Old Blue) |  | hematite_Labrador-single-crystal-GK-01 | 2.113749e-07 | -2.951423e-08 | 109.99 | 997.3405 | 7.95775 | IRM_MPMS-5S (Old Blue) | [9 empty] | ilmenite _Peculiar Knob_SM-01 | 1.035396e-05 | 5.293402e-08 | 79.99769 | 997.3405 | 23.87325 | IRM_MPMS-XL (Big Red)
[8 empty] | hematite_Labrador-100-um-GK-01 | 2.404648e-07 | 2.325066e-09 | 129.993 | 9.998934 | 79.5775 | IRM_MPMS-5S (Old Blue) |  | hematite_Labrador-1000-um-GK-01 | 2.116183e-07 | 1.712657e-09 | 130.0082 | 9.998934 | 79.5775 | IRM_MPMS-5S (Old Blue) |  | hematite_Labrador-200-um-GK-01 | 2.582695e-07 | 3.1158e-09 | 129.9998 | 9.998934 | 79.5775 | IRM_MPMS-5S (Old Blue) |  | hematite_Labrador-single-crystal-GK-01 | 2.317312e-07 | -5.086272e-09 | 109.99 | 997.3405 | 23.87325 | IRM_MPMS-5S (Old Blue) | [9 empty] | ilmenite _Peculiar Knob_SM-01 | 1.034807e-05 | 4.744617e-08 | 79.99769 | 997.3405 | 79.5775 | IRM_MPMS-XL (Big Red)
[8 empty] | hematite_Labrador-100-um-GK-01 | 2.413299e-07 | 2.118043e-09 | 129.993 | 9.998934 | 159.155 | IRM_MPMS-5S (Old Blue) |  | hematite_Labrador-1000-um-GK-01 | 2.14601e-07 | 1.533811e-09 | 130.0082 | 9.998934 | 159.155 | IRM_MPMS-5S (Old Blue) |  | hematite_Labrador-200-um-GK-01 | 2.62167e-07 | 4.324595e-09 | 129.9998 | 9.998934 | 159.155 | IRM_MPMS-5S (Old Blue) |  | hematite_Labrador-single-crystal-GK-01 | 2.488331e-07 | 3.847826e-09 | 109.99 | 997.3405 | 79.5775 | IRM_MPMS-5S (Old Blue) | [9 empty] | ilmenite _Peculiar Knob_SM-01 | 1.035753e-05 | 5.764095e-08 | 79.99769 | 997.3405 | 159.155 | IRM_MPMS-XL (Big Red)
[8 empty] | hematite_Labrador-100-um-GK-01 | 2.419032e-07 | 2.15222e-09 | 129.993 | 9.998934 | 238.7325 | IRM_MPMS-5S (Old Blue) |  | hematite_Labrador-1000-um-GK-01 | 2.168737e-07 | 2.17087e-09 | 130.0082 | 9.998934 | 238.7325 | IRM_MPMS-5S (Old Blue) |  | hematite_Labrador-200-um-GK-01 | 2.643136e-07 | 5.05537e-09 | 129.9998 | 9.998934 | 238.7325 | IRM_MPMS-5S (Old Blue) |  | hematite_Labrador-single-crystal-GK-01 | 2.494745e-07 | 2.318148e-09 | 109.99 | 997.3405 | 238.7325 | IRM_MPMS-5S (Old Blue) | [9 empty] | ilmenite _Peculiar Knob_SM-01 | 1.037586e-05 | 5.907443e-08 | 79.99769 | 997.3405 | 238.7325 | IRM_MPMS-XL (Big Red)
[8 empty] | hematite_Labrador-100-um-GK-01 | 2.44793e-07 | 9.420988e-10 | 129.993 | 31.61889 | 15.9155 | IRM_MPMS-5S (Old Blue) |  | hematite_Labrador-1000-um-GK-01 | 2.058241e-07 | -1.686768e-09 | 130.0082 | 31.61889 | 15.9155 | IRM_MPMS-5S (Old Blue) |  | hematite_Labrador-200-um-GK-01 | 2.631942e-07 | 1.410701e-09 | 129.9998 | 31.61889 | 15.9155 | IRM_MPMS-5S (Old Blue) |  | hematite_Labrador-single-crystal-GK-01 | 2.459842e-07 | -3.624367e-11 | 119.99 | 1.000576 | 7.95775 | IRM_MPMS-5S (Old Blue) | [9 empty] | ilmenite _Peculiar Knob_SM-01 | 9.408852e-06 | 5.918933e-08 | 89.99918 | 1.000576 | 15.9155 | IRM_MPMS-XL (Big Red)
[8 empty] | hematite_Labrador-100-um-GK-01 | 2.395229e-07 | -4.156478e-09 | 129.993 | 31.61889 | 23.87325 | IRM_MPMS-5S (Old Blue) |  | hematite_Labrador-1000-um-GK-01 | 2.058409e-07 | 3.461274e-09 | 130.0082 | 31.61889 | 23.87325 | IRM_MPMS-5S (Old Blue) |  | hematite_Labrador-200-um-GK-01 | 2.578188e-07 | 3.539832e-09 | 129.9998 | 31.61889 | 23.87325 | IRM_MPMS-5S (Old Blue) |  | hematite_Labrador-single-crystal-GK-01 | 2.499795e-07 | -3.5293e-10 | 119.99 | 1.000576 | 23.87325 | IRM_MPMS-5S (Old Blue) | [9 empty] | ilmenite _Peculiar Knob_SM-01 | 9.408445e-06 | 5.974061e-08 | 89.99918 | 1.000576 | 23.87325 | IRM_MPMS-XL (Big Red)
[8 empty] | hematite_Labrador-100-um-GK-01 | 2.398797e-07 | 1.917446e-09 | 129.993 | 31.61889 | 79.5775 | IRM_MPMS-5S (Old Blue) |  | hematite_Labrador-1000-um-GK-01 | 2.132037e-07 | 1.785321e-09 | 130.0082 | 31.61889 | 79.5775 | IRM_MPMS-5S (Old Blue) |  | hematite_Labrador-200-um-GK-01 | 2.578291e-07 | 6.151528e-09 | 129.9998 | 31.61889 | 79.5775 | IRM_MPMS-5S (Old Blue) |  | hematite_Labrador-single-crystal-GK-01 | 2.505731e-07 | 1.783056e-11 | 119.99 | 1.000576 | 79.5775 | IRM_MPMS-5S (Old Blue) | [9 empty] | ilmenite _Peculiar Knob_SM-01 | 9.412191e-06 | 6.140691e-08 | 89.99918 | 1.000576 | 79.5775 | IRM_MPMS-XL (Big Red)
[8 empty] | hematite_Labrador-100-um-GK-01 | 2.399324e-07 | 2.166084e-09 | 129.993 | 31.61889 | 159.155 | IRM_MPMS-5S (Old Blue) |  | hematite_Labrador-1000-um-GK-01 | 2.148279e-07 | 1.793764e-09 | 130.0082 | 31.61889 | 159.155 | IRM_MPMS-5S (Old Blue) |  | hematite_Labrador-200-um-GK-01 | 2.594869e-07 | 4.969404e-09 | 129.9998 | 31.61889 | 159.155 | IRM_MPMS-5S (Old Blue) |  | hematite_Labrador-single-crystal-GK-01 | 2.514018e-07 | 3.785277e-10 | 119.99 | 1.000576 | 238.7325 | IRM_MPMS-5S (Old Blue) | [9 empty] | ilmenite _Peculiar Knob_SM-01 | 9.417661e-06 | 6.368726e-08 | 89.99918 | 1.000576 | 159.155 | IRM_MPMS-XL (Big Red)
[8 empty] | hematite_Labrador-100-um-GK-01 | 2.403047e-07 | 1.574973e-09 | 129.993 | 31.61889 | 238.7325 | IRM_MPMS-5S (Old Blue) |  | hematite_Labrador-1000-um-GK-01 | 2.169955e-07 | 2.500343e-09 | 130.0082 | 31.61889 | 238.7325 | IRM_MPMS-5S (Old Blue) |  | hematite_Labrador-200-um-GK-01 | 2.615329e-07 | 5.326012e-09 | 129.9998 | 31.61889 | 238.7325 | IRM_MPMS-5S (Old Blue) |  | hematite_Labrador-single-crystal-GK-01 | 2.546166e-07 | 1.434898e-09 | 119.99 | 3.000192 | 7.95775 | IRM_MPMS-5S (Old Blue) | [9 empty] | ilmenite _Peculiar Knob_SM-01 | 9.422278e-06 | 6.565593e-08 | 89.99918 | 1.000576 | 238.7325 | IRM_MPMS-XL (Big Red)
[8 empty] | hematite_Labrador-100-um-GK-01 | 2.504294e-07 | 9.153672e-09 | 129.993 | 99.94669 | 15.9155 | IRM_MPMS-5S (Old Blue) |  | hematite_Labrador-1000-um-GK-01 | 1.994736e-07 | 1.135797e-09 | 130.0082 | 99.94669 | 15.9155 | IRM_MPMS-5S (Old Blue) |  | hematite_Labrador-200-um-GK-01 | 2.646685e-07 | 1.615811e-09 | 129.9998 | 99.94669 | 15.9155 | IRM_MPMS-5S (Old Blue) |  | hematite_Labrador-single-crystal-GK-01 | 2.503392e-07 | -3.967361e-10 | 119.99 | 3.000192 | 23.87325 | IRM_MPMS-5S (Old Blue) | [9 empty] | ilmenite _Peculiar Knob_SM-01 | 9.361705e-06 | 6.268767e-08 | 89.99918 | 3.163809 | 15.9155 | IRM_MPMS-XL (Big Red)
[8 empty] | hematite_Labrador-100-um-GK-01 | 2.317746e-07 | -5.819928e-12 | 129.993 | 99.94669 | 23.87325 | IRM_MPMS-5S (Old Blue) |  | hematite_Labrador-1000-um-GK-01 | 2.033515e-07 | -4.980904e-09 | 130.0082 | 99.94669 | 23.87325 | IRM_MPMS-5S (Old Blue) |  | hematite_Labrador-200-um-GK-01 | 2.454659e-07 | -7.63214e-09 | 129.9998 | 99.94669 | 23.87325 | IRM_MPMS-5S (Old Blue) |  | hematite_Labrador-single-crystal-GK-01 | 2.518526e-07 | 6.834828e-10 | 119.99 | 3.000192 | 79.5775 | IRM_MPMS-5S (Old Blue) | [9 empty] | ilmenite _Peculiar Knob_SM-01 | 9.362578e-06 | 6.357598e-08 | 89.99918 | 3.163809 | 23.87325 | IRM_MPMS-XL (Big Red)
[8 empty] | hematite_Labrador-100-um-GK-01 | 2.3891e-07 | 2.310353e-09 | 129.993 | 99.94669 | 79.5775 | IRM_MPMS-5S (Old Blue) |  | hematite_Labrador-1000-um-GK-01 | 2.138369e-07 | 2.110058e-09 | 130.0082 | 99.94669 | 79.5775 | IRM_MPMS-5S (Old Blue) |  | hematite_Labrador-200-um-GK-01 | 2.540192e-07 | 5.971898e-09 | 129.9998 | 99.94669 | 79.5775 | IRM_MPMS-5S (Old Blue) |  | hematite_Labrador-single-crystal-GK-01 | 2.513618e-07 | 9.098282e-10 | 119.99 | 3.000192 | 238.7325 | IRM_MPMS-5S (Old Blue) | [9 empty] | ilmenite _Peculiar Knob_SM-01 | 9.367158e-06 | 6.647828e-08 | 89.99918 | 3.163809 | 79.5775 | IRM_MPMS-XL (Big Red)
[8 empty] | hematite_Labrador-100-um-GK-01 | 2.376655e-07 | 2.031965e-09 | 129.993 | 99.94669 | 159.155 | IRM_MPMS-5S (Old Blue) |  | hematite_Labrador-1000-um-GK-01 | 2.149801e-07 | 1.484222e-09 | 130.0082 | 99.94669 | 159.155 | IRM_MPMS-5S (Old Blue) |  | hematite_Labrador-200-um-GK-01 | 2.595129e-07 | 4.81411e-09 | 129.9998 | 99.94669 | 159.155 | IRM_MPMS-5S (Old Blue) |  | hematite_Labrador-single-crystal-GK-01 | 2.35427e-07 | 3.691771e-09 | 119.99 | 9.998934 | 7.95775 | IRM_MPMS-5S (Old Blue) | [9 empty] | ilmenite _Peculiar Knob_SM-01 | 9.373638e-06 | 6.855028e-08 | 89.99918 | 3.163809 | 159.155 | IRM_MPMS-XL (Big Red)
[8 empty] | hematite_Labrador-100-um-GK-01 | 2.40092e-07 | 1.262968e-09 | 129.993 | 99.94669 | 238.7325 | IRM_MPMS-5S (Old Blue) |  | hematite_Labrador-1000-um-GK-01 | 2.161341e-07 | 1.927632e-09 | 130.0082 | 99.94669 | 238.7325 | IRM_MPMS-5S (Old Blue) |  | hematite_Labrador-200-um-GK-01 | 2.608615e-07 | 6.192749e-09 | 129.9998 | 99.94669 | 238.7325 | IRM_MPMS-5S (Old Blue) |  | hematite_Labrador-single-crystal-GK-01 | 2.489223e-07 | 1.433623e-09 | 119.99 | 9.998934 | 23.87325 | IRM_MPMS-5S (Old Blue) | [9 empty] | ilmenite _Peculiar Knob_SM-01 | 9.381005e-06 | 7.040316e-08 | 89.99918 | 3.163809 | 238.7325 | IRM_MPMS-XL (Big Red)
[8 empty] | hematite_Labrador-100-um-GK-01 | 2.497662e-07 | 1.691563e-08 | 129.993 | 316.723 | 15.9155 | IRM_MPMS-5S (Old Blue) |  | hematite_Labrador-1000-um-GK-01 | 1.973639e-07 | 7.835222e-09 | 130.0082 | 316.723 | 15.9155 | IRM_MPMS-5S (Old Blue) |  | hematite_Labrador-200-um-GK-01 | 2.341178e-07 | 3.746386e-09 | 129.9998 | 316.723 | 15.9155 | IRM_MPMS-5S (Old Blue) |  | hematite_Labrador-single-crystal-GK-01 | 2.499557e-07 | 2.451809e-10 | 119.99 | 9.998934 | 79.5775 | IRM_MPMS-5S (Old Blue) | [9 empty] | ilmenite _Peculiar Knob_SM-01 | 9.31988e-06 | 6.00008e-08 | 89.99918 | 10.00747 | 15.9155 | IRM_MPMS-XL (Big Red)
[8 empty] | hematite_Labrador-100-um-GK-01 | 2.356524e-07 | 8.041671e-10 | 129.993 | 316.723 | 23.87325 | IRM_MPMS-5S (Old Blue) |  | hematite_Labrador-1000-um-GK-01 | 2.123788e-07 | 7.405288e-09 | 130.0082 | 316.723 | 23.87325 | IRM_MPMS-5S (Old Blue) |  | hematite_Labrador-200-um-GK-01 | 2.399543e-07 | -1.362527e-08 | 129.9998 | 316.723 | 23.87325 | IRM_MPMS-5S (Old Blue) |  | hematite_Labrador-single-crystal-GK-01 | 2.511693e-07 | 2.403431e-10 | 119.99 | 9.998934 | 238.7325 | IRM_MPMS-5S (Old Blue) | [9 empty] | ilmenite _Peculiar Knob_SM-01 | 9.319498e-06 | 6.229147e-08 | 89.99918 | 10.00747 | 23.87325 | IRM_MPMS-XL (Big Red)
[8 empty] | hematite_Labrador-100-um-GK-01 | 2.386865e-07 | 4.897868e-10 | 129.993 | 316.723 | 79.5775 | IRM_MPMS-5S (Old Blue) |  | hematite_Labrador-1000-um-GK-01 | 2.128557e-07 | 2.092009e-09 | 130.0082 | 316.723 | 79.5775 | IRM_MPMS-5S (Old Blue) |  | hematite_Labrador-200-um-GK-01 | 2.497399e-07 | 5.978727e-09 | 129.9998 | 316.723 | 79.5775 | IRM_MPMS-5S (Old Blue) |  | hematite_Labrador-single-crystal-GK-01 | 2.47898e-07 | 2.684816e-08 | 119.99 | 31.00198 | 7.95775 | IRM_MPMS-5S (Old Blue) | [9 empty] | ilmenite _Peculiar Knob_SM-01 | 9.32454e-06 | 6.418376e-08 | 89.99918 | 10.00747 | 79.5775 | IRM_MPMS-XL (Big Red)
[8 empty] | hematite_Labrador-100-um-GK-01 | 2.392003e-07 | 2.495939e-09 | 129.993 | 316.723 | 159.155 | IRM_MPMS-5S (Old Blue) |  | hematite_Labrador-1000-um-GK-01 | 2.142563e-07 | 2.08595e-09 | 130.0082 | 316.723 | 159.155 | IRM_MPMS-5S (Old Blue) |  | hematite_Labrador-200-um-GK-01 | 2.562362e-07 | 9.103509e-09 | 129.9998 | 316.723 | 159.155 | IRM_MPMS-5S (Old Blue) |  | hematite_Labrador-single-crystal-GK-01 | 2.402305e-07 | 9.848122e-09 | 119.99 | 31.00198 | 23.87325 | IRM_MPMS-5S (Old Blue) | [9 empty] | ilmenite _Peculiar Knob_SM-01 | 9.330364e-06 | 6.622754e-08 | 89.99918 | 10.00747 | 159.155 | IRM_MPMS-XL (Big Red)
[8 empty] | hematite_Labrador-100-um-GK-01 | 2.37668e-07 | 2.439423e-09 | 129.993 | 316.723 | 238.7325 | IRM_MPMS-5S (Old Blue) |  | hematite_Labrador-1000-um-GK-01 | 2.163959e-07 | 2.635812e-09 | 130.0082 | 316.723 | 238.7325 | IRM_MPMS-5S (Old Blue) |  | hematite_Labrador-200-um-GK-01 | 2.581893e-07 | 7.104386e-09 | 129.9998 | 316.723 | 238.7325 | IRM_MPMS-5S (Old Blue) |  | hematite_Labrador-single-crystal-GK-01 | 2.495568e-07 | 3.810192e-09 | 119.99 | 31.00198 | 79.5775 | IRM_MPMS-5S (Old Blue) | [9 empty] | ilmenite _Peculiar Knob_SM-01 | 9.337995e-06 | 6.820446e-08 | 89.99918 | 10.00747 | 238.7325 | IRM_MPMS-XL (Big Red)
[8 empty] | hematite_Labrador-100-um-GK-01 | 2.236526e-07 | -8.873825e-09 | 129.993 | 997.3405 | 15.9155 | IRM_MPMS-5S (Old Blue) |  | hematite_Labrador-1000-um-GK-01 | 2.09229e-07 | -7.631626e-10 | 130.0082 | 997.3405 | 15.9155 | IRM_MPMS-5S (Old Blue) |  | hematite_Labrador-200-um-GK-01 | 1.972867e-07 | 2.883295e-08 | 129.9998 | 997.3405 | 15.9155 | IRM_MPMS-5S (Old Blue) |  | hematite_Labrador-single-crystal-GK-01 | 2.519867e-07 | 1.876617e-09 | 119.99 | 31.00198 | 238.7325 | IRM_MPMS-5S (Old Blue) | [9 empty] | ilmenite _Peculiar Knob_SM-01 | 9.248889e-06 | 7.436882e-08 | 89.99918 | 31.62955 | 15.9155 | IRM_MPMS-XL (Big Red)
[8 empty] | hematite_Labrador-100-um-GK-01 | 2.605028e-07 | -7.037573e-09 | 129.993 | 997.3405 | 23.87325 | IRM_MPMS-5S (Old Blue) |  | hematite_Labrador-1000-um-GK-01 | 2.020893e-07 | -3.544815e-09 | 130.0082 | 997.3405 | 23.87325 | IRM_MPMS-5S (Old Blue) |  | hematite_Labrador-200-um-GK-01 | 2.461485e-07 | -1.465396e-08 | 129.9998 | 997.3405 | 23.87325 | IRM_MPMS-5S (Old Blue) |  | hematite_Labrador-single-crystal-GK-01 | 2.734596e-07 | 6.240078e-08 | 119.99 | 99.94669 | 7.95775 | IRM_MPMS-5S (Old Blue) | [9 empty] | ilmenite _Peculiar Knob_SM-01 | 9.249773e-06 | 7.437394e-08 | 89.99918 | 31.62955 | 23.87325 | IRM_MPMS-XL (Big Red)
[8 empty] | hematite_Labrador-100-um-GK-01 | 2.397246e-07 | -1.638009e-09 | 129.993 | 997.3405 | 79.5775 | IRM_MPMS-5S (Old Blue) |  | hematite_Labrador-1000-um-GK-01 | 2.142156e-07 | 1.053194e-09 | 130.0082 | 997.3405 | 79.5775 | IRM_MPMS-5S (Old Blue) |  | hematite_Labrador-200-um-GK-01 | 2.641593e-07 | 1.854135e-08 | 129.9998 | 997.3405 | 79.5775 | IRM_MPMS-5S (Old Blue) |  | hematite_Labrador-single-crystal-GK-01 | 2.228686e-07 | -1.977323e-10 | 119.99 | 99.94669 | 23.87325 | IRM_MPMS-5S (Old Blue) | [9 empty] | ilmenite _Peculiar Knob_SM-01 | 9.250866e-06 | 7.506911e-08 | 89.99918 | 31.62955 | 79.5775 | IRM_MPMS-XL (Big Red)
[8 empty] | hematite_Labrador-100-um-GK-01 | 2.385504e-07 | -1.212478e-09 | 129.993 | 997.3405 | 159.155 | IRM_MPMS-5S (Old Blue) |  | hematite_Labrador-1000-um-GK-01 | 2.156697e-07 | 2.539199e-10 | 130.0082 | 997.3405 | 159.155 | IRM_MPMS-5S (Old Blue) |  | hematite_Labrador-200-um-GK-01 | 2.580137e-07 | 9.55771e-09 | 129.9998 | 997.3405 | 159.155 | IRM_MPMS-5S (Old Blue) |  | hematite_Labrador-single-crystal-GK-01 | 2.43539e-07 | 3.233948e-09 | 119.99 | 99.94669 | 79.5775 | IRM_MPMS-5S (Old Blue) | [9 empty] | ilmenite _Peculiar Knob_SM-01 | 9.259359e-06 | 7.790839e-08 | 89.99918 | 31.62955 | 159.155 | IRM_MPMS-XL (Big Red)
[8 empty] | hematite_Labrador-100-um-GK-01 | 2.365996e-07 | 2.840547e-09 | 129.993 | 997.3405 | 238.7325 | IRM_MPMS-5S (Old Blue) |  | hematite_Labrador-1000-um-GK-01 | 2.181198e-07 | 2.522304e-09 | 130.0082 | 997.3405 | 238.7325 | IRM_MPMS-5S (Old Blue) |  | hematite_Labrador-200-um-GK-01 | 2.541782e-07 | 1.319426e-08 | 129.9998 | 997.3405 | 238.7325 | IRM_MPMS-5S (Old Blue) |  | hematite_Labrador-single-crystal-GK-01 | 2.525462e-07 | -1.014086e-10 | 119.99 | 99.94669 | 238.7325 | IRM_MPMS-5S (Old Blue) | [9 empty] | ilmenite _Peculiar Knob_SM-01 | 9.265196e-06 | 7.991524e-08 | 89.99918 | 31.62955 | 238.7325 | IRM_MPMS-XL (Big Red)
[8 empty] | hematite_Labrador-100-um-GK-01 | 2.451297e-07 | 4.961567e-09 | 139.9999 | 9.998934 | 15.9155 | IRM_MPMS-5S (Old Blue) |  | hematite_Labrador-1000-um-GK-01 | 2.005115e-07 | 1.303167e-09 | 139.9999 | 9.998934 | 15.9155 | IRM_MPMS-5S (Old Blue) |  | hematite_Labrador-200-um-GK-01 | 2.670085e-07 | 4.62256e-10 | 139.9993 | 9.998934 | 15.9155 | IRM_MPMS-5S (Old Blue) |  | hematite_Labrador-single-crystal-GK-01 | 2.778186e-07 | -3.765932e-09 | 119.99 | 310.4305 | 7.95775 | IRM_MPMS-5S (Old Blue) | [9 empty] | ilmenite _Peculiar Knob_SM-01 | 9.19824e-06 | 7.505265e-08 | 89.99918 | 100.0534 | 15.9155 | IRM_MPMS-XL (Big Red)
[8 empty] | hematite_Labrador-100-um-GK-01 | 2.425063e-07 | 2.2027e-09 | 139.9999 | 9.998934 | 23.87325 | IRM_MPMS-5S (Old Blue) |  | hematite_Labrador-1000-um-GK-01 | 2.076726e-07 | 3.14128e-09 | 139.9999 | 9.998934 | 23.87325 | IRM_MPMS-5S (Old Blue) |  | hematite_Labrador-200-um-GK-01 | 2.518497e-07 | -1.674016e-09 | 139.9993 | 9.998934 | 23.87325 | IRM_MPMS-5S (Old Blue) |  | hematite_Labrador-single-crystal-GK-01 | 2.686928e-07 | -1.712152e-08 | 119.99 | 310.4305 | 23.87325 | IRM_MPMS-5S (Old Blue) | [9 empty] | ilmenite _Peculiar Knob_SM-01 | 9.205556e-06 | 7.456394e-08 | 89.99918 | 100.0534 | 23.87325 | IRM_MPMS-XL (Big Red)
[8 empty] | hematite_Labrador-100-um-GK-01 | 2.408475e-07 | 2.800862e-09 | 139.9999 | 9.998934 | 79.5775 | IRM_MPMS-5S (Old Blue) |  | hematite_Labrador-1000-um-GK-01 | 2.137627e-07 | 2.540815e-09 | 139.9999 | 9.998934 | 79.5775 | IRM_MPMS-5S (Old Blue) |  | hematite_Labrador-200-um-GK-01 | 2.632269e-07 | 2.166603e-09 | 139.9993 | 9.998934 | 79.5775 | IRM_MPMS-5S (Old Blue) |  | hematite_Labrador-single-crystal-GK-01 | 2.523071e-07 | -2.602415e-09 | 119.99 | 310.4305 | 79.5775 | IRM_MPMS-5S (Old Blue) | [9 empty] | ilmenite _Peculiar Knob_SM-01 | 9.210037e-06 | 7.699925e-08 | 89.99918 | 100.0534 | 79.5775 | IRM_MPMS-XL (Big Red)
[8 empty] | hematite_Labrador-100-um-GK-01 | 2.441123e-07 | 1.704525e-09 | 139.9999 | 9.998934 | 159.155 | IRM_MPMS-5S (Old Blue) |  | hematite_Labrador-1000-um-GK-01 | 2.16174e-07 | 1.995696e-09 | 139.9999 | 9.998934 | 159.155 | IRM_MPMS-5S (Old Blue) |  | hematite_Labrador-200-um-GK-01 | 2.643937e-07 | 4.212313e-09 | 139.9993 | 9.998934 | 159.155 | IRM_MPMS-5S (Old Blue) |  | hematite_Labrador-single-crystal-GK-01 | 2.506807e-07 | 1.548729e-09 | 119.99 | 310.4305 | 238.7325 | IRM_MPMS-5S (Old Blue) | [9 empty] | ilmenite _Peculiar Knob_SM-01 | 9.211887e-06 | 7.899941e-08 | 89.99918 | 100.0534 | 159.155 | IRM_MPMS-XL (Big Red)
[8 empty] | hematite_Labrador-100-um-GK-01 | 2.440778e-07 | 1.277999e-09 | 139.9999 | 9.998934 | 238.7325 | IRM_MPMS-5S (Old Blue) |  | hematite_Labrador-1000-um-GK-01 | 2.178563e-07 | 2.363815e-09 | 139.9999 | 9.998934 | 238.7325 | IRM_MPMS-5S (Old Blue) |  | hematite_Labrador-200-um-GK-01 | 2.65887e-07 | 4.656615e-09 | 139.9993 | 9.998934 | 238.7325 | IRM_MPMS-5S (Old Blue) |  | hematite_Labrador-single-crystal-GK-01 | 3.264727e-07 | -8.0052e-08 | 119.99 | 997.3405 | 7.95775 | IRM_MPMS-5S (Old Blue) | [9 empty] | ilmenite _Peculiar Knob_SM-01 | 9.223647e-06 | 8.120683e-08 | 89.99918 | 100.0534 | 238.7325 | IRM_MPMS-XL (Big Red)
[8 empty] | hematite_Labrador-100-um-GK-01 | 2.472862e-07 | 4.753832e-10 | 139.9999 | 31.61889 | 15.9155 | IRM_MPMS-5S (Old Blue) |  | hematite_Labrador-1000-um-GK-01 | 2.057192e-07 | -4.359916e-09 | 139.9999 | 31.61889 | 15.9155 | IRM_MPMS-5S (Old Blue) |  | hematite_Labrador-200-um-GK-01 | 2.48798e-07 | -4.73909e-09 | 139.9993 | 31.61889 | 15.9155 | IRM_MPMS-5S (Old Blue) |  | hematite_Labrador-single-crystal-GK-01 | 2.517978e-07 | 1.496117e-08 | 119.99 | 997.3405 | 23.87325 | IRM_MPMS-5S (Old Blue) | [9 empty] | ilmenite _Peculiar Knob_SM-01 | 9.147037e-06 | 6.867368e-08 | 89.99918 | 316.723 | 15.9155 | IRM_MPMS-XL (Big Red)
[8 empty] | hematite_Labrador-100-um-GK-01 | 2.4309e-07 | 3.915259e-09 | 139.9999 | 31.61889 | 23.87325 | IRM_MPMS-5S (Old Blue) |  | hematite_Labrador-1000-um-GK-01 | 2.087968e-07 | -2.076861e-09 | 139.9999 | 31.61889 | 23.87325 | IRM_MPMS-5S (Old Blue) |  | hematite_Labrador-200-um-GK-01 | 2.626805e-07 | -8.63976e-10 | 139.9993 | 31.61889 | 23.87325 | IRM_MPMS-5S (Old Blue) |  | hematite_Labrador-single-crystal-GK-01 | 2.550106e-07 | 1.105393e-09 | 119.99 | 997.3405 | 79.5775 | IRM_MPMS-5S (Old Blue) | [9 empty] | ilmenite _Peculiar Knob_SM-01 | 9.148711e-06 | 6.126961e-08 | 89.99918 | 316.723 | 23.87325 | IRM_MPMS-XL (Big Red)
[8 empty] | hematite_Labrador-100-um-GK-01 | 2.428745e-07 | 1.582004e-09 | 139.9999 | 31.61889 | 79.5775 | IRM_MPMS-5S (Old Blue) |  | hematite_Labrador-1000-um-GK-01 | 2.126489e-07 | 1.834356e-09 | 139.9999 | 31.61889 | 79.5775 | IRM_MPMS-5S (Old Blue) |  | hematite_Labrador-200-um-GK-01 | 2.594411e-07 | 3.651571e-09 | 139.9993 | 31.61889 | 79.5775 | IRM_MPMS-5S (Old Blue) |  | hematite_Labrador-single-crystal-GK-01 | 2.487788e-07 | 4.532829e-09 | 119.99 | 997.3405 | 238.7325 | IRM_MPMS-5S (Old Blue) | [9 empty] | ilmenite _Peculiar Knob_SM-01 | 9.15242e-06 | 6.800686e-08 | 89.99918 | 316.723 | 79.5775 | IRM_MPMS-XL (Big Red)
[8 empty] | hematite_Labrador-100-um-GK-01 | 2.413045e-07 | 1.728274e-09 | 139.9999 | 31.61889 | 159.155 | IRM_MPMS-5S (Old Blue) |  | hematite_Labrador-1000-um-GK-01 | 2.153778e-07 | 1.665358e-09 | 139.9999 | 31.61889 | 159.155 | IRM_MPMS-5S (Old Blue) |  | hematite_Labrador-200-um-GK-01 | 2.614043e-07 | 4.175815e-09 | 139.9993 | 31.61889 | 159.155 | IRM_MPMS-5S (Old Blue) |  | hematite_Labrador-single-crystal-GK-01 | 2.484696e-07 | -2.924459e-09 | 129.99 | 1.000576 | 7.95775 | IRM_MPMS-5S (Old Blue) | [9 empty] | ilmenite _Peculiar Knob_SM-01 | 9.159151e-06 | 7.087924e-08 | 89.99918 | 316.723 | 159.155 | IRM_MPMS-XL (Big Red)
[8 empty] | hematite_Labrador-100-um-GK-01 | 2.411925e-07 | 1.921932e-09 | 139.9999 | 31.61889 | 238.7325 | IRM_MPMS-5S (Old Blue) |  | hematite_Labrador-1000-um-GK-01 | 2.16913e-07 | 1.951009e-09 | 139.9999 | 31.61889 | 238.7325 | IRM_MPMS-5S (Old Blue) |  | hematite_Labrador-200-um-GK-01 | 2.61938e-07 | 5.884733e-09 | 139.9993 | 31.61889 | 238.7325 | IRM_MPMS-5S (Old Blue) |  | hematite_Labrador-single-crystal-GK-01 | 2.494854e-07 | -5.206268e-10 | 129.99 | 1.000576 | 23.87325 | IRM_MPMS-5S (Old Blue) | [9 empty] | ilmenite _Peculiar Knob_SM-01 | 9.161274e-06 | 7.329e-08 | 89.99918 | 316.723 | 238.7325 | IRM_MPMS-XL (Big Red)
[8 empty] | hematite_Labrador-100-um-GK-01 | 2.439714e-07 | 6.236394e-09 | 139.9999 | 99.94669 | 15.9155 | IRM_MPMS-5S (Old Blue) |  | hematite_Labrador-1000-um-GK-01 | 2.103739e-07 | -3.262222e-09 | 139.9999 | 99.94669 | 15.9155 | IRM_MPMS-5S (Old Blue) |  | hematite_Labrador-200-um-GK-01 | 2.808486e-07 | 1.575453e-08 | 139.9993 | 99.94669 | 15.9155 | IRM_MPMS-5S (Old Blue) |  | hematite_Labrador-single-crystal-GK-01 | 2.508995e-07 | 1.365838e-10 | 129.99 | 1.000576 | 79.5775 | IRM_MPMS-5S (Old Blue) | [9 empty] | ilmenite _Peculiar Knob_SM-01 | 9.06785e-06 | 3.249407e-08 | 89.99918 | 997.3405 | 15.9155 | IRM_MPMS-XL (Big Red)
[8 empty] | hematite_Labrador-100-um-GK-01 | 2.42652e-07 | -5.914775e-10 | 139.9999 | 99.94669 | 23.87325 | IRM_MPMS-5S (Old Blue) |  | hematite_Labrador-1000-um-GK-01 | 2.062058e-07 | 6.063028e-10 | 139.9999 | 99.94669 | 23.87325 | IRM_MPMS-5S (Old Blue) |  | hematite_Labrador-200-um-GK-01 | 2.493625e-07 | 3.349976e-09 | 139.9993 | 99.94669 | 23.87325 | IRM_MPMS-5S (Old Blue) |  | hematite_Labrador-single-crystal-GK-01 | 2.517814e-07 | 3.150946e-10 | 129.99 | 1.000576 | 238.7325 | IRM_MPMS-5S (Old Blue) | [9 empty] | ilmenite _Peculiar Knob_SM-01 | 9.076557e-06 | 4.48465e-08 | 89.99918 | 997.3405 | 23.87325 | IRM_MPMS-XL (Big Red)
[8 empty] | hematite_Labrador-100-um-GK-01 | 2.391823e-07 | 2.963638e-09 | 139.9999 | 99.94669 | 79.5775 | IRM_MPMS-5S (Old Blue) |  | hematite_Labrador-1000-um-GK-01 | 2.16495e-07 | 1.877955e-09 | 139.9999 | 99.94669 | 79.5775 | IRM_MPMS-5S (Old Blue) |  | hematite_Labrador-200-um-GK-01 | 2.548704e-07 | 5.442451e-10 | 139.9993 | 99.94669 | 79.5775 | IRM_MPMS-5S (Old Blue) |  | hematite_Labrador-single-crystal-GK-01 | 2.528559e-07 | -3.007961e-09 | 129.99 | 3.000192 | 7.95775 | IRM_MPMS-5S (Old Blue) | [9 empty] | ilmenite _Peculiar Knob_SM-01 | 9.07737e-06 | 3.125101e-08 | 89.99918 | 997.3405 | 79.5775 | IRM_MPMS-XL (Big Red)
[8 empty] | hematite_Labrador-100-um-GK-01 | 2.388372e-07 | 1.660321e-09 | 139.9999 | 99.94669 | 159.155 | IRM_MPMS-5S (Old Blue) |  | hematite_Labrador-1000-um-GK-01 | 2.144161e-07 | 1.641123e-09 | 139.9999 | 99.94669 | 159.155 | IRM_MPMS-5S (Old Blue) |  | hematite_Labrador-200-um-GK-01 | 2.613349e-07 | 4.478416e-09 | 139.9993 | 99.94669 | 159.155 | IRM_MPMS-5S (Old Blue) |  | hematite_Labrador-single-crystal-GK-01 | 2.530584e-07 | 2.01189e-10 | 129.99 | 3.000192 | 23.87325 | IRM_MPMS-5S (Old Blue) | [9 empty] | ilmenite _Peculiar Knob_SM-01 | 9.084507e-06 | 2.92161e-08 | 89.99918 | 997.3405 | 159.155 | IRM_MPMS-XL (Big Red)
[8 empty] | hematite_Labrador-100-um-GK-01 | 2.398227e-07 | 2.362254e-09 | 139.9999 | 99.94669 | 238.7325 | IRM_MPMS-5S (Old Blue) |  | hematite_Labrador-1000-um-GK-01 | 2.171169e-07 | 2.233084e-09 | 139.9999 | 99.94669 | 238.7325 | IRM_MPMS-5S (Old Blue) |  | hematite_Labrador-200-um-GK-01 | 2.618329e-07 | 4.504246e-09 | 139.9993 | 99.94669 | 238.7325 | IRM_MPMS-5S (Old Blue) |  | hematite_Labrador-single-crystal-GK-01 | 2.507633e-07 | 7.56129e-10 | 129.99 | 3.000192 | 79.5775 | IRM_MPMS-5S (Old Blue) | [9 empty] | ilmenite _Peculiar Knob_SM-01 | 9.092451e-06 | 3.573964e-08 | 89.99918 | 997.3405 | 238.7325 | IRM_MPMS-XL (Big Red)
[8 empty] | hematite_Labrador-100-um-GK-01 | 2.526507e-07 | 8.132942e-09 | 139.9999 | 316.723 | 15.9155 | IRM_MPMS-5S (Old Blue) |  | hematite_Labrador-1000-um-GK-01 | 2.016678e-07 | -7.797688e-09 | 139.9999 | 316.723 | 15.9155 | IRM_MPMS-5S (Old Blue) |  | hematite_Labrador-200-um-GK-01 | 2.76717e-07 | 3.390061e-08 | 139.9993 | 316.723 | 15.9155 | IRM_MPMS-5S (Old Blue) |  | hematite_Labrador-single-crystal-GK-01 | 2.517233e-07 | 4.243319e-10 | 129.99 | 3.000192 | 238.7325 | IRM_MPMS-5S (Old Blue) | [9 empty] | ilmenite _Peculiar Knob_SM-01 | 8.511509e-06 | 4.309459e-08 | 100.0027 | 1.000576 | 15.9155 | IRM_MPMS-XL (Big Red)
[8 empty] | hematite_Labrador-100-um-GK-01 | 2.254902e-07 | 9.670256e-09 | 139.9999 | 316.723 | 23.87325 | IRM_MPMS-5S (Old Blue) |  | hematite_Labrador-1000-um-GK-01 | 2.064943e-07 | -1.472611e-09 | 139.9999 | 316.723 | 23.87325 | IRM_MPMS-5S (Old Blue) |  | hematite_Labrador-200-um-GK-01 | 2.498241e-07 | 7.489834e-09 | 139.9993 | 316.723 | 23.87325 | IRM_MPMS-5S (Old Blue) |  | hematite_Labrador-single-crystal-GK-01 | 2.332647e-07 | 1.89647e-09 | 129.99 | 9.998934 | 7.95775 | IRM_MPMS-5S (Old Blue) | [9 empty] | ilmenite _Peculiar Knob_SM-01 | 8.511255e-06 | 4.392322e-08 | 100.0027 | 1.000576 | 23.87325 | IRM_MPMS-XL (Big Red)
[8 empty] | hematite_Labrador-100-um-GK-01 | 2.380107e-07 | 1.615234e-09 | 139.9999 | 316.723 | 79.5775 | IRM_MPMS-5S (Old Blue) |  | hematite_Labrador-1000-um-GK-01 | 2.144996e-07 | 2.086094e-09 | 139.9999 | 316.723 | 79.5775 | IRM_MPMS-5S (Old Blue) |  | hematite_Labrador-200-um-GK-01 | 2.604466e-07 | 7.879391e-09 | 139.9993 | 316.723 | 79.5775 | IRM_MPMS-5S (Old Blue) |  | hematite_Labrador-single-crystal-GK-01 | 2.480359e-07 | -2.11403e-09 | 129.99 | 9.998934 | 23.87325 | IRM_MPMS-5S (Old Blue) | [9 empty] | ilmenite _Peculiar Knob_SM-01 | 8.518005e-06 | 4.491744e-08 | 100.0027 | 1.000576 | 79.5775 | IRM_MPMS-XL (Big Red)
[8 empty] | hematite_Labrador-100-um-GK-01 | 2.375995e-07 | 3.244811e-09 | 139.9999 | 316.723 | 159.155 | IRM_MPMS-5S (Old Blue) |  | hematite_Labrador-1000-um-GK-01 | 2.165564e-07 | 1.419285e-09 | 139.9999 | 316.723 | 159.155 | IRM_MPMS-5S (Old Blue) |  | hematite_Labrador-200-um-GK-01 | 2.554686e-07 | 5.922644e-09 | 139.9993 | 316.723 | 159.155 | IRM_MPMS-5S (Old Blue) |  | hematite_Labrador-single-crystal-GK-01 | 2.513486e-07 | -1.525843e-10 | 129.99 | 9.998934 | 79.5775 | IRM_MPMS-5S (Old Blue) | [9 empty] | ilmenite _Peculiar Knob_SM-01 | 8.522464e-06 | 4.77519e-08 | 100.0027 | 1.000576 | 159.155 | IRM_MPMS-XL (Big Red)
[8 empty] | hematite_Labrador-100-um-GK-01 | 2.389089e-07 | 1.37592e-09 | 139.9999 | 316.723 | 238.7325 | IRM_MPMS-5S (Old Blue) |  | hematite_Labrador-1000-um-GK-01 | 2.17194e-07 | 1.73989e-09 | 139.9999 | 316.723 | 238.7325 | IRM_MPMS-5S (Old Blue) |  | hematite_Labrador-200-um-GK-01 | 2.593792e-07 | 8.719771e-09 | 139.9993 | 316.723 | 238.7325 | IRM_MPMS-5S (Old Blue) |  | hematite_Labrador-single-crystal-GK-01 | 2.513437e-07 | 3.38836e-10 | 129.99 | 9.998934 | 238.7325 | IRM_MPMS-5S (Old Blue) | [9 empty] | ilmenite _Peculiar Knob_SM-01 | 8.528401e-06 | 4.963691e-08 | 100.0027 | 1.000576 | 238.7325 | IRM_MPMS-XL (Big Red)
[8 empty] | hematite_Labrador-100-um-GK-01 | 2.453166e-07 | 6.187808e-09 | 139.9999 | 997.3405 | 15.9155 | IRM_MPMS-5S (Old Blue) |  | hematite_Labrador-1000-um-GK-01 | 2.060791e-07 | 2.361049e-09 | 139.9999 | 997.3405 | 15.9155 | IRM_MPMS-5S (Old Blue) |  | hematite_Labrador-200-um-GK-01 | 2.374683e-07 | 2.661883e-08 | 139.9993 | 997.3405 | 15.9155 | IRM_MPMS-5S (Old Blue) |  | hematite_Labrador-single-crystal-GK-01 | 2.531992e-07 | -1.316738e-08 | 129.99 | 31.00198 | 7.95775 | IRM_MPMS-5S (Old Blue) | [9 empty] | ilmenite _Peculiar Knob_SM-01 | 8.470341e-06 | 4.668893e-08 | 100.0027 | 3.163809 | 15.9155 | IRM_MPMS-XL (Big Red)
[8 empty] | hematite_Labrador-100-um-GK-01 | 2.562384e-07 | -1.324643e-08 | 139.9999 | 997.3405 | 23.87325 | IRM_MPMS-5S (Old Blue) |  | hematite_Labrador-1000-um-GK-01 | 2.102385e-07 | -1.200364e-08 | 139.9999 | 997.3405 | 23.87325 | IRM_MPMS-5S (Old Blue) |  | hematite_Labrador-200-um-GK-01 | 2.504719e-07 | 2.216136e-08 | 139.9993 | 997.3405 | 23.87325 | IRM_MPMS-5S (Old Blue) |  | hematite_Labrador-single-crystal-GK-01 | 2.513982e-07 | 5.770756e-09 | 129.99 | 31.00198 | 23.87325 | IRM_MPMS-5S (Old Blue) | [9 empty] | ilmenite _Peculiar Knob_SM-01 | 8.475066e-06 | 4.732451e-08 | 100.0027 | 3.163809 | 23.87325 | IRM_MPMS-XL (Big Red)
[8 empty] | hematite_Labrador-100-um-GK-01 | 2.262367e-07 | 1.255575e-08 | 139.9999 | 997.3405 | 79.5775 | IRM_MPMS-5S (Old Blue) |  | hematite_Labrador-1000-um-GK-01 | 2.117955e-07 | 3.310673e-09 | 139.9999 | 997.3405 | 79.5775 | IRM_MPMS-5S (Old Blue) |  | hematite_Labrador-200-um-GK-01 | 2.476116e-07 | 1.284428e-08 | 139.9993 | 997.3405 | 79.5775 | IRM_MPMS-5S (Old Blue) |  | hematite_Labrador-single-crystal-GK-01 | 2.45327e-07 | 1.439372e-09 | 129.99 | 31.00198 | 79.5775 | IRM_MPMS-5S (Old Blue) | [9 empty] | ilmenite _Peculiar Knob_SM-01 | 8.481705e-06 | 4.919311e-08 | 100.0027 | 3.163809 | 79.5775 | IRM_MPMS-XL (Big Red)
[8 empty] | hematite_Labrador-100-um-GK-01 | 2.367521e-07 | 2.335456e-09 | 139.9999 | 997.3405 | 159.155 | IRM_MPMS-5S (Old Blue) |  | hematite_Labrador-1000-um-GK-01 | 2.169076e-07 | 1.203669e-09 | 139.9999 | 997.3405 | 159.155 | IRM_MPMS-5S (Old Blue) |  | hematite_Labrador-200-um-GK-01 | 2.618846e-07 | 1.357933e-08 | 139.9993 | 997.3405 | 159.155 | IRM_MPMS-5S (Old Blue) |  | hematite_Labrador-single-crystal-GK-01 | 2.5138e-07 | -6.861984e-10 | 129.99 | 31.00198 | 238.7325 | IRM_MPMS-5S (Old Blue) | [9 empty] | ilmenite _Peculiar Knob_SM-01 | 8.489254e-06 | 5.183034e-08 | 100.0027 | 3.163809 | 159.155 | IRM_MPMS-XL (Big Red)
[8 empty] | hematite_Labrador-100-um-GK-01 | 2.368733e-07 | 2.553124e-09 | 139.9999 | 997.3405 | 238.7325 | IRM_MPMS-5S (Old Blue) |  | hematite_Labrador-1000-um-GK-01 | 2.169355e-07 | 3.053809e-09 | 139.9999 | 997.3405 | 238.7325 | IRM_MPMS-5S (Old Blue) |  | hematite_Labrador-200-um-GK-01 | 2.570459e-07 | 1.149567e-08 | 139.9993 | 997.3405 | 238.7325 | IRM_MPMS-5S (Old Blue) |  | hematite_Labrador-single-crystal-GK-01 | 2.385561e-07 | 4.089753e-08 | 129.99 | 99.94669 | 7.95775 | IRM_MPMS-5S (Old Blue) | [9 empty] | ilmenite _Peculiar Knob_SM-01 | 8.495713e-06 | 5.322859e-08 | 100.0027 | 3.163809 | 238.7325 | IRM_MPMS-XL (Big Red)
[8 empty] | hematite_Labrador-100-um-GK-01 | 2.461643e-07 | -2.121237e-09 | 150.0046 | 9.998934 | 15.9155 | IRM_MPMS-5S (Old Blue) |  | hematite_Labrador-1000-um-GK-01 | 2.069077e-07 | 2.536909e-09 | 150.0025 | 9.998934 | 15.9155 | IRM_MPMS-5S (Old Blue) |  | hematite_Labrador-200-um-GK-01 | 2.617371e-07 | -8.956467e-10 | 150.0014 | 9.998934 | 15.9155 | IRM_MPMS-5S (Old Blue) |  | hematite_Labrador-single-crystal-GK-01 | 2.167598e-07 | 1.79054e-09 | 129.99 | 99.94669 | 23.87325 | IRM_MPMS-5S (Old Blue) | [9 empty] | ilmenite _Peculiar Knob_SM-01 | 8.446738e-06 | 4.418971e-08 | 100.0027 | 10.00747 | 15.9155 | IRM_MPMS-XL (Big Red)
[8 empty] | hematite_Labrador-100-um-GK-01 | 2.470673e-07 | 6.159832e-10 | 150.0046 | 9.998934 | 23.87325 | IRM_MPMS-5S (Old Blue) |  | hematite_Labrador-1000-um-GK-01 | 2.086965e-07 | -3.708969e-09 | 150.0025 | 9.998934 | 23.87325 | IRM_MPMS-5S (Old Blue) |  | hematite_Labrador-200-um-GK-01 | 2.550351e-07 | 7.360844e-09 | 150.0014 | 9.998934 | 23.87325 | IRM_MPMS-5S (Old Blue) |  | hematite_Labrador-single-crystal-GK-01 | 2.624431e-07 | -1.500825e-09 | 129.99 | 99.94669 | 79.5775 | IRM_MPMS-5S (Old Blue) | [9 empty] | ilmenite _Peculiar Knob_SM-01 | 8.445791e-06 | 4.363467e-08 | 100.0027 | 10.00747 | 23.87325 | IRM_MPMS-XL (Big Red)
[8 empty] | hematite_Labrador-100-um-GK-01 | 2.436045e-07 | 1.609592e-09 | 150.0046 | 9.998934 | 79.5775 | IRM_MPMS-5S (Old Blue) |  | hematite_Labrador-1000-um-GK-01 | 2.144824e-07 | 2.642518e-09 | 150.0025 | 9.998934 | 79.5775 | IRM_MPMS-5S (Old Blue) |  | hematite_Labrador-200-um-GK-01 | 2.614667e-07 | 5.037195e-09 | 150.0014 | 9.998934 | 79.5775 | IRM_MPMS-5S (Old Blue) |  | hematite_Labrador-single-crystal-GK-01 | 2.468606e-07 | 7.915376e-10 | 129.99 | 99.94669 | 238.7325 | IRM_MPMS-5S (Old Blue) | [9 empty] | ilmenite _Peculiar Knob_SM-01 | 8.452089e-06 | 4.594762e-08 | 100.0027 | 10.00747 | 79.5775 | IRM_MPMS-XL (Big Red)
[8 empty] | hematite_Labrador-100-um-GK-01 | 2.462157e-07 | 1.772451e-09 | 150.0046 | 9.998934 | 159.155 | IRM_MPMS-5S (Old Blue) |  | hematite_Labrador-1000-um-GK-01 | 2.161877e-07 | 1.783061e-09 | 150.0025 | 9.998934 | 159.155 | IRM_MPMS-5S (Old Blue) |  | hematite_Labrador-200-um-GK-01 | 2.634524e-07 | 4.324565e-09 | 150.0014 | 9.998934 | 159.155 | IRM_MPMS-5S (Old Blue) |  | hematite_Labrador-single-crystal-GK-01 | 2.362035e-07 | -5.204813e-08 | 129.99 | 310.4305 | 7.95775 | IRM_MPMS-5S (Old Blue) | [9 empty] | ilmenite _Peculiar Knob_SM-01 | 8.459824e-06 | 4.880538e-08 | 100.0027 | 10.00747 | 159.155 | IRM_MPMS-XL (Big Red)
[8 empty] | hematite_Labrador-100-um-GK-01 | 2.441768e-07 | 2.123209e-09 | 150.0046 | 9.998934 | 238.7325 | IRM_MPMS-5S (Old Blue) |  | hematite_Labrador-1000-um-GK-01 | 2.184e-07 | 2.244141e-09 | 150.0025 | 9.998934 | 238.7325 | IRM_MPMS-5S (Old Blue) |  | hematite_Labrador-200-um-GK-01 | 2.662686e-07 | 4.596399e-09 | 150.0014 | 9.998934 | 238.7325 | IRM_MPMS-5S (Old Blue) |  | hematite_Labrador-single-crystal-GK-01 | 2.018557e-07 | 3.001378e-08 | 129.99 | 310.4305 | 23.87325 | IRM_MPMS-5S (Old Blue) | [9 empty] | ilmenite _Peculiar Knob_SM-01 | 8.469144e-06 | 5.091283e-08 | 100.0027 | 10.00747 | 238.7325 | IRM_MPMS-XL (Big Red)
[8 empty] | hematite_Labrador-100-um-GK-01 | 2.406459e-07 | 3.287975e-09 | 150.0046 | 31.61889 | 15.9155 | IRM_MPMS-5S (Old Blue) |  | hematite_Labrador-1000-um-GK-01 | 2.093923e-07 | -2.913902e-09 | 150.0025 | 31.61889 | 15.9155 | IRM_MPMS-5S (Old Blue) |  | hematite_Labrador-200-um-GK-01 | 2.649893e-07 | 9.877049e-09 | 150.0014 | 31.61889 | 15.9155 | IRM_MPMS-5S (Old Blue) |  | hematite_Labrador-single-crystal-GK-01 | 2.518576e-07 | -2.440932e-09 | 129.99 | 310.4305 | 79.5775 | IRM_MPMS-5S (Old Blue) | [9 empty] | ilmenite _Peculiar Knob_SM-01 | 8.395581e-06 | 5.22451e-08 | 100.0027 | 31.62955 | 15.9155 | IRM_MPMS-XL (Big Red)
[8 empty] | hematite_Labrador-100-um-GK-01 | 2.427943e-07 | 7.979378e-09 | 150.0046 | 31.61889 | 23.87325 | IRM_MPMS-5S (Old Blue) |  | hematite_Labrador-1000-um-GK-01 | 2.078268e-07 | -1.298876e-09 | 150.0025 | 31.61889 | 23.87325 | IRM_MPMS-5S (Old Blue) |  | hematite_Labrador-200-um-GK-01 | 2.515646e-07 | 8.684824e-09 | 150.0014 | 31.61889 | 23.87325 | IRM_MPMS-5S (Old Blue) |  | hematite_Labrador-single-crystal-GK-01 | 2.45709e-07 | -2.315768e-11 | 129.99 | 310.4305 | 238.7325 | IRM_MPMS-5S (Old Blue) | [9 empty] | ilmenite _Peculiar Knob_SM-01 | 8.396855e-06 | 5.379164e-08 | 100.0027 | 31.62955 | 23.87325 | IRM_MPMS-XL (Big Red)
[8 empty] | hematite_Labrador-100-um-GK-01 | 2.416135e-07 | 3.069325e-09 | 150.0046 | 31.61889 | 79.5775 | IRM_MPMS-5S (Old Blue) |  | hematite_Labrador-1000-um-GK-01 | 2.12804e-07 | 2.12622e-09 | 150.0025 | 31.61889 | 79.5775 | IRM_MPMS-5S (Old Blue) |  | hematite_Labrador-200-um-GK-01 | 2.612308e-07 | 5.14271e-09 | 150.0014 | 31.61889 | 79.5775 | IRM_MPMS-5S (Old Blue) |  | hematite_Labrador-single-crystal-GK-01 | 2.20767e-07 | -4.417601e-08 | 129.99 | 997.3405 | 7.95775 | IRM_MPMS-5S (Old Blue) | [9 empty] | ilmenite _Peculiar Knob_SM-01 | 8.3991e-06 | 5.405391e-08 | 100.0027 | 31.62955 | 79.5775 | IRM_MPMS-XL (Big Red)
[8 empty] | hematite_Labrador-100-um-GK-01 | 2.426431e-07 | 1.921166e-09 | 150.0046 | 31.61889 | 159.155 | IRM_MPMS-5S (Old Blue) |  | hematite_Labrador-1000-um-GK-01 | 2.163173e-07 | 2.058003e-09 | 150.0025 | 31.61889 | 159.155 | IRM_MPMS-5S (Old Blue) |  | hematite_Labrador-200-um-GK-01 | 2.629079e-07 | 4.596609e-09 | 150.0014 | 31.61889 | 159.155 | IRM_MPMS-5S (Old Blue) |  | hematite_Labrador-single-crystal-GK-01 | 2.31199e-07 | -1.259318e-08 | 129.99 | 997.3405 | 23.87325 | IRM_MPMS-5S (Old Blue) | [9 empty] | ilmenite _Peculiar Knob_SM-01 | 8.407848e-06 | 5.708223e-08 | 100.0027 | 31.62955 | 159.155 | IRM_MPMS-XL (Big Red)
[8 empty] | hematite_Labrador-100-um-GK-01 | 2.42616e-07 | 1.955161e-09 | 150.0046 | 31.61889 | 238.7325 | IRM_MPMS-5S (Old Blue) |  | hematite_Labrador-1000-um-GK-01 | 2.185634e-07 | 2.664523e-09 | 150.0025 | 31.61889 | 238.7325 | IRM_MPMS-5S (Old Blue) |  | hematite_Labrador-200-um-GK-01 | 2.63437e-07 | 5.467401e-09 | 150.0014 | 31.61889 | 238.7325 | IRM_MPMS-5S (Old Blue) |  | hematite_Labrador-single-crystal-GK-01 | 2.50347e-07 | -1.371227e-09 | 129.99 | 997.3405 | 79.5775 | IRM_MPMS-5S (Old Blue) | [9 empty] | ilmenite _Peculiar Knob_SM-01 | 8.412843e-06 | 5.924136e-08 | 100.0027 | 31.62955 | 238.7325 | IRM_MPMS-XL (Big Red)
[8 empty] | hematite_Labrador-100-um-GK-01 | 2.3498e-07 | -1.644464e-09 | 150.0046 | 99.94669 | 15.9155 | IRM_MPMS-5S (Old Blue) |  | hematite_Labrador-1000-um-GK-01 | 2.027445e-07 | 4.499034e-09 | 150.0025 | 99.94669 | 15.9155 | IRM_MPMS-5S (Old Blue) |  | hematite_Labrador-200-um-GK-01 | 2.751709e-07 | 2.667192e-08 | 150.0014 | 99.94669 | 15.9155 | IRM_MPMS-5S (Old Blue) |  | hematite_Labrador-single-crystal-GK-01 | 2.507842e-07 | 3.013003e-09 | 129.99 | 997.3405 | 238.7325 | IRM_MPMS-5S (Old Blue) | [9 empty] | ilmenite _Peculiar Knob_SM-01 | 8.358567e-06 | 5.459572e-08 | 100.0027 | 100.0534 | 15.9155 | IRM_MPMS-XL (Big Red)
[8 empty] | hematite_Labrador-100-um-GK-01 | 2.435765e-07 | -1.182931e-09 | 150.0046 | 99.94669 | 23.87325 | IRM_MPMS-5S (Old Blue) |  | hematite_Labrador-1000-um-GK-01 | 2.080932e-07 | 3.823861e-09 | 150.0025 | 99.94669 | 23.87325 | IRM_MPMS-5S (Old Blue) |  | hematite_Labrador-200-um-GK-01 | 2.616322e-07 | 6.888286e-09 | 150.0014 | 99.94669 | 23.87325 | IRM_MPMS-5S (Old Blue) |  | hematite_Labrador-single-crystal-GK-01 | 2.536139e-07 | -2.581996e-09 | 139.99 | 1.000576 | 7.95775 | IRM_MPMS-5S (Old Blue) | [9 empty] | ilmenite _Peculiar Knob_SM-01 | 8.370425e-06 | 5.16581e-08 | 100.0027 | 100.0534 | 23.87325 | IRM_MPMS-XL (Big Red)
[8 empty] | hematite_Labrador-100-um-GK-01 | 2.411934e-07 | 2.995214e-09 | 150.0046 | 99.94669 | 79.5775 | IRM_MPMS-5S (Old Blue) |  | hematite_Labrador-1000-um-GK-01 | 2.137702e-07 | 1.927143e-09 | 150.0025 | 99.94669 | 79.5775 | IRM_MPMS-5S (Old Blue) |  | hematite_Labrador-200-um-GK-01 | 2.59174e-07 | 4.323166e-09 | 150.0014 | 99.94669 | 79.5775 | IRM_MPMS-5S (Old Blue) |  | hematite_Labrador-single-crystal-GK-01 | 2.524045e-07 | 9.135174e-10 | 139.99 | 1.000576 | 23.87325 | IRM_MPMS-5S (Old Blue) | [9 empty] | ilmenite _Peculiar Knob_SM-01 | 8.368143e-06 | 5.327582e-08 | 100.0027 | 100.0534 | 79.5775 | IRM_MPMS-XL (Big Red)
[8 empty] | hematite_Labrador-100-um-GK-01 | 2.402531e-07 | 1.969563e-09 | 150.0046 | 99.94669 | 159.155 | IRM_MPMS-5S (Old Blue) |  | hematite_Labrador-1000-um-GK-01 | 2.171342e-07 | 1.68093e-09 | 150.0025 | 99.94669 | 159.155 | IRM_MPMS-5S (Old Blue) |  | hematite_Labrador-200-um-GK-01 | 2.61754e-07 | 4.254262e-09 | 150.0014 | 99.94669 | 159.155 | IRM_MPMS-5S (Old Blue) |  | hematite_Labrador-single-crystal-GK-01 | 2.513524e-07 | 2.562634e-10 | 139.99 | 1.000576 | 79.5775 | IRM_MPMS-5S (Old Blue) | [9 empty] | ilmenite _Peculiar Knob_SM-01 | 8.373666e-06 | 5.644029e-08 | 100.0027 | 100.0534 | 159.155 | IRM_MPMS-XL (Big Red)
[8 empty] | hematite_Labrador-100-um-GK-01 | 2.408324e-07 | 2.505358e-09 | 150.0046 | 99.94669 | 238.7325 | IRM_MPMS-5S (Old Blue) |  | hematite_Labrador-1000-um-GK-01 | 2.183323e-07 | 2.068267e-09 | 150.0025 | 99.94669 | 238.7325 | IRM_MPMS-5S (Old Blue) |  | hematite_Labrador-200-um-GK-01 | 2.624232e-07 | 5.981978e-09 | 150.0014 | 99.94669 | 238.7325 | IRM_MPMS-5S (Old Blue) |  | hematite_Labrador-single-crystal-GK-01 | 2.524971e-07 | 4.518987e-10 | 139.99 | 1.000576 | 238.7325 | IRM_MPMS-5S (Old Blue) | [9 empty] | ilmenite _Peculiar Knob_SM-01 | 8.381652e-06 | 5.884999e-08 | 100.0027 | 100.0534 | 238.7325 | IRM_MPMS-XL (Big Red)
[8 empty] | hematite_Labrador-100-um-GK-01 | 2.422113e-07 | -2.119012e-10 | 150.0046 | 316.723 | 15.9155 | IRM_MPMS-5S (Old Blue) |  | hematite_Labrador-1000-um-GK-01 | 2.024689e-07 | -1.056202e-08 | 150.0025 | 316.723 | 15.9155 | IRM_MPMS-5S (Old Blue) |  | hematite_Labrador-200-um-GK-01 | 2.327715e-07 | 1.262974e-09 | 150.0014 | 316.723 | 15.9155 | IRM_MPMS-5S (Old Blue) |  | hematite_Labrador-single-crystal-GK-01 | 2.420944e-07 | -6.467592e-10 | 139.99 | 3.000192 | 7.95775 | IRM_MPMS-5S (Old Blue) | [9 empty] | ilmenite _Peculiar Knob_SM-01 | 8.308206e-06 | 6.396623e-08 | 100.0027 | 316.723 | 15.9155 | IRM_MPMS-XL (Big Red)
[8 empty] | hematite_Labrador-100-um-GK-01 | 2.405155e-07 | 1.054323e-09 | 150.0046 | 316.723 | 23.87325 | IRM_MPMS-5S (Old Blue) |  | hematite_Labrador-1000-um-GK-01 | 2.140078e-07 | -6.901851e-10 | 150.0025 | 316.723 | 23.87325 | IRM_MPMS-5S (Old Blue) |  | hematite_Labrador-200-um-GK-01 | 2.574274e-07 | 1.584761e-08 | 150.0014 | 316.723 | 23.87325 | IRM_MPMS-5S (Old Blue) |  | hematite_Labrador-single-crystal-GK-01 | 2.515526e-07 | 7.041125e-10 | 139.99 | 3.000192 | 23.87325 | IRM_MPMS-5S (Old Blue) | [9 empty] | ilmenite _Peculiar Knob_SM-01 | 8.308937e-06 | 6.30056e-08 | 100.0027 | 316.723 | 23.87325 | IRM_MPMS-XL (Big Red)
[8 empty] | hematite_Labrador-100-um-GK-01 | 2.398099e-07 | 6.191222e-09 | 150.0046 | 316.723 | 79.5775 | IRM_MPMS-5S (Old Blue) |  | hematite_Labrador-1000-um-GK-01 | 2.154664e-07 | 1.657451e-09 | 150.0025 | 316.723 | 79.5775 | IRM_MPMS-5S (Old Blue) |  | hematite_Labrador-200-um-GK-01 | 2.567646e-07 | 1.138022e-08 | 150.0014 | 316.723 | 79.5775 | IRM_MPMS-5S (Old Blue) |  | hematite_Labrador-single-crystal-GK-01 | 2.519796e-07 | 1.568616e-10 | 139.99 | 3.000192 | 79.5775 | IRM_MPMS-5S (Old Blue) | [9 empty] | ilmenite _Peculiar Knob_SM-01 | 8.323754e-06 | 4.673954e-08 | 100.0027 | 316.723 | 79.5775 | IRM_MPMS-XL (Big Red)
[8 empty] | hematite_Labrador-100-um-GK-01 | 2.401508e-07 | 3.048408e-09 | 150.0046 | 316.723 | 159.155 | IRM_MPMS-5S (Old Blue) |  | hematite_Labrador-1000-um-GK-01 | 2.153117e-07 | 2.962064e-09 | 150.0025 | 316.723 | 159.155 | IRM_MPMS-5S (Old Blue) |  | hematite_Labrador-200-um-GK-01 | 2.596382e-07 | 5.314228e-09 | 150.0014 | 316.723 | 159.155 | IRM_MPMS-5S (Old Blue) |  | hematite_Labrador-single-crystal-GK-01 | 2.52419e-07 | 6.599849e-10 | 139.99 | 3.000192 | 238.7325 | IRM_MPMS-5S (Old Blue) | [9 empty] | ilmenite _Peculiar Knob_SM-01 | 8.326147e-06 | 5.099567e-08 | 100.0027 | 316.723 | 159.155 | IRM_MPMS-XL (Big Red)
[8 empty] | hematite_Labrador-100-um-GK-01 | 2.400151e-07 | 1.357045e-09 | 150.0046 | 316.723 | 238.7325 | IRM_MPMS-5S (Old Blue) |  | hematite_Labrador-1000-um-GK-01 | 2.183221e-07 | 2.384297e-09 | 150.0025 | 316.723 | 238.7325 | IRM_MPMS-5S (Old Blue) |  | hematite_Labrador-200-um-GK-01 | 2.608069e-07 | 7.268982e-09 | 150.0014 | 316.723 | 238.7325 | IRM_MPMS-5S (Old Blue) |  | hematite_Labrador-single-crystal-GK-01 | 2.473645e-07 | 9.686946e-10 | 139.99 | 9.998934 | 7.95775 | IRM_MPMS-5S (Old Blue) | [9 empty] | ilmenite _Peculiar Knob_SM-01 | 8.337898e-06 | 5.396244e-08 | 100.0027 | 316.723 | 238.7325 | IRM_MPMS-XL (Big Red)
[8 empty] | hematite_Labrador-100-um-GK-01 | 2.64161e-07 | 1.516742e-08 | 150.0046 | 997.3405 | 15.9155 | IRM_MPMS-5S (Old Blue) |  | hematite_Labrador-1000-um-GK-01 | 2.005638e-07 | 5.787065e-09 | 150.0025 | 997.3405 | 15.9155 | IRM_MPMS-5S (Old Blue) |  | hematite_Labrador-200-um-GK-01 | 2.642277e-07 | 4.352697e-09 | 150.0014 | 997.3405 | 15.9155 | IRM_MPMS-5S (Old Blue) |  | hematite_Labrador-single-crystal-GK-01 | 2.564098e-07 | 2.774609e-10 | 139.99 | 9.998934 | 23.87325 | IRM_MPMS-5S (Old Blue) | [9 empty] | ilmenite _Peculiar Knob_SM-01 | 8.266335e-06 | 5.206276e-08 | 100.0027 | 997.3405 | 15.9155 | IRM_MPMS-XL (Big Red)
[8 empty] | hematite_Labrador-100-um-GK-01 | 2.56847e-07 | -1.875786e-08 | 150.0046 | 997.3405 | 23.87325 | IRM_MPMS-5S (Old Blue) |  | hematite_Labrador-1000-um-GK-01 | 2.152488e-07 | -1.440458e-10 | 150.0025 | 997.3405 | 23.87325 | IRM_MPMS-5S (Old Blue) |  | hematite_Labrador-200-um-GK-01 | 2.264115e-07 | 4.210804e-08 | 150.0014 | 997.3405 | 23.87325 | IRM_MPMS-5S (Old Blue) |  | hematite_Labrador-single-crystal-GK-01 | 2.506788e-07 | 6.965233e-10 | 139.99 | 9.998934 | 79.5775 | IRM_MPMS-5S (Old Blue) | [9 empty] | ilmenite _Peculiar Knob_SM-01 | 8.272529e-06 | 3.555362e-08 | 100.0027 | 997.3405 | 23.87325 | IRM_MPMS-XL (Big Red)
[8 empty] | hematite_Labrador-100-um-GK-01 | 2.45666e-07 | 5.417472e-10 | 150.0046 | 997.3405 | 79.5775 | IRM_MPMS-5S (Old Blue) |  | hematite_Labrador-1000-um-GK-01 | 2.141619e-07 | 1.395036e-09 | 150.0025 | 997.3405 | 79.5775 | IRM_MPMS-5S (Old Blue) |  | hematite_Labrador-200-um-GK-01 | 2.616714e-07 | 1.867807e-08 | 150.0014 | 997.3405 | 79.5775 | IRM_MPMS-5S (Old Blue) |  | hematite_Labrador-single-crystal-GK-01 | 2.521938e-07 | 6.217499e-10 | 139.99 | 9.998934 | 238.7325 | IRM_MPMS-5S (Old Blue) | [9 empty] | ilmenite _Peculiar Knob_SM-01 | 8.276956e-06 | 3.267526e-09 | 100.0027 | 997.3405 | 79.5775 | IRM_MPMS-XL (Big Red)
[8 empty] | hematite_Labrador-100-um-GK-01 | 2.392672e-07 | 9.9097e-10 | 150.0046 | 997.3405 | 159.155 | IRM_MPMS-5S (Old Blue) |  | hematite_Labrador-1000-um-GK-01 | 2.203713e-07 | 5.858303e-10 | 150.0025 | 997.3405 | 159.155 | IRM_MPMS-5S (Old Blue) |  | hematite_Labrador-200-um-GK-01 | 2.585646e-07 | 1.296938e-08 | 150.0014 | 997.3405 | 159.155 | IRM_MPMS-5S (Old Blue) |  | hematite_Labrador-single-crystal-GK-01 | 2.493901e-07 | -1.808685e-08 | 139.99 | 31.00198 | 7.95775 | IRM_MPMS-5S (Old Blue) | [9 empty] | ilmenite _Peculiar Knob_SM-01 | 8.283608e-06 | 1.048466e-08 | 100.0027 | 997.3405 | 159.155 | IRM_MPMS-XL (Big Red)
[8 empty] | hematite_Labrador-100-um-GK-01 | 2.385356e-07 | 2.041495e-09 | 150.0046 | 997.3405 | 238.7325 | IRM_MPMS-5S (Old Blue) |  | hematite_Labrador-1000-um-GK-01 | 2.18157e-07 | 2.355608e-09 | 150.0025 | 997.3405 | 238.7325 | IRM_MPMS-5S (Old Blue) |  | hematite_Labrador-200-um-GK-01 | 2.575823e-07 | 1.522989e-08 | 150.0014 | 997.3405 | 238.7325 | IRM_MPMS-5S (Old Blue) |  | hematite_Labrador-single-crystal-GK-01 | 2.574034e-07 | -2.934931e-09 | 139.99 | 31.00198 | 23.87325 | IRM_MPMS-5S (Old Blue) | [9 empty] | ilmenite _Peculiar Knob_SM-01 | 8.290438e-06 | 1.567925e-08 | 100.0027 | 997.3405 | 238.7325 | IRM_MPMS-XL (Big Red)
[8 empty] | hematite_Labrador-100-um-GK-01 | 2.508957e-07 | 1.370621e-09 | 160.0015 | 9.998934 | 15.9155 | IRM_MPMS-5S (Old Blue) |  | hematite_Labrador-1000-um-GK-01 | 2.112638e-07 | 2.076661e-09 | 160.0078 | 9.998934 | 15.9155 | IRM_MPMS-5S (Old Blue) |  | hematite_Labrador-200-um-GK-01 | 2.568769e-07 | 5.939233e-09 | 159.9993 | 9.998934 | 15.9155 | IRM_MPMS-5S (Old Blue) |  | hematite_Labrador-single-crystal-GK-01 | 2.471591e-07 | 2.937794e-09 | 139.99 | 31.00198 | 79.5775 | IRM_MPMS-5S (Old Blue) | [9 empty] | ilmenite _Peculiar Knob_SM-01 | 7.907032e-06 | 3.22552e-08 | 109.9991 | 1.000576 | 15.9155 | IRM_MPMS-XL (Big Red)
[8 empty] | hematite_Labrador-100-um-GK-01 | 2.462186e-07 | 1.596563e-09 | 160.0015 | 9.998934 | 23.87325 | IRM_MPMS-5S (Old Blue) |  | hematite_Labrador-1000-um-GK-01 | 2.118519e-07 | 4.754371e-10 | 160.0078 | 9.998934 | 23.87325 | IRM_MPMS-5S (Old Blue) |  | hematite_Labrador-200-um-GK-01 | 2.596234e-07 | 2.407626e-09 | 159.9993 | 9.998934 | 23.87325 | IRM_MPMS-5S (Old Blue) |  | hematite_Labrador-single-crystal-GK-01 | 2.531674e-07 | -3.724026e-10 | 139.99 | 31.00198 | 238.7325 | IRM_MPMS-5S (Old Blue) | [9 empty] | ilmenite _Peculiar Knob_SM-01 | 7.906877e-06 | 3.198601e-08 | 109.9991 | 1.000576 | 23.87325 | IRM_MPMS-XL (Big Red)
[8 empty] | hematite_Labrador-100-um-GK-01 | 2.473581e-07 | 1.857563e-09 | 160.0015 | 9.998934 | 79.5775 | IRM_MPMS-5S (Old Blue) |  | hematite_Labrador-1000-um-GK-01 | 2.149512e-07 | 1.224097e-09 | 160.0078 | 9.998934 | 79.5775 | IRM_MPMS-5S (Old Blue) |  | hematite_Labrador-200-um-GK-01 | 2.616222e-07 | 5.149011e-09 | 159.9993 | 9.998934 | 79.5775 | IRM_MPMS-5S (Old Blue) |  | hematite_Labrador-single-crystal-GK-01 | 3.097375e-07 | -2.14638e-08 | 139.99 | 99.94669 | 7.95775 | IRM_MPMS-5S (Old Blue) | [9 empty] | ilmenite _Peculiar Knob_SM-01 | 7.914349e-06 | 3.498653e-08 | 109.9991 | 1.000576 | 79.5775 | IRM_MPMS-XL (Big Red)
[8 empty] | hematite_Labrador-100-um-GK-01 | 2.460283e-07 | 2.204097e-09 | 160.0015 | 9.998934 | 159.155 | IRM_MPMS-5S (Old Blue) |  | hematite_Labrador-1000-um-GK-01 | 2.186655e-07 | 1.502049e-09 | 160.0078 | 9.998934 | 159.155 | IRM_MPMS-5S (Old Blue) |  | hematite_Labrador-200-um-GK-01 | 2.651e-07 | 4.744719e-09 | 159.9993 | 9.998934 | 159.155 | IRM_MPMS-5S (Old Blue) |  | hematite_Labrador-single-crystal-GK-01 | 2.39533e-07 | 1.150438e-08 | 139.99 | 99.94669 | 23.87325 | IRM_MPMS-5S (Old Blue) | [9 empty] | ilmenite _Peculiar Knob_SM-01 | 7.921361e-06 | 3.773734e-08 | 109.9991 | 1.000576 | 159.155 | IRM_MPMS-XL (Big Red)
[8 empty] | hematite_Labrador-100-um-GK-01 | 2.461924e-07 | 2.217573e-09 | 160.0015 | 9.998934 | 238.7325 | IRM_MPMS-5S (Old Blue) |  | hematite_Labrador-1000-um-GK-01 | 2.203288e-07 | 2.281842e-09 | 160.0078 | 9.998934 | 238.7325 | IRM_MPMS-5S (Old Blue) |  | hematite_Labrador-200-um-GK-01 | 2.677537e-07 | 5.204554e-09 | 159.9993 | 9.998934 | 238.7325 | IRM_MPMS-5S (Old Blue) |  | hematite_Labrador-single-crystal-GK-01 | 2.447112e-07 | -4.413061e-09 | 139.99 | 99.94669 | 79.5775 | IRM_MPMS-5S (Old Blue) | [9 empty] | ilmenite _Peculiar Knob_SM-01 | 7.926719e-06 | 4.012132e-08 | 109.9991 | 1.000576 | 238.7325 | IRM_MPMS-XL (Big Red)
[8 empty] | hematite_Labrador-100-um-GK-01 | 2.398455e-07 | 6.730119e-09 | 160.0015 | 31.61889 | 15.9155 | IRM_MPMS-5S (Old Blue) |  | hematite_Labrador-1000-um-GK-01 | 2.154295e-07 | 3.086796e-09 | 160.0078 | 31.61889 | 15.9155 | IRM_MPMS-5S (Old Blue) |  | hematite_Labrador-200-um-GK-01 | 2.445485e-07 | 1.246488e-08 | 159.9993 | 31.61889 | 15.9155 | IRM_MPMS-5S (Old Blue) |  | hematite_Labrador-single-crystal-GK-01 | 2.510094e-07 | 1.048763e-10 | 139.99 | 99.94669 | 238.7325 | IRM_MPMS-5S (Old Blue) | [9 empty] | ilmenite _Peculiar Knob_SM-01 | 7.874594e-06 | 3.37596e-08 | 109.9991 | 3.163809 | 15.9155 | IRM_MPMS-XL (Big Red)
[8 empty] | hematite_Labrador-100-um-GK-01 | 2.437672e-07 | -4.122576e-10 | 160.0015 | 31.61889 | 23.87325 | IRM_MPMS-5S (Old Blue) |  | hematite_Labrador-1000-um-GK-01 | 2.092662e-07 | 6.609779e-10 | 160.0078 | 31.61889 | 23.87325 | IRM_MPMS-5S (Old Blue) |  | hematite_Labrador-200-um-GK-01 | 2.500747e-07 | 4.938336e-09 | 159.9993 | 31.61889 | 23.87325 | IRM_MPMS-5S (Old Blue) |  | hematite_Labrador-single-crystal-GK-01 | 2.122795e-07 | -5.710067e-08 | 139.99 | 310.4305 | 7.95775 | IRM_MPMS-5S (Old Blue) | [9 empty] | ilmenite _Peculiar Knob_SM-01 | 7.877126e-06 | 3.496808e-08 | 109.9991 | 3.163809 | 23.87325 | IRM_MPMS-XL (Big Red)
[8 empty] | hematite_Labrador-100-um-GK-01 | 2.427147e-07 | 8.321871e-10 | 160.0015 | 31.61889 | 79.5775 | IRM_MPMS-5S (Old Blue) |  | hematite_Labrador-1000-um-GK-01 | 2.161663e-07 | 3.065353e-09 | 160.0078 | 31.61889 | 79.5775 | IRM_MPMS-5S (Old Blue) |  | hematite_Labrador-200-um-GK-01 | 2.635488e-07 | 3.810986e-09 | 159.9993 | 31.61889 | 79.5775 | IRM_MPMS-5S (Old Blue) |  | hematite_Labrador-single-crystal-GK-01 | 2.279766e-07 | 3.03976e-09 | 139.99 | 310.4305 | 23.87325 | IRM_MPMS-5S (Old Blue) | [9 empty] | ilmenite _Peculiar Knob_SM-01 | 7.885557e-06 | 3.785393e-08 | 109.9991 | 3.163809 | 79.5775 | IRM_MPMS-XL (Big Red)
[8 empty] | hematite_Labrador-100-um-GK-01 | 2.439753e-07 | 2.006911e-09 | 160.0015 | 31.61889 | 159.155 | IRM_MPMS-5S (Old Blue) |  | hematite_Labrador-1000-um-GK-01 | 2.176563e-07 | 1.831013e-09 | 160.0078 | 31.61889 | 159.155 | IRM_MPMS-5S (Old Blue) |  | hematite_Labrador-200-um-GK-01 | 2.621748e-07 | 4.21174e-09 | 159.9993 | 31.61889 | 159.155 | IRM_MPMS-5S (Old Blue) |  | hematite_Labrador-single-crystal-GK-01 | 2.539229e-07 | -2.655721e-09 | 139.99 | 310.4305 | 79.5775 | IRM_MPMS-5S (Old Blue) | [9 empty] | ilmenite _Peculiar Knob_SM-01 | 7.894071e-06 | 4.083183e-08 | 109.9991 | 3.163809 | 159.155 | IRM_MPMS-XL (Big Red)
[8 empty] | hematite_Labrador-100-um-GK-01 | 2.436869e-07 | 1.624639e-09 | 160.0015 | 31.61889 | 238.7325 | IRM_MPMS-5S (Old Blue) |  | hematite_Labrador-1000-um-GK-01 | 2.199456e-07 | 2.114921e-09 | 160.0078 | 31.61889 | 238.7325 | IRM_MPMS-5S (Old Blue) |  | hematite_Labrador-200-um-GK-01 | 2.640054e-07 | 5.055987e-09 | 159.9993 | 31.61889 | 238.7325 | IRM_MPMS-5S (Old Blue) |  | hematite_Labrador-single-crystal-GK-01 | 2.549621e-07 | -1.019845e-09 | 139.99 | 310.4305 | 238.7325 | IRM_MPMS-5S (Old Blue) | [9 empty] | ilmenite _Peculiar Knob_SM-01 | 7.901486e-06 | 4.282436e-08 | 109.9991 | 3.163809 | 238.7325 | IRM_MPMS-XL (Big Red)
[8 empty] | hematite_Labrador-100-um-GK-01 | 2.457749e-07 | 6.449558e-10 | 160.0015 | 99.94669 | 15.9155 | IRM_MPMS-5S (Old Blue) |  | hematite_Labrador-1000-um-GK-01 | 2.031964e-07 | 2.490469e-09 | 160.0078 | 99.94669 | 15.9155 | IRM_MPMS-5S (Old Blue) |  | hematite_Labrador-200-um-GK-01 | 2.652053e-07 | 9.955485e-09 | 159.9993 | 99.94669 | 15.9155 | IRM_MPMS-5S (Old Blue) |  | hematite_Labrador-single-crystal-GK-01 | 2.576508e-07 | -3.779125e-08 | 139.99 | 997.3405 | 7.95775 | IRM_MPMS-5S (Old Blue) | [9 empty] | ilmenite _Peculiar Knob_SM-01 | 7.854748e-06 | 3.462156e-08 | 109.9991 | 10.00747 | 15.9155 | IRM_MPMS-XL (Big Red)
[8 empty] | hematite_Labrador-100-um-GK-01 | 2.486028e-07 | 1.196634e-09 | 160.0015 | 99.94669 | 23.87325 | IRM_MPMS-5S (Old Blue) |  | hematite_Labrador-1000-um-GK-01 | 2.138837e-07 | 1.096608e-09 | 160.0078 | 99.94669 | 23.87325 | IRM_MPMS-5S (Old Blue) |  | hematite_Labrador-200-um-GK-01 | 2.532898e-07 | -2.140691e-09 | 159.9993 | 99.94669 | 23.87325 | IRM_MPMS-5S (Old Blue) |  | hematite_Labrador-single-crystal-GK-01 | 2.407173e-07 | 4.403696e-09 | 139.99 | 997.3405 | 23.87325 | IRM_MPMS-5S (Old Blue) | [9 empty] | ilmenite _Peculiar Knob_SM-01 | 7.854302e-06 | 3.22685e-08 | 109.9991 | 10.00747 | 23.87325 | IRM_MPMS-XL (Big Red)
[8 empty] | hematite_Labrador-100-um-GK-01 | 2.418142e-07 | 4.566654e-09 | 160.0015 | 99.94669 | 79.5775 | IRM_MPMS-5S (Old Blue) |  | hematite_Labrador-1000-um-GK-01 | 2.135445e-07 | 2.881668e-09 | 160.0078 | 99.94669 | 79.5775 | IRM_MPMS-5S (Old Blue) |  | hematite_Labrador-200-um-GK-01 | 2.588615e-07 | 4.231694e-09 | 159.9993 | 99.94669 | 79.5775 | IRM_MPMS-5S (Old Blue) |  | hematite_Labrador-single-crystal-GK-01 | 2.446621e-07 | -8.779672e-10 | 139.99 | 997.3405 | 79.5775 | IRM_MPMS-5S (Old Blue) | [9 empty] | ilmenite _Peculiar Knob_SM-01 | 7.865291e-06 | 3.443242e-08 | 109.9991 | 10.00747 | 79.5775 | IRM_MPMS-XL (Big Red)
[8 empty] | hematite_Labrador-100-um-GK-01 | 2.430694e-07 | 3.015005e-09 | 160.0015 | 99.94669 | 159.155 | IRM_MPMS-5S (Old Blue) |  | hematite_Labrador-1000-um-GK-01 | 2.177232e-07 | 2.395178e-09 | 160.0078 | 99.94669 | 159.155 | IRM_MPMS-5S (Old Blue) |  | hematite_Labrador-200-um-GK-01 | 2.605777e-07 | 6.115841e-09 | 159.9993 | 99.94669 | 159.155 | IRM_MPMS-5S (Old Blue) |  | hematite_Labrador-single-crystal-GK-01 | 2.492693e-07 | -6.276353e-11 | 139.99 | 997.3405 | 238.7325 | IRM_MPMS-5S (Old Blue) | [9 empty] | ilmenite _Peculiar Knob_SM-01 | 7.873607e-06 | 3.79051e-08 | 109.9991 | 10.00747 | 159.155 | IRM_MPMS-XL (Big Red)
[8 empty] | hematite_Labrador-100-um-GK-01 | 2.442467e-07 | 1.773235e-09 | 160.0015 | 99.94669 | 238.7325 | IRM_MPMS-5S (Old Blue) |  | hematite_Labrador-1000-um-GK-01 | 2.19971e-07 | 2.560533e-09 | 160.0078 | 99.94669 | 238.7325 | IRM_MPMS-5S (Old Blue) |  | hematite_Labrador-200-um-GK-01 | 2.629092e-07 | 5.28781e-09 | 159.9993 | 99.94669 | 238.7325 | IRM_MPMS-5S (Old Blue) |  | hematite_Labrador-single-crystal-GK-01 | 2.50202e-07 | 1.000012e-09 | 149.99 | 1.000576 | 7.95775 | IRM_MPMS-5S (Old Blue) | [9 empty] | ilmenite _Peculiar Knob_SM-01 | 7.882021e-06 | 3.984105e-08 | 109.9991 | 10.00747 | 238.7325 | IRM_MPMS-XL (Big Red)
[8 empty] | hematite_Labrador-100-um-GK-01 | 2.485658e-07 | 1.096697e-09 | 160.0015 | 316.723 | 15.9155 | IRM_MPMS-5S (Old Blue) |  | hematite_Labrador-1000-um-GK-01 | 2.196167e-07 | -1.725784e-09 | 160.0078 | 316.723 | 15.9155 | IRM_MPMS-5S (Old Blue) |  | hematite_Labrador-200-um-GK-01 | 2.54247e-07 | -5.220748e-10 | 159.9993 | 316.723 | 15.9155 | IRM_MPMS-5S (Old Blue) |  | hematite_Labrador-single-crystal-GK-01 | 2.519595e-07 | -4.634115e-10 | 149.99 | 1.000576 | 23.87325 | IRM_MPMS-5S (Old Blue) | [9 empty] | ilmenite _Peculiar Knob_SM-01 | 7.810499e-06 | 3.55904e-08 | 109.9991 | 31.62955 | 15.9155 | IRM_MPMS-XL (Big Red)
[8 empty] | hematite_Labrador-100-um-GK-01 | 2.286963e-07 | -5.979535e-10 | 160.0015 | 316.723 | 23.87325 | IRM_MPMS-5S (Old Blue) |  | hematite_Labrador-1000-um-GK-01 | 2.136209e-07 | -2.201466e-10 | 160.0078 | 316.723 | 23.87325 | IRM_MPMS-5S (Old Blue) |  | hematite_Labrador-200-um-GK-01 | 2.539671e-07 | -9.467898e-09 | 159.9993 | 316.723 | 23.87325 | IRM_MPMS-5S (Old Blue) |  | hematite_Labrador-single-crystal-GK-01 | 2.522178e-07 | 1.263601e-10 | 149.99 | 1.000576 | 79.5775 | IRM_MPMS-5S (Old Blue) | [9 empty] | ilmenite _Peculiar Knob_SM-01 | 7.814768e-06 | 3.789845e-08 | 109.9991 | 31.62955 | 23.87325 | IRM_MPMS-XL (Big Red)
[8 empty] | hematite_Labrador-100-um-GK-01 | 2.427346e-07 | 4.810053e-09 | 160.0015 | 316.723 | 79.5775 | IRM_MPMS-5S (Old Blue) |  | hematite_Labrador-1000-um-GK-01 | 2.141125e-07 | 2.567618e-09 | 160.0078 | 316.723 | 79.5775 | IRM_MPMS-5S (Old Blue) |  | hematite_Labrador-200-um-GK-01 | 2.561516e-07 | 6.01116e-09 | 159.9993 | 316.723 | 79.5775 | IRM_MPMS-5S (Old Blue) |  | hematite_Labrador-single-crystal-GK-01 | 2.524517e-07 | 3.621667e-10 | 149.99 | 1.000576 | 238.7325 | IRM_MPMS-5S (Old Blue) | [9 empty] | ilmenite _Peculiar Knob_SM-01 | 7.820443e-06 | 4.079069e-08 | 109.9991 | 31.62955 | 79.5775 | IRM_MPMS-XL (Big Red)
[8 empty] | hematite_Labrador-100-um-GK-01 | 2.431149e-07 | 9.833578e-10 | 160.0015 | 316.723 | 159.155 | IRM_MPMS-5S (Old Blue) |  | hematite_Labrador-1000-um-GK-01 | 2.18928e-07 | 2.891986e-09 | 160.0078 | 316.723 | 159.155 | IRM_MPMS-5S (Old Blue) |  | hematite_Labrador-200-um-GK-01 | 2.604411e-07 | 4.115666e-09 | 159.9993 | 316.723 | 159.155 | IRM_MPMS-5S (Old Blue) |  | hematite_Labrador-single-crystal-GK-01 | 2.46122e-07 | -4.660002e-10 | 149.99 | 3.000192 | 7.95775 | IRM_MPMS-5S (Old Blue) | [9 empty] | ilmenite _Peculiar Knob_SM-01 | 7.831689e-06 | 4.402508e-08 | 109.9991 | 31.62955 | 159.155 | IRM_MPMS-XL (Big Red)
[8 empty] | hematite_Labrador-100-um-GK-01 | 2.404365e-07 | 1.258338e-09 | 160.0015 | 316.723 | 238.7325 | IRM_MPMS-5S (Old Blue) |  | hematite_Labrador-1000-um-GK-01 | 2.215539e-07 | 2.2759e-09 | 160.0078 | 316.723 | 238.7325 | IRM_MPMS-5S (Old Blue) |  | hematite_Labrador-200-um-GK-01 | 2.602334e-07 | 6.629005e-09 | 159.9993 | 316.723 | 238.7325 | IRM_MPMS-5S (Old Blue) |  | hematite_Labrador-single-crystal-GK-01 | 2.525189e-07 | -6.824438e-10 | 149.99 | 3.000192 | 23.87325 | IRM_MPMS-5S (Old Blue) | [9 empty] | ilmenite _Peculiar Knob_SM-01 | 7.841589e-06 | 4.608663e-08 | 109.9991 | 31.62955 | 238.7325 | IRM_MPMS-XL (Big Red)
[8 empty] | hematite_Labrador-100-um-GK-01 | 2.242402e-07 | 1.739321e-08 | 160.0015 | 997.3405 | 15.9155 | IRM_MPMS-5S (Old Blue) |  | hematite_Labrador-1000-um-GK-01 | 2.095704e-07 | 1.471421e-08 | 160.0078 | 997.3405 | 15.9155 | IRM_MPMS-5S (Old Blue) |  | hematite_Labrador-200-um-GK-01 | 2.534635e-07 | 3.565081e-08 | 159.9993 | 997.3405 | 15.9155 | IRM_MPMS-5S (Old Blue) |  | hematite_Labrador-single-crystal-GK-01 | 2.523513e-07 | 6.764748e-10 | 149.99 | 3.000192 | 79.5775 | IRM_MPMS-5S (Old Blue) | [9 empty] | ilmenite _Peculiar Knob_SM-01 | 7.788682e-06 | 4.399848e-08 | 109.9991 | 100.0534 | 15.9155 | IRM_MPMS-XL (Big Red)
[8 empty] | hematite_Labrador-100-um-GK-01 | 2.572101e-07 | 1.335652e-09 | 160.0015 | 997.3405 | 23.87325 | IRM_MPMS-5S (Old Blue) |  | hematite_Labrador-1000-um-GK-01 | 2.137509e-07 | -8.403301e-09 | 160.0078 | 997.3405 | 23.87325 | IRM_MPMS-5S (Old Blue) |  | hematite_Labrador-200-um-GK-01 | 2.573148e-07 | 3.097031e-08 | 159.9993 | 997.3405 | 23.87325 | IRM_MPMS-5S (Old Blue) |  | hematite_Labrador-single-crystal-GK-01 | 2.5231e-07 | 3.712182e-10 | 149.99 | 3.000192 | 238.7325 | IRM_MPMS-5S (Old Blue) | [9 empty] | ilmenite _Peculiar Knob_SM-01 | 7.79544e-06 | 3.969359e-08 | 109.9991 | 100.0534 | 23.87325 | IRM_MPMS-XL (Big Red)
[8 empty] | hematite_Labrador-100-um-GK-01 | 2.405222e-07 | 1.609429e-09 | 160.0015 | 997.3405 | 79.5775 | IRM_MPMS-5S (Old Blue) |  | hematite_Labrador-1000-um-GK-01 | 2.168839e-07 | -3.240333e-11 | 160.0078 | 997.3405 | 79.5775 | IRM_MPMS-5S (Old Blue) |  | hematite_Labrador-200-um-GK-01 | 2.63661e-07 | 1.548499e-08 | 159.9993 | 997.3405 | 79.5775 | IRM_MPMS-5S (Old Blue) |  | hematite_Labrador-single-crystal-GK-01 | 2.544853e-07 | -6.749054e-09 | 149.99 | 9.998934 | 7.95775 | IRM_MPMS-5S (Old Blue) | [9 empty] | ilmenite _Peculiar Knob_SM-01 | 7.805252e-06 | 3.780626e-08 | 109.9991 | 100.0534 | 79.5775 | IRM_MPMS-XL (Big Red)
[8 empty] | hematite_Labrador-100-um-GK-01 | 2.417384e-07 | -4.776339e-10 | 160.0015 | 997.3405 | 159.155 | IRM_MPMS-5S (Old Blue) |  | hematite_Labrador-1000-um-GK-01 | 2.190362e-07 | 2.366025e-09 | 160.0078 | 997.3405 | 159.155 | IRM_MPMS-5S (Old Blue) |  | hematite_Labrador-200-um-GK-01 | 2.563244e-07 | 1.319297e-08 | 159.9993 | 997.3405 | 159.155 | IRM_MPMS-5S (Old Blue) |  | hematite_Labrador-single-crystal-GK-01 | 2.510421e-07 | -1.700245e-09 | 149.99 | 9.998934 | 23.87325 | IRM_MPMS-5S (Old Blue) | [9 empty] | ilmenite _Peculiar Knob_SM-01 | 7.809863e-06 | 4.239456e-08 | 109.9991 | 100.0534 | 159.155 | IRM_MPMS-XL (Big Red)
[8 empty] | hematite_Labrador-100-um-GK-01 | 2.414338e-07 | 1.328965e-09 | 160.0015 | 997.3405 | 238.7325 | IRM_MPMS-5S (Old Blue) |  | hematite_Labrador-1000-um-GK-01 | 2.205583e-07 | 1.544588e-09 | 160.0078 | 997.3405 | 238.7325 | IRM_MPMS-5S (Old Blue) |  | hematite_Labrador-200-um-GK-01 | 2.60698e-07 | 1.492682e-08 | 159.9993 | 997.3405 | 238.7325 | IRM_MPMS-5S (Old Blue) |  | hematite_Labrador-single-crystal-GK-01 | 2.517409e-07 | 2.193523e-10 | 149.99 | 9.998934 | 79.5775 | IRM_MPMS-5S (Old Blue) | [9 empty] | ilmenite _Peculiar Knob_SM-01 | 7.818678e-06 | 4.420837e-08 | 109.9991 | 100.0534 | 238.7325 | IRM_MPMS-XL (Big Red)
[8 empty] | hematite_Labrador-100-um-GK-01 | 2.466691e-07 | 8.657137e-09 | 170.0055 | 9.998934 | 15.9155 | IRM_MPMS-5S (Old Blue) |  | hematite_Labrador-1000-um-GK-01 | 2.132081e-07 | 1.523186e-09 | 170.0041 | 9.998934 | 15.9155 | IRM_MPMS-5S (Old Blue) |  | hematite_Labrador-200-um-GK-01 | 2.599366e-07 | 2.883454e-09 | 169.9996 | 9.998934 | 15.9155 | IRM_MPMS-5S (Old Blue) |  | hematite_Labrador-single-crystal-GK-01 | 2.527823e-07 | 3.248582e-10 | 149.99 | 9.998934 | 238.7325 | IRM_MPMS-5S (Old Blue) | [9 empty] | ilmenite _Peculiar Knob_SM-01 | 7.75731e-06 | 4.0527e-08 | 109.9991 | 316.723 | 15.9155 | IRM_MPMS-XL (Big Red)
[8 empty] | hematite_Labrador-100-um-GK-01 | 2.500716e-07 | 6.017671e-09 | 170.0055 | 9.998934 | 23.87325 | IRM_MPMS-5S (Old Blue) |  | hematite_Labrador-1000-um-GK-01 | 2.166578e-07 | -1.483291e-09 | 170.0041 | 9.998934 | 23.87325 | IRM_MPMS-5S (Old Blue) |  | hematite_Labrador-200-um-GK-01 | 2.594083e-07 | 1.890677e-09 | 169.9996 | 9.998934 | 23.87325 | IRM_MPMS-5S (Old Blue) |  | hematite_Labrador-single-crystal-GK-01 | 1.794974e-07 | 1.151049e-08 | 149.99 | 31.00198 | 7.95775 | IRM_MPMS-5S (Old Blue) | [9 empty] | ilmenite _Peculiar Knob_SM-01 | 7.757499e-06 | 4.408023e-08 | 109.9991 | 316.723 | 23.87325 | IRM_MPMS-XL (Big Red)
[8 empty] | hematite_Labrador-100-um-GK-01 | 2.474655e-07 | 6.644392e-10 | 170.0055 | 9.998934 | 79.5775 | IRM_MPMS-5S (Old Blue) |  | hematite_Labrador-1000-um-GK-01 | 2.180213e-07 | 1.308732e-09 | 170.0041 | 9.998934 | 79.5775 | IRM_MPMS-5S (Old Blue) |  | hematite_Labrador-200-um-GK-01 | 2.648505e-07 | 4.831862e-09 | 169.9996 | 9.998934 | 79.5775 | IRM_MPMS-5S (Old Blue) |  | hematite_Labrador-single-crystal-GK-01 | 2.477053e-07 | -1.117962e-09 | 149.99 | 31.00198 | 23.87325 | IRM_MPMS-5S (Old Blue) | [9 empty] | ilmenite _Peculiar Knob_SM-01 | 7.767176e-06 | 3.338068e-08 | 109.9991 | 316.723 | 79.5775 | IRM_MPMS-XL (Big Red)
[8 empty] | hematite_Labrador-100-um-GK-01 | 2.481211e-07 | 1.442887e-09 | 170.0055 | 9.998934 | 159.155 | IRM_MPMS-5S (Old Blue) |  | hematite_Labrador-1000-um-GK-01 | 2.206849e-07 | 2.187315e-09 | 170.0041 | 9.998934 | 159.155 | IRM_MPMS-5S (Old Blue) |  | hematite_Labrador-200-um-GK-01 | 2.664637e-07 | 5.06604e-09 | 169.9996 | 9.998934 | 159.155 | IRM_MPMS-5S (Old Blue) |  | hematite_Labrador-single-crystal-GK-01 | 2.47462e-07 | 7.478187e-10 | 149.99 | 31.00198 | 79.5775 | IRM_MPMS-5S (Old Blue) | [9 empty] | ilmenite _Peculiar Knob_SM-01 | 7.773262e-06 | 3.779555e-08 | 109.9991 | 316.723 | 159.155 | IRM_MPMS-XL (Big Red)
[8 empty] | hematite_Labrador-100-um-GK-01 | 2.479082e-07 | 1.72531e-09 | 170.0055 | 9.998934 | 238.7325 | IRM_MPMS-5S (Old Blue) |  | hematite_Labrador-1000-um-GK-01 | 2.217744e-07 | 2.024015e-09 | 170.0041 | 9.998934 | 238.7325 | IRM_MPMS-5S (Old Blue) |  | hematite_Labrador-200-um-GK-01 | 2.694412e-07 | 5.601395e-09 | 169.9996 | 9.998934 | 238.7325 | IRM_MPMS-5S (Old Blue) |  | hematite_Labrador-single-crystal-GK-01 | 2.520067e-07 | -9.202711e-10 | 149.99 | 31.00198 | 238.7325 | IRM_MPMS-5S (Old Blue) | [9 empty] | ilmenite _Peculiar Knob_SM-01 | 7.783279e-06 | 3.924963e-08 | 109.9991 | 316.723 | 238.7325 | IRM_MPMS-XL (Big Red)
[8 empty] | hematite_Labrador-100-um-GK-01 | 2.507923e-07 | -6.150362e-09 | 170.0055 | 31.61889 | 15.9155 | IRM_MPMS-5S (Old Blue) |  | hematite_Labrador-1000-um-GK-01 | 2.091537e-07 | 1.051228e-10 | 170.0041 | 31.61889 | 15.9155 | IRM_MPMS-5S (Old Blue) |  | hematite_Labrador-200-um-GK-01 | 2.480529e-07 | -2.074704e-09 | 169.9996 | 31.61889 | 15.9155 | IRM_MPMS-5S (Old Blue) |  | hematite_Labrador-single-crystal-GK-01 | 2.361338e-07 | -9.725474e-09 | 149.99 | 99.94669 | 7.95775 | IRM_MPMS-5S (Old Blue) | [9 empty] | ilmenite _Peculiar Knob_SM-01 | 7.71831e-06 | 2.68154e-08 | 109.9991 | 997.3405 | 15.9155 | IRM_MPMS-XL (Big Red)
[8 empty] | hematite_Labrador-100-um-GK-01 | 2.434383e-07 | 9.652287e-11 | 170.0055 | 31.61889 | 23.87325 | IRM_MPMS-5S (Old Blue) |  | hematite_Labrador-1000-um-GK-01 | 2.10872e-07 | 8.60599e-10 | 170.0041 | 31.61889 | 23.87325 | IRM_MPMS-5S (Old Blue) |  | hematite_Labrador-200-um-GK-01 | 2.575531e-07 | 4.998478e-09 | 169.9996 | 31.61889 | 23.87325 | IRM_MPMS-5S (Old Blue) |  | hematite_Labrador-single-crystal-GK-01 | 2.380961e-07 | -4.198725e-09 | 149.99 | 99.94669 | 23.87325 | IRM_MPMS-5S (Old Blue) | [9 empty] | ilmenite _Peculiar Knob_SM-01 | 7.717599e-06 | 2.486304e-08 | 109.9991 | 997.3405 | 23.87325 | IRM_MPMS-XL (Big Red)
[8 empty] | hematite_Labrador-100-um-GK-01 | 2.446035e-07 | 1.069507e-09 | 170.0055 | 31.61889 | 79.5775 | IRM_MPMS-5S (Old Blue) |  | hematite_Labrador-1000-um-GK-01 | 2.160362e-07 | 2.357196e-09 | 170.0041 | 31.61889 | 79.5775 | IRM_MPMS-5S (Old Blue) |  | hematite_Labrador-200-um-GK-01 | 2.625657e-07 | 7.468268e-09 | 169.9996 | 31.61889 | 79.5775 | IRM_MPMS-5S (Old Blue) |  | hematite_Labrador-single-crystal-GK-01 | 2.464604e-07 | 4.874257e-09 | 149.99 | 99.94669 | 79.5775 | IRM_MPMS-5S (Old Blue) | [9 empty] | ilmenite _Peculiar Knob_SM-01 | 7.738094e-06 | -1.00367e-08 | 109.9991 | 997.3405 | 79.5775 | IRM_MPMS-XL (Big Red)
[8 empty] | hematite_Labrador-100-um-GK-01 | 2.465073e-07 | 2.414488e-09 | 170.0055 | 31.61889 | 159.155 | IRM_MPMS-5S (Old Blue) |  | hematite_Labrador-1000-um-GK-01 | 2.200568e-07 | 2.765812e-09 | 170.0041 | 31.61889 | 159.155 | IRM_MPMS-5S (Old Blue) |  | hematite_Labrador-200-um-GK-01 | 2.650927e-07 | 6.23388e-09 | 169.9996 | 31.61889 | 159.155 | IRM_MPMS-5S (Old Blue) |  | hematite_Labrador-single-crystal-GK-01 | 2.530766e-07 | -5.910152e-10 | 149.99 | 99.94669 | 238.7325 | IRM_MPMS-5S (Old Blue) | [9 empty] | ilmenite _Peculiar Knob_SM-01 | 7.743431e-06 | -4.346116e-09 | 109.9991 | 997.3405 | 159.155 | IRM_MPMS-XL (Big Red)
[8 empty] | hematite_Labrador-100-um-GK-01 | 2.461706e-07 | 2.342341e-09 | 170.0055 | 31.61889 | 238.7325 | IRM_MPMS-5S (Old Blue) |  | hematite_Labrador-1000-um-GK-01 | 2.22082e-07 | 2.039672e-09 | 170.0041 | 31.61889 | 238.7325 | IRM_MPMS-5S (Old Blue) |  | hematite_Labrador-200-um-GK-01 | 2.663574e-07 | 5.493603e-09 | 169.9996 | 31.61889 | 238.7325 | IRM_MPMS-5S (Old Blue) |  | hematite_Labrador-single-crystal-GK-01 | 2.484598e-07 | 4.011346e-08 | 149.99 | 310.4305 | 7.95775 | IRM_MPMS-5S (Old Blue) | [9 empty] | ilmenite _Peculiar Knob_SM-01 | 7.75423e-06 | 4.145074e-10 | 109.9991 | 997.3405 | 238.7325 | IRM_MPMS-XL (Big Red)
[8 empty] | hematite_Labrador-100-um-GK-01 | 2.483259e-07 | 1.355692e-09 | 170.0055 | 99.94669 | 15.9155 | IRM_MPMS-5S (Old Blue) |  | hematite_Labrador-1000-um-GK-01 | 2.116128e-07 | -3.929708e-09 | 170.0041 | 99.94669 | 15.9155 | IRM_MPMS-5S (Old Blue) |  | hematite_Labrador-200-um-GK-01 | 2.611883e-07 | 1.000168e-08 | 169.9996 | 99.94669 | 15.9155 | IRM_MPMS-5S (Old Blue) |  | hematite_Labrador-single-crystal-GK-01 | 2.698099e-07 | 1.424922e-08 | 149.99 | 310.4305 | 23.87325 | IRM_MPMS-5S (Old Blue) | [9 empty] | ilmenite _Peculiar Knob_SM-01 | 7.316558e-06 | 2.329048e-08 | 119.9966 | 1.000576 | 15.9155 | IRM_MPMS-XL (Big Red)
[8 empty] | hematite_Labrador-100-um-GK-01 | 2.50885e-07 | 3.404108e-09 | 170.0055 | 99.94669 | 23.87325 | IRM_MPMS-5S (Old Blue) |  | hematite_Labrador-1000-um-GK-01 | 2.224357e-07 | 1.228566e-10 | 170.0041 | 99.94669 | 23.87325 | IRM_MPMS-5S (Old Blue) |  | hematite_Labrador-200-um-GK-01 | 2.549954e-07 | 8.511364e-09 | 169.9996 | 99.94669 | 23.87325 | IRM_MPMS-5S (Old Blue) |  | hematite_Labrador-single-crystal-GK-01 | 2.63358e-07 | 1.234103e-09 | 149.99 | 310.4305 | 79.5775 | IRM_MPMS-5S (Old Blue) | [9 empty] | ilmenite _Peculiar Knob_SM-01 | 7.318037e-06 | 2.668437e-08 | 119.9966 | 1.000576 | 23.87325 | IRM_MPMS-XL (Big Red)
[8 empty] | hematite_Labrador-100-um-GK-01 | 2.431297e-07 | 1.73899e-10 | 170.0055 | 99.94669 | 79.5775 | IRM_MPMS-5S (Old Blue) |  | hematite_Labrador-1000-um-GK-01 | 2.179001e-07 | 1.128826e-09 | 170.0041 | 99.94669 | 79.5775 | IRM_MPMS-5S (Old Blue) |  | hematite_Labrador-200-um-GK-01 | 2.542388e-07 | 7.374403e-09 | 169.9996 | 99.94669 | 79.5775 | IRM_MPMS-5S (Old Blue) |  | hematite_Labrador-single-crystal-GK-01 | 2.500867e-07 | -9.039355e-10 | 149.99 | 310.4305 | 238.7325 | IRM_MPMS-5S (Old Blue) | [9 empty] | ilmenite _Peculiar Knob_SM-01 | 7.32442e-06 | 2.790977e-08 | 119.9966 | 1.000576 | 79.5775 | IRM_MPMS-XL (Big Red)
[8 empty] | hematite_Labrador-100-um-GK-01 | 2.443802e-07 | 1.331317e-09 | 170.0055 | 99.94669 | 159.155 | IRM_MPMS-5S (Old Blue) |  | hematite_Labrador-1000-um-GK-01 | 2.207634e-07 | 1.895016e-09 | 170.0041 | 99.94669 | 159.155 | IRM_MPMS-5S (Old Blue) |  | hematite_Labrador-200-um-GK-01 | 2.656906e-07 | 5.924812e-09 | 169.9996 | 99.94669 | 159.155 | IRM_MPMS-5S (Old Blue) |  | hematite_Labrador-single-crystal-GK-01 | 2.507115e-07 | -6.855536e-08 | 149.99 | 997.3405 | 7.95775 | IRM_MPMS-5S (Old Blue) | [9 empty] | ilmenite _Peculiar Knob_SM-01 | 7.329647e-06 | 3.026892e-08 | 119.9966 | 1.000576 | 159.155 | IRM_MPMS-XL (Big Red)
[8 empty] | hematite_Labrador-100-um-GK-01 | 2.438396e-07 | 2.228614e-09 | 170.0055 | 99.94669 | 238.7325 | IRM_MPMS-5S (Old Blue) |  | hematite_Labrador-1000-um-GK-01 | 2.216077e-07 | 1.991933e-09 | 170.0041 | 99.94669 | 238.7325 | IRM_MPMS-5S (Old Blue) |  | hematite_Labrador-200-um-GK-01 | 2.653475e-07 | 7.199866e-09 | 169.9996 | 99.94669 | 238.7325 | IRM_MPMS-5S (Old Blue) |  | hematite_Labrador-single-crystal-GK-01 | 2.482193e-07 | -3.219627e-09 | 149.99 | 997.3405 | 23.87325 | IRM_MPMS-5S (Old Blue) | [9 empty] | ilmenite _Peculiar Knob_SM-01 | 7.336998e-06 | 3.265676e-08 | 119.9966 | 1.000576 | 238.7325 | IRM_MPMS-XL (Big Red)
[8 empty] | hematite_Labrador-100-um-GK-01 | 2.703234e-07 | 6.16174e-09 | 170.0055 | 316.723 | 15.9155 | IRM_MPMS-5S (Old Blue) |  | hematite_Labrador-1000-um-GK-01 | 2.250641e-07 | -6.821769e-09 | 170.0041 | 316.723 | 15.9155 | IRM_MPMS-5S (Old Blue) |  | hematite_Labrador-200-um-GK-01 | 2.539522e-07 | 6.23433e-09 | 169.9996 | 316.723 | 15.9155 | IRM_MPMS-5S (Old Blue) |  | hematite_Labrador-single-crystal-GK-01 | 2.384111e-07 | -5.339747e-09 | 149.99 | 997.3405 | 79.5775 | IRM_MPMS-5S (Old Blue) | [9 empty] | ilmenite _Peculiar Knob_SM-01 | 7.292589e-06 | 2.59122e-08 | 119.9966 | 3.163809 | 15.9155 | IRM_MPMS-XL (Big Red)
[8 empty] | hematite_Labrador-100-um-GK-01 | 2.187528e-07 | 5.06514e-09 | 170.0055 | 316.723 | 23.87325 | IRM_MPMS-5S (Old Blue) |  | hematite_Labrador-1000-um-GK-01 | 2.063706e-07 | 6.629054e-10 | 170.0041 | 316.723 | 23.87325 | IRM_MPMS-5S (Old Blue) |  | hematite_Labrador-200-um-GK-01 | 2.651123e-07 | 1.728427e-08 | 169.9996 | 316.723 | 23.87325 | IRM_MPMS-5S (Old Blue) |  | hematite_Labrador-single-crystal-GK-01 | 2.530748e-07 | 2.668237e-09 | 149.99 | 997.3405 | 238.7325 | IRM_MPMS-5S (Old Blue) | [9 empty] | ilmenite _Peculiar Knob_SM-01 | 7.291843e-06 | 2.815658e-08 | 119.9966 | 3.163809 | 23.87325 | IRM_MPMS-XL (Big Red)
[8 empty] | hematite_Labrador-100-um-GK-01 | 2.421162e-07 | 3.74858e-09 | 170.0055 | 316.723 | 79.5775 | IRM_MPMS-5S (Old Blue) |  | hematite_Labrador-1000-um-GK-01 | 2.183408e-07 | 2.279274e-09 | 170.0041 | 316.723 | 79.5775 | IRM_MPMS-5S (Old Blue) |  | hematite_Labrador-200-um-GK-01 | 2.539849e-07 | 1.367807e-08 | 169.9996 | 316.723 | 79.5775 | IRM_MPMS-5S (Old Blue) |  | hematite_Labrador-single-crystal-GK-01 | 2.506015e-07 | 2.534749e-09 | 159.99 | 1.000576 | 7.95775 | IRM_MPMS-5S (Old Blue) | [9 empty] | ilmenite _Peculiar Knob_SM-01 | 7.299654e-06 | 3.014175e-08 | 119.9966 | 3.163809 | 79.5775 | IRM_MPMS-XL (Big Red)
[8 empty] | hematite_Labrador-100-um-GK-01 | 2.442249e-07 | 1.593561e-09 | 170.0055 | 316.723 | 159.155 | IRM_MPMS-5S (Old Blue) |  | hematite_Labrador-1000-um-GK-01 | 2.204643e-07 | 3.746784e-09 | 170.0041 | 316.723 | 159.155 | IRM_MPMS-5S (Old Blue) |  | hematite_Labrador-200-um-GK-01 | 2.627721e-07 | 6.391876e-09 | 169.9996 | 316.723 | 159.155 | IRM_MPMS-5S (Old Blue) |  | hematite_Labrador-single-crystal-GK-01 | 2.508423e-07 | -1.66474e-10 | 159.99 | 1.000576 | 23.87325 | IRM_MPMS-5S (Old Blue) | [9 empty] | ilmenite _Peculiar Knob_SM-01 | 7.308532e-06 | 3.266811e-08 | 119.9966 | 3.163809 | 159.155 | IRM_MPMS-XL (Big Red)
[8 empty] | hematite_Labrador-100-um-GK-01 | 2.424507e-07 | 1.493948e-09 | 170.0055 | 316.723 | 238.7325 | IRM_MPMS-5S (Old Blue) |  | hematite_Labrador-1000-um-GK-01 | 2.225682e-07 | 2.971646e-09 | 170.0041 | 316.723 | 238.7325 | IRM_MPMS-5S (Old Blue) |  | hematite_Labrador-200-um-GK-01 | 2.651844e-07 | 7.780897e-09 | 169.9996 | 316.723 | 238.7325 | IRM_MPMS-5S (Old Blue) |  | hematite_Labrador-single-crystal-GK-01 | 2.526553e-07 | 2.532395e-11 | 159.99 | 1.000576 | 79.5775 | IRM_MPMS-5S (Old Blue) | [9 empty] | ilmenite _Peculiar Knob_SM-01 | 7.316562e-06 | 3.474747e-08 | 119.9966 | 3.163809 | 238.7325 | IRM_MPMS-XL (Big Red)
[8 empty] | hematite_Labrador-100-um-GK-01 | 2.042082e-07 | 2.94008e-08 | 170.0055 | 997.3405 | 15.9155 | IRM_MPMS-5S (Old Blue) |  | hematite_Labrador-1000-um-GK-01 | 2.268132e-07 | 1.550923e-09 | 170.0041 | 997.3405 | 15.9155 | IRM_MPMS-5S (Old Blue) |  | hematite_Labrador-200-um-GK-01 | 2.943398e-07 | 1.16312e-08 | 169.9996 | 997.3405 | 15.9155 | IRM_MPMS-5S (Old Blue) |  | hematite_Labrador-single-crystal-GK-01 | 2.535816e-07 | 2.251247e-10 | 159.99 | 1.000576 | 238.7325 | IRM_MPMS-5S (Old Blue) | [9 empty] | ilmenite _Peculiar Knob_SM-01 | 7.273589e-06 | 2.400129e-08 | 119.9966 | 10.00747 | 15.9155 | IRM_MPMS-XL (Big Red)
[8 empty] | hematite_Labrador-100-um-GK-01 | 2.5142e-07 | -4.198063e-09 | 170.0055 | 997.3405 | 23.87325 | IRM_MPMS-5S (Old Blue) |  | hematite_Labrador-1000-um-GK-01 | 2.012142e-07 | 2.927629e-09 | 170.0041 | 997.3405 | 23.87325 | IRM_MPMS-5S (Old Blue) |  | hematite_Labrador-200-um-GK-01 | 2.680167e-07 | 3.854955e-08 | 169.9996 | 997.3405 | 23.87325 | IRM_MPMS-5S (Old Blue) |  | hematite_Labrador-single-crystal-GK-01 | 2.504336e-07 | 1.05994e-09 | 159.99 | 3.000192 | 7.95775 | IRM_MPMS-5S (Old Blue) | [9 empty] | ilmenite _Peculiar Knob_SM-01 | 7.278607e-06 | 2.421418e-08 | 119.9966 | 10.00747 | 23.87325 | IRM_MPMS-XL (Big Red)
[8 empty] | hematite_Labrador-100-um-GK-01 | 2.467786e-07 | 6.133783e-09 | 170.0055 | 997.3405 | 79.5775 | IRM_MPMS-5S (Old Blue) |  | hematite_Labrador-1000-um-GK-01 | 2.188849e-07 | 1.963867e-09 | 170.0041 | 997.3405 | 79.5775 | IRM_MPMS-5S (Old Blue) |  | hematite_Labrador-200-um-GK-01 | 2.517834e-07 | 2.094221e-08 | 169.9996 | 997.3405 | 79.5775 | IRM_MPMS-5S (Old Blue) |  | hematite_Labrador-single-crystal-GK-01 | 2.531383e-07 | -1.233983e-11 | 159.99 | 3.000192 | 23.87325 | IRM_MPMS-5S (Old Blue) | [9 empty] | ilmenite _Peculiar Knob_SM-01 | 7.284474e-06 | 2.655246e-08 | 119.9966 | 10.00747 | 79.5775 | IRM_MPMS-XL (Big Red)
[8 empty] | hematite_Labrador-100-um-GK-01 | 2.405508e-07 | -3.526631e-10 | 170.0055 | 997.3405 | 159.155 | IRM_MPMS-5S (Old Blue) |  | hematite_Labrador-1000-um-GK-01 | 2.220384e-07 | 1.785577e-09 | 170.0041 | 997.3405 | 159.155 | IRM_MPMS-5S (Old Blue) |  | hematite_Labrador-200-um-GK-01 | 2.620741e-07 | 1.472836e-08 | 169.9996 | 997.3405 | 159.155 | IRM_MPMS-5S (Old Blue) |  | hematite_Labrador-single-crystal-GK-01 | 2.525583e-07 | 5.256425e-10 | 159.99 | 3.000192 | 79.5775 | IRM_MPMS-5S (Old Blue) | [9 empty] | ilmenite _Peculiar Knob_SM-01 | 7.293025e-06 | 2.968665e-08 | 119.9966 | 10.00747 | 159.155 | IRM_MPMS-XL (Big Red)
[8 empty] | hematite_Labrador-100-um-GK-01 | 2.446617e-07 | 1.520846e-09 | 170.0055 | 997.3405 | 238.7325 | IRM_MPMS-5S (Old Blue) |  | hematite_Labrador-1000-um-GK-01 | 2.227378e-07 | 2.199103e-09 | 170.0041 | 997.3405 | 238.7325 | IRM_MPMS-5S (Old Blue) |  | hematite_Labrador-200-um-GK-01 | 2.639182e-07 | 1.257417e-08 | 169.9996 | 997.3405 | 238.7325 | IRM_MPMS-5S (Old Blue) |  | hematite_Labrador-single-crystal-GK-01 | 2.535035e-07 | 6.937731e-11 | 159.99 | 3.000192 | 238.7325 | IRM_MPMS-5S (Old Blue) | [9 empty] | ilmenite _Peculiar Knob_SM-01 | 7.30252e-06 | 3.135901e-08 | 119.9966 | 10.00747 | 238.7325 | IRM_MPMS-XL (Big Red)
[8 empty] | hematite_Labrador-100-um-GK-01 | 2.526837e-07 | 4.127768e-09 | 180.0032 | 9.998934 | 15.9155 | IRM_MPMS-5S (Old Blue) |  | hematite_Labrador-1000-um-GK-01 | 2.223085e-07 | -4.256048e-09 | 179.9997 | 9.998934 | 15.9155 | IRM_MPMS-5S (Old Blue) |  | hematite_Labrador-200-um-GK-01 | 2.601119e-07 | 1.871084e-09 | 180.0032 | 9.998934 | 15.9155 | IRM_MPMS-5S (Old Blue) |  | hematite_Labrador-single-crystal-GK-01 | 2.383386e-07 | -2.070851e-09 | 159.99 | 9.998934 | 7.95775 | IRM_MPMS-5S (Old Blue) | [9 empty] | ilmenite _Peculiar Knob_SM-01 | 7.245143e-06 | 3.073891e-08 | 119.9966 | 31.62955 | 15.9155 | IRM_MPMS-XL (Big Red)
[8 empty] | hematite_Labrador-100-um-GK-01 | 2.510801e-07 | 3.402897e-09 | 180.0032 | 9.998934 | 23.87325 | IRM_MPMS-5S (Old Blue) |  | hematite_Labrador-1000-um-GK-01 | 2.162664e-07 | 2.743561e-10 | 179.9997 | 9.998934 | 23.87325 | IRM_MPMS-5S (Old Blue) |  | hematite_Labrador-200-um-GK-01 | 2.63999e-07 | 4.388035e-09 | 180.0032 | 9.998934 | 23.87325 | IRM_MPMS-5S (Old Blue) |  | hematite_Labrador-single-crystal-GK-01 | 2.531928e-07 | 5.084074e-11 | 159.99 | 9.998934 | 23.87325 | IRM_MPMS-5S (Old Blue) | [9 empty] | ilmenite _Peculiar Knob_SM-01 | 7.243689e-06 | 2.833822e-08 | 119.9966 | 31.62955 | 23.87325 | IRM_MPMS-XL (Big Red)
[8 empty] | hematite_Labrador-100-um-GK-01 | 2.485754e-07 | 2.103133e-09 | 180.0032 | 9.998934 | 79.5775 | IRM_MPMS-5S (Old Blue) |  | hematite_Labrador-1000-um-GK-01 | 2.206544e-07 | 1.59218e-09 | 179.9997 | 9.998934 | 79.5775 | IRM_MPMS-5S (Old Blue) |  | hematite_Labrador-200-um-GK-01 | 2.649419e-07 | 4.099404e-09 | 180.0032 | 9.998934 | 79.5775 | IRM_MPMS-5S (Old Blue) |  | hematite_Labrador-single-crystal-GK-01 | 2.533692e-07 | 4.965938e-10 | 159.99 | 9.998934 | 79.5775 | IRM_MPMS-5S (Old Blue) | [9 empty] | ilmenite _Peculiar Knob_SM-01 | 7.250346e-06 | 3.110409e-08 | 119.9966 | 31.62955 | 79.5775 | IRM_MPMS-XL (Big Red)
[8 empty] | hematite_Labrador-100-um-GK-01 | 2.497557e-07 | 2.433418e-09 | 180.0032 | 9.998934 | 159.155 | IRM_MPMS-5S (Old Blue) |  | hematite_Labrador-1000-um-GK-01 | 2.237447e-07 | 1.68199e-09 | 179.9997 | 9.998934 | 159.155 | IRM_MPMS-5S (Old Blue) |  | hematite_Labrador-200-um-GK-01 | 2.692624e-07 | 5.282388e-09 | 180.0032 | 9.998934 | 159.155 | IRM_MPMS-5S (Old Blue) |  | hematite_Labrador-single-crystal-GK-01 | 2.540139e-07 | 4.000039e-10 | 159.99 | 9.998934 | 238.7325 | IRM_MPMS-5S (Old Blue) | [9 empty] | ilmenite _Peculiar Knob_SM-01 | 7.260999e-06 | 3.394748e-08 | 119.9966 | 31.62955 | 159.155 | IRM_MPMS-XL (Big Red)
[8 empty] | hematite_Labrador-100-um-GK-01 | 2.503266e-07 | 2.528842e-09 | 180.0032 | 9.998934 | 238.7325 | IRM_MPMS-5S (Old Blue) |  | hematite_Labrador-1000-um-GK-01 | 2.257364e-07 | 2.540808e-09 | 179.9997 | 9.998934 | 238.7325 | IRM_MPMS-5S (Old Blue) |  | hematite_Labrador-200-um-GK-01 | 2.71314e-07 | 5.530802e-09 | 180.0032 | 9.998934 | 238.7325 | IRM_MPMS-5S (Old Blue) |  | hematite_Labrador-single-crystal-GK-01 | 1.95789e-07 | 1.075209e-08 | 159.99 | 31.00198 | 7.95775 | IRM_MPMS-5S (Old Blue) | [9 empty] | ilmenite _Peculiar Knob_SM-01 | 7.270258e-06 | 3.641064e-08 | 119.9966 | 31.62955 | 238.7325 | IRM_MPMS-XL (Big Red)
[8 empty] | hematite_Labrador-100-um-GK-01 | 2.442428e-07 | 2.36254e-09 | 180.0032 | 31.61889 | 15.9155 | IRM_MPMS-5S (Old Blue) |  | hematite_Labrador-1000-um-GK-01 | 2.147427e-07 | 4.322449e-09 | 179.9997 | 31.61889 | 15.9155 | IRM_MPMS-5S (Old Blue) |  | hematite_Labrador-200-um-GK-01 | 2.614071e-07 | -2.397865e-09 | 180.0032 | 31.61889 | 15.9155 | IRM_MPMS-5S (Old Blue) |  | hematite_Labrador-single-crystal-GK-01 | 2.317748e-07 | -8.146958e-09 | 159.99 | 31.00198 | 23.87325 | IRM_MPMS-5S (Old Blue) | [9 empty] | ilmenite _Peculiar Knob_SM-01 | 7.22258e-06 | 2.819596e-08 | 119.9966 | 100.0534 | 15.9155 | IRM_MPMS-XL (Big Red)
[8 empty] | hematite_Labrador-100-um-GK-01 | 2.461842e-07 | 4.412431e-09 | 180.0032 | 31.61889 | 23.87325 | IRM_MPMS-5S (Old Blue) |  | hematite_Labrador-1000-um-GK-01 | 2.153973e-07 | 7.938937e-10 | 179.9997 | 31.61889 | 23.87325 | IRM_MPMS-5S (Old Blue) |  | hematite_Labrador-200-um-GK-01 | 2.520658e-07 | 5.199808e-09 | 180.0032 | 31.61889 | 23.87325 | IRM_MPMS-5S (Old Blue) |  | hematite_Labrador-single-crystal-GK-01 | 2.533556e-07 | 2.896842e-10 | 159.99 | 31.00198 | 79.5775 | IRM_MPMS-5S (Old Blue) | [9 empty] | ilmenite _Peculiar Knob_SM-01 | 7.232252e-06 | 2.669222e-08 | 119.9966 | 100.0534 | 23.87325 | IRM_MPMS-XL (Big Red)
[8 empty] | hematite_Labrador-100-um-GK-01 | 2.45996e-07 | 2.949266e-09 | 180.0032 | 31.61889 | 79.5775 | IRM_MPMS-5S (Old Blue) |  | hematite_Labrador-1000-um-GK-01 | 2.191985e-07 | 1.876182e-09 | 179.9997 | 31.61889 | 79.5775 | IRM_MPMS-5S (Old Blue) |  | hematite_Labrador-200-um-GK-01 | 2.621352e-07 | 4.918737e-09 | 180.0032 | 31.61889 | 79.5775 | IRM_MPMS-5S (Old Blue) |  | hematite_Labrador-single-crystal-GK-01 | 2.516634e-07 | 8.856618e-10 | 159.99 | 31.00198 | 238.7325 | IRM_MPMS-5S (Old Blue) | [9 empty] | ilmenite _Peculiar Knob_SM-01 | 7.238117e-06 | 2.871616e-08 | 119.9966 | 100.0534 | 79.5775 | IRM_MPMS-XL (Big Red)
[8 empty] | hematite_Labrador-100-um-GK-01 | 2.481551e-07 | 1.967113e-09 | 180.0032 | 31.61889 | 159.155 | IRM_MPMS-5S (Old Blue) |  | hematite_Labrador-1000-um-GK-01 | 2.22901e-07 | 2.143919e-09 | 179.9997 | 31.61889 | 159.155 | IRM_MPMS-5S (Old Blue) |  | hematite_Labrador-200-um-GK-01 | 2.659703e-07 | 5.785933e-09 | 180.0032 | 31.61889 | 159.155 | IRM_MPMS-5S (Old Blue) |  | hematite_Labrador-single-crystal-GK-01 | 2.397102e-07 | -9.087183e-09 | 159.99 | 99.94669 | 7.95775 | IRM_MPMS-5S (Old Blue) | [9 empty] | ilmenite _Peculiar Knob_SM-01 | 7.249284e-06 | 3.131598e-08 | 119.9966 | 100.0534 | 159.155 | IRM_MPMS-XL (Big Red)
[8 empty] | hematite_Labrador-100-um-GK-01 | 2.478051e-07 | 2.510883e-09 | 180.0032 | 31.61889 | 238.7325 | IRM_MPMS-5S (Old Blue) |  | hematite_Labrador-1000-um-GK-01 | 2.249255e-07 | 2.904638e-09 | 179.9997 | 31.61889 | 238.7325 | IRM_MPMS-5S (Old Blue) |  | hematite_Labrador-200-um-GK-01 | 2.678666e-07 | 5.763405e-09 | 180.0032 | 31.61889 | 238.7325 | IRM_MPMS-5S (Old Blue) |  | hematite_Labrador-single-crystal-GK-01 | 2.566514e-07 | 2.148398e-09 | 159.99 | 99.94669 | 23.87325 | IRM_MPMS-5S (Old Blue) | [9 empty] | ilmenite _Peculiar Knob_SM-01 | 7.256631e-06 | 3.406478e-08 | 119.9966 | 100.0534 | 238.7325 | IRM_MPMS-XL (Big Red)
[8 empty] | hematite_Labrador-100-um-GK-01 | 2.452984e-07 | 3.370853e-09 | 180.0032 | 99.94669 | 15.9155 | IRM_MPMS-5S (Old Blue) |  | hematite_Labrador-1000-um-GK-01 | 2.140204e-07 | 3.176212e-09 | 179.9997 | 99.94669 | 15.9155 | IRM_MPMS-5S (Old Blue) |  | hematite_Labrador-200-um-GK-01 | 2.514618e-07 | 1.694985e-08 | 180.0032 | 99.94669 | 15.9155 | IRM_MPMS-5S (Old Blue) |  | hematite_Labrador-single-crystal-GK-01 | 2.57083e-07 | 1.836809e-09 | 159.99 | 99.94669 | 79.5775 | IRM_MPMS-5S (Old Blue) | [9 empty] | ilmenite _Peculiar Knob_SM-01 | 7.212502e-06 | 4.6724e-08 | 119.9966 | 316.723 | 15.9155 | IRM_MPMS-XL (Big Red)
[8 empty] | hematite_Labrador-100-um-GK-01 | 2.5294e-07 | -7.225763e-09 | 180.0032 | 99.94669 | 23.87325 | IRM_MPMS-5S (Old Blue) |  | hematite_Labrador-1000-um-GK-01 | 2.191822e-07 | 5.067741e-09 | 179.9997 | 99.94669 | 23.87325 | IRM_MPMS-5S (Old Blue) |  | hematite_Labrador-200-um-GK-01 | 2.569829e-07 | 6.245521e-09 | 180.0032 | 99.94669 | 23.87325 | IRM_MPMS-5S (Old Blue) |  | hematite_Labrador-single-crystal-GK-01 | 2.559194e-07 | 3.066153e-10 | 159.99 | 99.94669 | 238.7325 | IRM_MPMS-5S (Old Blue) | [9 empty] | ilmenite _Peculiar Knob_SM-01 | 7.209707e-06 | 3.726787e-08 | 119.9966 | 316.723 | 23.87325 | IRM_MPMS-XL (Big Red)
[8 empty] | hematite_Labrador-100-um-GK-01 | 2.473943e-07 | 2.245895e-09 | 180.0032 | 99.94669 | 79.5775 | IRM_MPMS-5S (Old Blue) |  | hematite_Labrador-1000-um-GK-01 | 2.213344e-07 | 1.690964e-09 | 179.9997 | 99.94669 | 79.5775 | IRM_MPMS-5S (Old Blue) |  | hematite_Labrador-200-um-GK-01 | 2.64858e-07 | 6.080399e-09 | 180.0032 | 99.94669 | 79.5775 | IRM_MPMS-5S (Old Blue) |  | hematite_Labrador-single-crystal-GK-01 | 2.767908e-07 | -2.860843e-08 | 159.99 | 310.4305 | 7.95775 | IRM_MPMS-5S (Old Blue) | [9 empty] | ilmenite _Peculiar Knob_SM-01 | 7.215911e-06 | 2.46373e-08 | 119.9966 | 316.723 | 79.5775 | IRM_MPMS-XL (Big Red)
[8 empty] | hematite_Labrador-100-um-GK-01 | 2.449924e-07 | 1.337987e-09 | 180.0032 | 99.94669 | 159.155 | IRM_MPMS-5S (Old Blue) |  | hematite_Labrador-1000-um-GK-01 | 2.22369e-07 | 2.242855e-09 | 179.9997 | 99.94669 | 159.155 | IRM_MPMS-5S (Old Blue) |  | hematite_Labrador-200-um-GK-01 | 2.648591e-07 | 6.35836e-09 | 180.0032 | 99.94669 | 159.155 | IRM_MPMS-5S (Old Blue) |  | hematite_Labrador-single-crystal-GK-01 | 2.295496e-07 | -1.683677e-08 | 159.99 | 310.4305 | 23.87325 | IRM_MPMS-5S (Old Blue) | [9 empty] | ilmenite _Peculiar Knob_SM-01 | 7.222911e-06 | 2.552459e-08 | 119.9966 | 316.723 | 159.155 | IRM_MPMS-XL (Big Red)
[8 empty] | hematite_Labrador-100-um-GK-01 | 2.463515e-07 | 2.369646e-09 | 180.0032 | 99.94669 | 238.7325 | IRM_MPMS-5S (Old Blue) |  | hematite_Labrador-1000-um-GK-01 | 2.250615e-07 | 2.130292e-09 | 179.9997 | 99.94669 | 238.7325 | IRM_MPMS-5S (Old Blue) |  | hematite_Labrador-200-um-GK-01 | 2.673943e-07 | 5.64731e-09 | 180.0032 | 99.94669 | 238.7325 | IRM_MPMS-5S (Old Blue) |  | hematite_Labrador-single-crystal-GK-01 | 2.424551e-07 | 4.558725e-09 | 159.99 | 310.4305 | 79.5775 | IRM_MPMS-5S (Old Blue) | [9 empty] | ilmenite _Peculiar Knob_SM-01 | 7.231208e-06 | 2.97849e-08 | 119.9966 | 316.723 | 238.7325 | IRM_MPMS-XL (Big Red)
[8 empty] | hematite_Labrador-100-um-GK-01 | 2.489122e-07 | -1.073708e-08 | 180.0032 | 316.723 | 15.9155 | IRM_MPMS-5S (Old Blue) |  | hematite_Labrador-1000-um-GK-01 | 2.233944e-07 | 1.223753e-08 | 179.9997 | 316.723 | 15.9155 | IRM_MPMS-5S (Old Blue) |  | hematite_Labrador-200-um-GK-01 | 2.586197e-07 | 8.019106e-09 | 180.0032 | 316.723 | 15.9155 | IRM_MPMS-5S (Old Blue) |  | hematite_Labrador-single-crystal-GK-01 | 2.512819e-07 | 1.361416e-09 | 159.99 | 310.4305 | 238.7325 | IRM_MPMS-5S (Old Blue) | [9 empty] | ilmenite _Peculiar Knob_SM-01 | 7.187143e-06 | 2.176296e-08 | 119.9966 | 997.3405 | 15.9155 | IRM_MPMS-XL (Big Red)
[8 empty] | hematite_Labrador-100-um-GK-01 | 2.498635e-07 | 3.55464e-09 | 180.0032 | 316.723 | 23.87325 | IRM_MPMS-5S (Old Blue) |  | hematite_Labrador-1000-um-GK-01 | 2.15038e-07 | 1.474651e-09 | 179.9997 | 316.723 | 23.87325 | IRM_MPMS-5S (Old Blue) |  | hematite_Labrador-200-um-GK-01 | 2.713845e-07 | 2.695269e-09 | 180.0032 | 316.723 | 23.87325 | IRM_MPMS-5S (Old Blue) |  | hematite_Labrador-single-crystal-GK-01 | 2.556967e-07 | -9.066148e-09 | 159.99 | 997.3405 | 7.95775 | IRM_MPMS-5S (Old Blue) | [9 empty] | ilmenite _Peculiar Knob_SM-01 | 7.186148e-06 | 2.405431e-08 | 119.9966 | 997.3405 | 23.87325 | IRM_MPMS-XL (Big Red)
[8 empty] | hematite_Labrador-100-um-GK-01 | 2.487414e-07 | 7.360366e-10 | 180.0032 | 316.723 | 79.5775 | IRM_MPMS-5S (Old Blue) |  | hematite_Labrador-1000-um-GK-01 | 2.20241e-07 | 3.408709e-09 | 179.9997 | 316.723 | 79.5775 | IRM_MPMS-5S (Old Blue) |  | hematite_Labrador-200-um-GK-01 | 2.603654e-07 | 8.935356e-09 | 180.0032 | 316.723 | 79.5775 | IRM_MPMS-5S (Old Blue) |  | hematite_Labrador-single-crystal-GK-01 | 2.355858e-07 | 5.610016e-10 | 159.99 | 997.3405 | 23.87325 | IRM_MPMS-5S (Old Blue) | [9 empty] | ilmenite _Peculiar Knob_SM-01 | 7.19011e-06 | -9.157426e-09 | 119.9966 | 997.3405 | 79.5775 | IRM_MPMS-XL (Big Red)
[8 empty] | hematite_Labrador-100-um-GK-01 | 2.429267e-07 | 3.182893e-09 | 180.0032 | 316.723 | 159.155 | IRM_MPMS-5S (Old Blue) |  | hematite_Labrador-1000-um-GK-01 | 2.223025e-07 | 1.02659e-09 | 179.9997 | 316.723 | 159.155 | IRM_MPMS-5S (Old Blue) |  | hematite_Labrador-200-um-GK-01 | 2.650386e-07 | 8.222794e-09 | 180.0032 | 316.723 | 159.155 | IRM_MPMS-5S (Old Blue) |  | hematite_Labrador-single-crystal-GK-01 | 2.602061e-07 | -3.341825e-09 | 159.99 | 997.3405 | 79.5775 | IRM_MPMS-5S (Old Blue) | [9 empty] | ilmenite _Peculiar Knob_SM-01 | 7.202325e-06 | -1.351853e-08 | 119.9966 | 997.3405 | 159.155 | IRM_MPMS-XL (Big Red)
[8 empty] | hematite_Labrador-100-um-GK-01 | 2.435858e-07 | 2.031779e-09 | 180.0032 | 316.723 | 238.7325 | IRM_MPMS-5S (Old Blue) |  | hematite_Labrador-1000-um-GK-01 | 2.243319e-07 | 2.281807e-09 | 179.9997 | 316.723 | 238.7325 | IRM_MPMS-5S (Old Blue) |  | hematite_Labrador-200-um-GK-01 | 2.652325e-07 | 8.279425e-09 | 180.0032 | 316.723 | 238.7325 | IRM_MPMS-5S (Old Blue) |  | hematite_Labrador-single-crystal-GK-01 | 2.515072e-07 | -2.305741e-09 | 159.99 | 997.3405 | 238.7325 | IRM_MPMS-5S (Old Blue) | [9 empty] | ilmenite _Peculiar Knob_SM-01 | 7.206852e-06 | -8.140367e-09 | 119.9966 | 997.3405 | 238.7325 | IRM_MPMS-XL (Big Red)
[8 empty] | hematite_Labrador-100-um-GK-01 | 2.546699e-07 | -4.745538e-09 | 180.0032 | 997.3405 | 15.9155 | IRM_MPMS-5S (Old Blue) |  | hematite_Labrador-1000-um-GK-01 | 2.057293e-07 | 2.012026e-08 | 179.9997 | 997.3405 | 15.9155 | IRM_MPMS-5S (Old Blue) |  | hematite_Labrador-200-um-GK-01 | 1.847383e-07 | -4.605098e-08 | 180.0032 | 997.3405 | 15.9155 | IRM_MPMS-5S (Old Blue) |  | hematite_Labrador-single-crystal-GK-01 | 2.506249e-07 | -1.585024e-09 | 169.99 | 1.000576 | 7.95775 | IRM_MPMS-5S (Old Blue) | [9 empty] | ilmenite _Peculiar Knob_SM-01 | 6.658798e-06 | 1.880186e-08 | 129.9973 | 1.000576 | 15.9155 | IRM_MPMS-XL (Big Red)
[8 empty] | hematite_Labrador-100-um-GK-01 | 2.547205e-07 | -7.706729e-09 | 180.0032 | 997.3405 | 23.87325 | IRM_MPMS-5S (Old Blue) |  | hematite_Labrador-1000-um-GK-01 | 2.148371e-07 | 1.404138e-08 | 179.9997 | 997.3405 | 23.87325 | IRM_MPMS-5S (Old Blue) |  | hematite_Labrador-200-um-GK-01 | 2.538554e-07 | 2.66794e-08 | 180.0032 | 997.3405 | 23.87325 | IRM_MPMS-5S (Old Blue) |  | hematite_Labrador-single-crystal-GK-01 | 2.540884e-07 | -1.455784e-09 | 169.99 | 1.000576 | 23.87325 | IRM_MPMS-5S (Old Blue) | [9 empty] | ilmenite _Peculiar Knob_SM-01 | 6.66144e-06 | 1.891184e-08 | 129.9973 | 1.000576 | 23.87325 | IRM_MPMS-XL (Big Red)
[8 empty] | hematite_Labrador-100-um-GK-01 | 2.391443e-07 | -2.669416e-09 | 180.0032 | 997.3405 | 79.5775 | IRM_MPMS-5S (Old Blue) |  | hematite_Labrador-1000-um-GK-01 | 2.199123e-07 | 1.853265e-09 | 179.9997 | 997.3405 | 79.5775 | IRM_MPMS-5S (Old Blue) |  | hematite_Labrador-200-um-GK-01 | 2.493055e-07 | 1.10843e-08 | 180.0032 | 997.3405 | 79.5775 | IRM_MPMS-5S (Old Blue) |  | hematite_Labrador-single-crystal-GK-01 | 2.548994e-07 | 3.248199e-10 | 169.99 | 1.000576 | 79.5775 | IRM_MPMS-5S (Old Blue) | [9 empty] | ilmenite _Peculiar Knob_SM-01 | 6.668048e-06 | 2.141457e-08 | 129.9973 | 1.000576 | 79.5775 | IRM_MPMS-XL (Big Red)
[8 empty] | hematite_Labrador-100-um-GK-01 | 2.4461e-07 | 1.606639e-09 | 180.0032 | 997.3405 | 159.155 | IRM_MPMS-5S (Old Blue) |  | hematite_Labrador-1000-um-GK-01 | 2.223454e-07 | 4.188238e-09 | 179.9997 | 997.3405 | 159.155 | IRM_MPMS-5S (Old Blue) |  | hematite_Labrador-200-um-GK-01 | 2.608795e-07 | 1.23509e-08 | 180.0032 | 997.3405 | 159.155 | IRM_MPMS-5S (Old Blue) |  | hematite_Labrador-single-crystal-GK-01 | 2.546388e-07 | 3.332721e-10 | 169.99 | 1.000576 | 238.7325 | IRM_MPMS-5S (Old Blue) | [9 empty] | ilmenite _Peculiar Knob_SM-01 | 6.670595e-06 | 2.388098e-08 | 129.9973 | 1.000576 | 159.155 | IRM_MPMS-XL (Big Red)
[8 empty] | hematite_Labrador-100-um-GK-01 | 2.437964e-07 | -1.116636e-10 | 180.0032 | 997.3405 | 238.7325 | IRM_MPMS-5S (Old Blue) |  | hematite_Labrador-1000-um-GK-01 | 2.260491e-07 | 2.164989e-09 | 179.9997 | 997.3405 | 238.7325 | IRM_MPMS-5S (Old Blue) |  | hematite_Labrador-200-um-GK-01 | 2.679835e-07 | 1.719551e-08 | 180.0032 | 997.3405 | 238.7325 | IRM_MPMS-5S (Old Blue) |  | hematite_Labrador-single-crystal-GK-01 | 2.557604e-07 | 2.005425e-09 | 169.99 | 3.000192 | 7.95775 | IRM_MPMS-5S (Old Blue) | [9 empty] | ilmenite _Peculiar Knob_SM-01 | 6.676107e-06 | 2.638287e-08 | 129.9973 | 1.000576 | 238.7325 | IRM_MPMS-XL (Big Red)
[8 empty] | hematite_Labrador-100-um-GK-01 | 2.582941e-07 | -5.028039e-09 | 189.9999 | 9.998934 | 15.9155 | IRM_MPMS-5S (Old Blue) |  | hematite_Labrador-1000-um-GK-01 | 2.213028e-07 | 6.210532e-10 | 189.9989 | 9.998934 | 15.9155 | IRM_MPMS-5S (Old Blue) |  | hematite_Labrador-200-um-GK-01 | 2.60403e-07 | 3.451397e-09 | 189.9999 | 9.998934 | 15.9155 | IRM_MPMS-5S (Old Blue) |  | hematite_Labrador-single-crystal-GK-01 | 2.531747e-07 | -1.119656e-09 | 169.99 | 3.000192 | 23.87325 | IRM_MPMS-5S (Old Blue) | [9 empty] | ilmenite _Peculiar Knob_SM-01 | 6.640186e-06 | 2.090528e-08 | 129.9973 | 3.163809 | 15.9155 | IRM_MPMS-XL (Big Red)
[8 empty] | hematite_Labrador-100-um-GK-01 | 2.526766e-07 | 3.969025e-09 | 189.9999 | 9.998934 | 23.87325 | IRM_MPMS-5S (Old Blue) |  | hematite_Labrador-1000-um-GK-01 | 2.209382e-07 | 2.09578e-09 | 189.9989 | 9.998934 | 23.87325 | IRM_MPMS-5S (Old Blue) |  | hematite_Labrador-200-um-GK-01 | 2.662138e-07 | 2.813177e-09 | 189.9999 | 9.998934 | 23.87325 | IRM_MPMS-5S (Old Blue) |  | hematite_Labrador-single-crystal-GK-01 | 2.539572e-07 | 3.10647e-10 | 169.99 | 3.000192 | 79.5775 | IRM_MPMS-5S (Old Blue) | [9 empty] | ilmenite _Peculiar Knob_SM-01 | 6.639853e-06 | 2.029735e-08 | 129.9973 | 3.163809 | 23.87325 | IRM_MPMS-XL (Big Red)
[8 empty] | hematite_Labrador-100-um-GK-01 | 2.502279e-07 | 2.225555e-09 | 189.9999 | 9.998934 | 79.5775 | IRM_MPMS-5S (Old Blue) |  | hematite_Labrador-1000-um-GK-01 | 2.242165e-07 | 1.176367e-09 | 189.9989 | 9.998934 | 79.5775 | IRM_MPMS-5S (Old Blue) |  | hematite_Labrador-200-um-GK-01 | 2.672746e-07 | 4.958423e-09 | 189.9999 | 9.998934 | 79.5775 | IRM_MPMS-5S (Old Blue) |  | hematite_Labrador-single-crystal-GK-01 | 2.545679e-07 | 2.039482e-10 | 169.99 | 3.000192 | 238.7325 | IRM_MPMS-5S (Old Blue) | [9 empty] | ilmenite _Peculiar Knob_SM-01 | 6.646772e-06 | 2.271039e-08 | 129.9973 | 3.163809 | 79.5775 | IRM_MPMS-XL (Big Red)
[8 empty] | hematite_Labrador-100-um-GK-01 | 2.522795e-07 | 2.02431e-09 | 189.9999 | 9.998934 | 159.155 | IRM_MPMS-5S (Old Blue) |  | hematite_Labrador-1000-um-GK-01 | 2.26779e-07 | 2.009168e-09 | 189.9989 | 9.998934 | 159.155 | IRM_MPMS-5S (Old Blue) |  | hematite_Labrador-200-um-GK-01 | 2.710115e-07 | 5.244837e-09 | 189.9999 | 9.998934 | 159.155 | IRM_MPMS-5S (Old Blue) |  | hematite_Labrador-single-crystal-GK-01 | 2.750546e-07 | -4.650188e-09 | 169.99 | 9.998934 | 7.95775 | IRM_MPMS-5S (Old Blue) | [9 empty] | ilmenite _Peculiar Knob_SM-01 | 6.653278e-06 | 2.561368e-08 | 129.9973 | 3.163809 | 159.155 | IRM_MPMS-XL (Big Red)
[8 empty] | hematite_Labrador-100-um-GK-01 | 2.530097e-07 | 2.298142e-09 | 189.9999 | 9.998934 | 238.7325 | IRM_MPMS-5S (Old Blue) |  | hematite_Labrador-1000-um-GK-01 | 2.286577e-07 | 2.648028e-09 | 189.9989 | 9.998934 | 238.7325 | IRM_MPMS-5S (Old Blue) |  | hematite_Labrador-200-um-GK-01 | 2.715363e-07 | 5.752559e-09 | 189.9999 | 9.998934 | 238.7325 | IRM_MPMS-5S (Old Blue) |  | hematite_Labrador-single-crystal-GK-01 | 2.452694e-07 | -2.274044e-10 | 169.99 | 9.998934 | 23.87325 | IRM_MPMS-5S (Old Blue) | [9 empty] | ilmenite _Peculiar Knob_SM-01 | 6.659696e-06 | 2.758753e-08 | 129.9973 | 3.163809 | 238.7325 | IRM_MPMS-XL (Big Red)
[8 empty] | hematite_Labrador-100-um-GK-01 | 2.493689e-07 | 4.667131e-09 | 189.9999 | 31.61889 | 15.9155 | IRM_MPMS-5S (Old Blue) |  | hematite_Labrador-1000-um-GK-01 | 2.139662e-07 | -1.647866e-09 | 189.9989 | 31.61889 | 15.9155 | IRM_MPMS-5S (Old Blue) |  | hematite_Labrador-200-um-GK-01 | 2.68833e-07 | 5.810731e-09 | 189.9999 | 31.61889 | 15.9155 | IRM_MPMS-5S (Old Blue) |  | hematite_Labrador-single-crystal-GK-01 | 2.524848e-07 | 2.198902e-10 | 169.99 | 9.998934 | 79.5775 | IRM_MPMS-5S (Old Blue) | [9 empty] | ilmenite _Peculiar Knob_SM-01 | 6.627931e-06 | 1.571739e-08 | 129.9973 | 10.00747 | 15.9155 | IRM_MPMS-XL (Big Red)
[8 empty] | hematite_Labrador-100-um-GK-01 | 2.532237e-07 | 3.552564e-09 | 189.9999 | 31.61889 | 23.87325 | IRM_MPMS-5S (Old Blue) |  | hematite_Labrador-1000-um-GK-01 | 2.147382e-07 | 1.987696e-09 | 189.9989 | 31.61889 | 23.87325 | IRM_MPMS-5S (Old Blue) |  | hematite_Labrador-200-um-GK-01 | 2.641342e-07 | 3.03847e-09 | 189.9999 | 31.61889 | 23.87325 | IRM_MPMS-5S (Old Blue) |  | hematite_Labrador-single-crystal-GK-01 | 2.541047e-07 | 5.673411e-10 | 169.99 | 9.998934 | 238.7325 | IRM_MPMS-5S (Old Blue) | [9 empty] | ilmenite _Peculiar Knob_SM-01 | 6.626095e-06 | 1.783623e-08 | 129.9973 | 10.00747 | 23.87325 | IRM_MPMS-XL (Big Red)
[8 empty] | hematite_Labrador-100-um-GK-01 | 2.51117e-07 | 3.158557e-09 | 189.9999 | 31.61889 | 79.5775 | IRM_MPMS-5S (Old Blue) |  | hematite_Labrador-1000-um-GK-01 | 2.229017e-07 | 1.543262e-09 | 189.9989 | 31.61889 | 79.5775 | IRM_MPMS-5S (Old Blue) |  | hematite_Labrador-200-um-GK-01 | 2.658721e-07 | 3.11792e-09 | 189.9999 | 31.61889 | 79.5775 | IRM_MPMS-5S (Old Blue) |  | hematite_Labrador-single-crystal-GK-01 | 2.864363e-07 | -3.764597e-08 | 169.99 | 31.00198 | 7.95775 | IRM_MPMS-5S (Old Blue) | [9 empty] | ilmenite _Peculiar Knob_SM-01 | 6.633996e-06 | 2.010932e-08 | 129.9973 | 10.00747 | 79.5775 | IRM_MPMS-XL (Big Red)
[8 empty] | hematite_Labrador-100-um-GK-01 | 2.506524e-07 | 2.22957e-09 | 189.9999 | 31.61889 | 159.155 | IRM_MPMS-5S (Old Blue) |  | hematite_Labrador-1000-um-GK-01 | 2.257336e-07 | 1.753099e-09 | 189.9989 | 31.61889 | 159.155 | IRM_MPMS-5S (Old Blue) |  | hematite_Labrador-200-um-GK-01 | 2.684436e-07 | 5.870678e-09 | 189.9999 | 31.61889 | 159.155 | IRM_MPMS-5S (Old Blue) |  | hematite_Labrador-single-crystal-GK-01 | 2.502393e-07 | -1.447753e-09 | 169.99 | 31.00198 | 23.87325 | IRM_MPMS-5S (Old Blue) | [9 empty] | ilmenite _Peculiar Knob_SM-01 | 6.642991e-06 | 2.212099e-08 | 129.9973 | 10.00747 | 159.155 | IRM_MPMS-XL (Big Red)
[8 empty] | hematite_Labrador-100-um-GK-01 | 2.508987e-07 | 2.15548e-09 | 189.9999 | 31.61889 | 238.7325 | IRM_MPMS-5S (Old Blue) |  | hematite_Labrador-1000-um-GK-01 | 2.27999e-07 | 2.335432e-09 | 189.9989 | 31.61889 | 238.7325 | IRM_MPMS-5S (Old Blue) |  | hematite_Labrador-200-um-GK-01 | 2.689864e-07 | 6.097256e-09 | 189.9999 | 31.61889 | 238.7325 | IRM_MPMS-5S (Old Blue) |  | hematite_Labrador-single-crystal-GK-01 | 2.57932e-07 | -3.124649e-09 | 169.99 | 31.00198 | 79.5775 | IRM_MPMS-5S (Old Blue) | [9 empty] | ilmenite _Peculiar Knob_SM-01 | 6.651046e-06 | 2.42714e-08 | 129.9973 | 10.00747 | 238.7325 | IRM_MPMS-XL (Big Red)
[8 empty] | hematite_Labrador-100-um-GK-01 | 2.651465e-07 | 5.071878e-09 | 189.9999 | 99.94669 | 15.9155 | IRM_MPMS-5S (Old Blue) |  | hematite_Labrador-1000-um-GK-01 | 2.236697e-07 | 1.172568e-09 | 189.9989 | 99.94669 | 15.9155 | IRM_MPMS-5S (Old Blue) |  | hematite_Labrador-200-um-GK-01 | 2.76434e-07 | 9.153528e-09 | 189.9999 | 99.94669 | 15.9155 | IRM_MPMS-5S (Old Blue) |  | hematite_Labrador-single-crystal-GK-01 | 2.522319e-07 | 6.529806e-10 | 169.99 | 31.00198 | 238.7325 | IRM_MPMS-5S (Old Blue) | [9 empty] | ilmenite _Peculiar Knob_SM-01 | 6.594355e-06 | 2.620432e-08 | 129.9973 | 31.62955 | 15.9155 | IRM_MPMS-XL (Big Red)
[8 empty] | hematite_Labrador-100-um-GK-01 | 2.466181e-07 | 6.098039e-09 | 189.9999 | 99.94669 | 23.87325 | IRM_MPMS-5S (Old Blue) |  | hematite_Labrador-1000-um-GK-01 | 2.132074e-07 | -5.150923e-10 | 189.9989 | 99.94669 | 23.87325 | IRM_MPMS-5S (Old Blue) |  | hematite_Labrador-200-um-GK-01 | 2.588762e-07 | 5.657809e-09 | 189.9999 | 99.94669 | 23.87325 | IRM_MPMS-5S (Old Blue) |  | hematite_Labrador-single-crystal-GK-01 | 2.917702e-07 | 1.766365e-08 | 169.99 | 99.94669 | 7.95775 | IRM_MPMS-5S (Old Blue) | [9 empty] | ilmenite _Peculiar Knob_SM-01 | 6.601767e-06 | 2.456657e-08 | 129.9973 | 31.62955 | 23.87325 | IRM_MPMS-XL (Big Red)
[8 empty] | hematite_Labrador-100-um-GK-01 | 2.480625e-07 | 2.105353e-09 | 189.9999 | 99.94669 | 79.5775 | IRM_MPMS-5S (Old Blue) |  | hematite_Labrador-1000-um-GK-01 | 2.209253e-07 | 1.981378e-09 | 189.9989 | 99.94669 | 79.5775 | IRM_MPMS-5S (Old Blue) |  | hematite_Labrador-200-um-GK-01 | 2.634369e-07 | 6.134986e-09 | 189.9999 | 99.94669 | 79.5775 | IRM_MPMS-5S (Old Blue) |  | hematite_Labrador-single-crystal-GK-01 | 2.629491e-07 | -5.998741e-09 | 169.99 | 99.94669 | 23.87325 | IRM_MPMS-5S (Old Blue) | [9 empty] | ilmenite _Peculiar Knob_SM-01 | 6.605368e-06 | 2.346373e-08 | 129.9973 | 31.62955 | 79.5775 | IRM_MPMS-XL (Big Red)
[8 empty] | hematite_Labrador-100-um-GK-01 | 2.483708e-07 | 3.080002e-09 | 189.9999 | 99.94669 | 159.155 | IRM_MPMS-5S (Old Blue) |  | hematite_Labrador-1000-um-GK-01 | 2.250246e-07 | 1.872372e-09 | 189.9989 | 99.94669 | 159.155 | IRM_MPMS-5S (Old Blue) |  | hematite_Labrador-200-um-GK-01 | 2.654907e-07 | 5.932839e-09 | 189.9999 | 99.94669 | 159.155 | IRM_MPMS-5S (Old Blue) |  | hematite_Labrador-single-crystal-GK-01 | 2.520777e-07 | 3.280514e-09 | 169.99 | 99.94669 | 79.5775 | IRM_MPMS-5S (Old Blue) | [9 empty] | ilmenite _Peculiar Knob_SM-01 | 6.614894e-06 | 2.629433e-08 | 129.9973 | 31.62955 | 159.155 | IRM_MPMS-XL (Big Red)
[8 empty] | hematite_Labrador-100-um-GK-01 | 2.493702e-07 | 2.580289e-09 | 189.9999 | 99.94669 | 238.7325 | IRM_MPMS-5S (Old Blue) |  | hematite_Labrador-1000-um-GK-01 | 2.280822e-07 | 2.362871e-09 | 189.9989 | 99.94669 | 238.7325 | IRM_MPMS-5S (Old Blue) |  | hematite_Labrador-200-um-GK-01 | 2.67996e-07 | 5.741353e-09 | 189.9999 | 99.94669 | 238.7325 | IRM_MPMS-5S (Old Blue) |  | hematite_Labrador-single-crystal-GK-01 | 2.531456e-07 | 1.540317e-09 | 169.99 | 99.94669 | 238.7325 | IRM_MPMS-5S (Old Blue) | [9 empty] | ilmenite _Peculiar Knob_SM-01 | 6.624627e-06 | 2.832881e-08 | 129.9973 | 31.62955 | 238.7325 | IRM_MPMS-XL (Big Red)
[8 empty] | hematite_Labrador-100-um-GK-01 | 2.400764e-07 | -1.698327e-10 | 189.9999 | 316.723 | 15.9155 | IRM_MPMS-5S (Old Blue) |  | hematite_Labrador-1000-um-GK-01 | 2.300934e-07 | 2.692252e-09 | 189.9989 | 316.723 | 15.9155 | IRM_MPMS-5S (Old Blue) |  | hematite_Labrador-200-um-GK-01 | 2.354098e-07 | 2.46264e-08 | 189.9999 | 316.723 | 15.9155 | IRM_MPMS-5S (Old Blue) |  | hematite_Labrador-single-crystal-GK-01 | 1.752223e-07 | 6.865781e-08 | 169.99 | 310.4305 | 7.95775 | IRM_MPMS-5S (Old Blue) | [9 empty] | ilmenite _Peculiar Knob_SM-01 | 6.597418e-06 | 1.433493e-08 | 129.9973 | 100.0534 | 15.9155 | IRM_MPMS-XL (Big Red)
[8 empty] | hematite_Labrador-100-um-GK-01 | 2.504515e-07 | 1.347365e-08 | 189.9999 | 316.723 | 23.87325 | IRM_MPMS-5S (Old Blue) |  | hematite_Labrador-1000-um-GK-01 | 2.230029e-07 | -3.724389e-09 | 189.9989 | 316.723 | 23.87325 | IRM_MPMS-5S (Old Blue) |  | hematite_Labrador-200-um-GK-01 | 2.513083e-07 | 8.73167e-09 | 189.9999 | 316.723 | 23.87325 | IRM_MPMS-5S (Old Blue) |  | hematite_Labrador-single-crystal-GK-01 | 2.656066e-07 | -8.180127e-09 | 169.99 | 310.4305 | 23.87325 | IRM_MPMS-5S (Old Blue) | [9 empty] | ilmenite _Peculiar Knob_SM-01 | 6.592631e-06 | 2.489015e-08 | 129.9973 | 100.0534 | 23.87325 | IRM_MPMS-XL (Big Red)
[8 empty] | hematite_Labrador-100-um-GK-01 | 2.477166e-07 | 1.310857e-09 | 189.9999 | 316.723 | 79.5775 | IRM_MPMS-5S (Old Blue) |  | hematite_Labrador-1000-um-GK-01 | 2.204698e-07 | 3.28746e-09 | 189.9989 | 316.723 | 79.5775 | IRM_MPMS-5S (Old Blue) |  | hematite_Labrador-200-um-GK-01 | 2.640374e-07 | 1.028561e-08 | 189.9999 | 316.723 | 79.5775 | IRM_MPMS-5S (Old Blue) |  | hematite_Labrador-single-crystal-GK-01 | 2.57271e-07 | -2.231903e-09 | 169.99 | 310.4305 | 79.5775 | IRM_MPMS-5S (Old Blue) | [9 empty] | ilmenite _Peculiar Knob_SM-01 | 6.600513e-06 | 2.215118e-08 | 129.9973 | 100.0534 | 79.5775 | IRM_MPMS-XL (Big Red)
[8 empty] | hematite_Labrador-100-um-GK-01 | 2.471346e-07 | 1.735034e-09 | 189.9999 | 316.723 | 159.155 | IRM_MPMS-5S (Old Blue) |  | hematite_Labrador-1000-um-GK-01 | 2.250481e-07 | -3.402357e-10 | 189.9989 | 316.723 | 159.155 | IRM_MPMS-5S (Old Blue) |  | hematite_Labrador-200-um-GK-01 | 2.638322e-07 | 9.785932e-09 | 189.9999 | 316.723 | 159.155 | IRM_MPMS-5S (Old Blue) |  | hematite_Labrador-single-crystal-GK-01 | 2.534962e-07 | -1.037506e-09 | 169.99 | 310.4305 | 238.7325 | IRM_MPMS-5S (Old Blue) | [9 empty] | ilmenite _Peculiar Knob_SM-01 | 6.603823e-06 | 2.372541e-08 | 129.9973 | 100.0534 | 159.155 | IRM_MPMS-XL (Big Red)
[8 empty] | hematite_Labrador-100-um-GK-01 | 2.477436e-07 | 3.449083e-09 | 189.9999 | 316.723 | 238.7325 | IRM_MPMS-5S (Old Blue) |  | hematite_Labrador-1000-um-GK-01 | 2.275504e-07 | 3.16289e-09 | 189.9989 | 316.723 | 238.7325 | IRM_MPMS-5S (Old Blue) |  | hematite_Labrador-200-um-GK-01 | 2.640241e-07 | 6.928556e-09 | 189.9999 | 316.723 | 238.7325 | IRM_MPMS-5S (Old Blue) |  | hematite_Labrador-single-crystal-GK-01 | 2.182401e-07 | 2.648588e-08 | 169.99 | 997.3405 | 7.95775 | IRM_MPMS-5S (Old Blue) | [9 empty] | ilmenite _Peculiar Knob_SM-01 | 6.61179e-06 | 2.573962e-08 | 129.9973 | 100.0534 | 238.7325 | IRM_MPMS-XL (Big Red)
[8 empty] | hematite_Labrador-100-um-GK-01 | 2.188845e-07 | 1.581104e-08 | 189.9999 | 997.3405 | 15.9155 | IRM_MPMS-5S (Old Blue) |  | hematite_Labrador-1000-um-GK-01 | 2.127019e-07 | -1.204711e-08 | 189.9989 | 997.3405 | 15.9155 | IRM_MPMS-5S (Old Blue) |  | hematite_Labrador-200-um-GK-01 | 2.916832e-07 | -5.050741e-09 | 189.9999 | 997.3405 | 15.9155 | IRM_MPMS-5S (Old Blue) |  | hematite_Labrador-single-crystal-GK-01 | 2.646094e-07 | -7.319754e-09 | 169.99 | 997.3405 | 23.87325 | IRM_MPMS-5S (Old Blue) | [9 empty] | ilmenite _Peculiar Knob_SM-01 | 6.556359e-06 | 3.533884e-08 | 129.9973 | 316.723 | 15.9155 | IRM_MPMS-XL (Big Red)
[8 empty] | hematite_Labrador-100-um-GK-01 | 2.550519e-07 | 1.069358e-08 | 189.9999 | 997.3405 | 23.87325 | IRM_MPMS-5S (Old Blue) |  | hematite_Labrador-1000-um-GK-01 | 2.24272e-07 | -1.486459e-08 | 189.9989 | 997.3405 | 23.87325 | IRM_MPMS-5S (Old Blue) |  | hematite_Labrador-200-um-GK-01 | 2.364762e-07 | 1.722079e-08 | 189.9999 | 997.3405 | 23.87325 | IRM_MPMS-5S (Old Blue) |  | hematite_Labrador-single-crystal-GK-01 | 2.501661e-07 | 1.107448e-10 | 169.99 | 997.3405 | 79.5775 | IRM_MPMS-5S (Old Blue) | [9 empty] | ilmenite _Peculiar Knob_SM-01 | 6.572558e-06 | 2.203148e-08 | 129.9973 | 316.723 | 23.87325 | IRM_MPMS-XL (Big Red)
[8 empty] | hematite_Labrador-100-um-GK-01 | 2.427824e-07 | 6.731895e-09 | 189.9999 | 997.3405 | 79.5775 | IRM_MPMS-5S (Old Blue) |  | hematite_Labrador-1000-um-GK-01 | 2.181215e-07 | 6.194983e-09 | 189.9989 | 997.3405 | 79.5775 | IRM_MPMS-5S (Old Blue) |  | hematite_Labrador-200-um-GK-01 | 2.619114e-07 | 9.852676e-09 | 189.9999 | 997.3405 | 79.5775 | IRM_MPMS-5S (Old Blue) |  | hematite_Labrador-single-crystal-GK-01 | 2.535979e-07 | -1.290205e-09 | 169.99 | 997.3405 | 238.7325 | IRM_MPMS-5S (Old Blue) | [9 empty] | ilmenite _Peculiar Knob_SM-01 | 6.574248e-06 | 1.861945e-08 | 129.9973 | 316.723 | 79.5775 | IRM_MPMS-XL (Big Red)
[8 empty] | hematite_Labrador-100-um-GK-01 | 2.461009e-07 | -1.180148e-09 | 189.9999 | 997.3405 | 159.155 | IRM_MPMS-5S (Old Blue) |  | hematite_Labrador-1000-um-GK-01 | 2.260712e-07 | 2.426082e-09 | 189.9989 | 997.3405 | 159.155 | IRM_MPMS-5S (Old Blue) |  | hematite_Labrador-200-um-GK-01 | 2.580082e-07 | 1.225675e-08 | 189.9999 | 997.3405 | 159.155 | IRM_MPMS-5S (Old Blue) |  | hematite_Labrador-single-crystal-GK-01 | 2.671644e-07 | 1.834902e-09 | 179.99 | 1.000576 | 7.95775 | IRM_MPMS-5S (Old Blue) | [9 empty] | ilmenite _Peculiar Knob_SM-01 | 6.588594e-06 | 2.053578e-08 | 129.9973 | 316.723 | 159.155 | IRM_MPMS-XL (Big Red)
[8 empty] | hematite_Labrador-100-um-GK-01 | 2.47019e-07 | 1.598111e-09 | 189.9999 | 997.3405 | 238.7325 | IRM_MPMS-5S (Old Blue) |  | hematite_Labrador-1000-um-GK-01 | 2.271593e-07 | 2.966929e-09 | 189.9989 | 997.3405 | 238.7325 | IRM_MPMS-5S (Old Blue) |  | hematite_Labrador-200-um-GK-01 | 2.631735e-07 | 1.303413e-08 | 189.9999 | 997.3405 | 238.7325 | IRM_MPMS-5S (Old Blue) |  | hematite_Labrador-single-crystal-GK-01 | 2.555652e-07 | 3.782934e-10 | 179.99 | 1.000576 | 23.87325 | IRM_MPMS-5S (Old Blue) | [9 empty] | ilmenite _Peculiar Knob_SM-01 | 6.593504e-06 | 2.326446e-08 | 129.9973 | 316.723 | 238.7325 | IRM_MPMS-XL (Big Red)
[8 empty] | hematite_Labrador-100-um-GK-01 | 2.490634e-07 | 3.106597e-09 | 199.9957 | 9.998934 | 15.9155 | IRM_MPMS-5S (Old Blue) |  | hematite_Labrador-1000-um-GK-01 | 2.241237e-07 | -5.673324e-10 | 200.0001 | 9.998934 | 15.9155 | IRM_MPMS-5S (Old Blue) |  | hematite_Labrador-200-um-GK-01 | 2.70315e-07 | 3.241109e-09 | 200.0003 | 9.998934 | 15.9155 | IRM_MPMS-5S (Old Blue) |  | hematite_Labrador-single-crystal-GK-01 | 2.556596e-07 | 9.923233e-11 | 179.99 | 1.000576 | 79.5775 | IRM_MPMS-5S (Old Blue) | [9 empty] | ilmenite _Peculiar Knob_SM-01 | 6.558357e-06 | 3.151507e-08 | 129.9973 | 997.3405 | 15.9155 | IRM_MPMS-XL (Big Red)
[8 empty] | hematite_Labrador-100-um-GK-01 | 2.552197e-07 | 1.188216e-09 | 199.9957 | 9.998934 | 23.87325 | IRM_MPMS-5S (Old Blue) |  | hematite_Labrador-1000-um-GK-01 | 2.160102e-07 | 7.31775e-10 | 200.0001 | 9.998934 | 23.87325 | IRM_MPMS-5S (Old Blue) |  | hematite_Labrador-200-um-GK-01 | 2.63054e-07 | 1.790148e-09 | 200.0003 | 9.998934 | 23.87325 | IRM_MPMS-5S (Old Blue) |  | hematite_Labrador-single-crystal-GK-01 | 2.562155e-07 | 4.457518e-10 | 179.99 | 1.000576 | 238.7325 | IRM_MPMS-5S (Old Blue) | [9 empty] | ilmenite _Peculiar Knob_SM-01 | 6.55253e-06 | 1.007173e-08 | 129.9973 | 997.3405 | 23.87325 | IRM_MPMS-XL (Big Red)
[8 empty] | hematite_Labrador-100-um-GK-01 | 2.559873e-07 | 2.48173e-09 | 199.9957 | 9.998934 | 79.5775 | IRM_MPMS-5S (Old Blue) |  | hematite_Labrador-1000-um-GK-01 | 2.239409e-07 | 1.087001e-09 | 200.0001 | 9.998934 | 79.5775 | IRM_MPMS-5S (Old Blue) |  | hematite_Labrador-200-um-GK-01 | 2.676971e-07 | 5.60016e-09 | 200.0003 | 9.998934 | 79.5775 | IRM_MPMS-5S (Old Blue) |  | hematite_Labrador-single-crystal-GK-01 | 2.479318e-07 | 2.153993e-09 | 179.99 | 3.000192 | 7.95775 | IRM_MPMS-5S (Old Blue) | [9 empty] | ilmenite _Peculiar Knob_SM-01 | 6.55897e-06 | -1.424024e-08 | 129.9973 | 997.3405 | 79.5775 | IRM_MPMS-XL (Big Red)
[8 empty] | hematite_Labrador-100-um-GK-01 | 2.551764e-07 | 2.525001e-09 | 199.9957 | 9.998934 | 159.155 | IRM_MPMS-5S (Old Blue) |  | hematite_Labrador-1000-um-GK-01 | 2.300831e-07 | 2.289182e-09 | 200.0001 | 9.998934 | 159.155 | IRM_MPMS-5S (Old Blue) |  | hematite_Labrador-200-um-GK-01 | 2.723642e-07 | 5.543244e-09 | 200.0003 | 9.998934 | 159.155 | IRM_MPMS-5S (Old Blue) |  | hematite_Labrador-single-crystal-GK-01 | 2.554707e-07 | 5.13034e-10 | 179.99 | 3.000192 | 23.87325 | IRM_MPMS-5S (Old Blue) | [9 empty] | ilmenite _Peculiar Knob_SM-01 | 6.567695e-06 | -1.528023e-08 | 129.9973 | 997.3405 | 159.155 | IRM_MPMS-XL (Big Red)
[8 empty] | hematite_Labrador-100-um-GK-01 | 2.554428e-07 | 2.734259e-09 | 199.9957 | 9.998934 | 238.7325 | IRM_MPMS-5S (Old Blue) |  | hematite_Labrador-1000-um-GK-01 | 2.323709e-07 | 2.727824e-09 | 200.0001 | 9.998934 | 238.7325 | IRM_MPMS-5S (Old Blue) |  | hematite_Labrador-200-um-GK-01 | 2.745677e-07 | 5.746073e-09 | 200.0003 | 9.998934 | 238.7325 | IRM_MPMS-5S (Old Blue) |  | hematite_Labrador-single-crystal-GK-01 | 2.555408e-07 | -3.378298e-10 | 179.99 | 3.000192 | 79.5775 | IRM_MPMS-5S (Old Blue) | [9 empty] | ilmenite _Peculiar Knob_SM-01 | 6.57839e-06 | -1.481828e-08 | 129.9973 | 997.3405 | 238.7325 | IRM_MPMS-XL (Big Red)
[8 empty] | hematite_Labrador-100-um-GK-01 | 2.556339e-07 | 7.486938e-09 | 199.9957 | 31.61889 | 15.9155 | IRM_MPMS-5S (Old Blue) |  | hematite_Labrador-1000-um-GK-01 | 2.22842e-07 | -1.593225e-09 | 200.0001 | 31.61889 | 15.9155 | IRM_MPMS-5S (Old Blue) |  | hematite_Labrador-200-um-GK-01 | 2.716713e-07 | 7.050223e-09 | 200.0003 | 31.61889 | 15.9155 | IRM_MPMS-5S (Old Blue) |  | hematite_Labrador-single-crystal-GK-01 | 2.559993e-07 | 1.095199e-10 | 179.99 | 3.000192 | 238.7325 | IRM_MPMS-5S (Old Blue) | [9 empty] | ilmenite _Peculiar Knob_SM-01 | 6.076741e-06 | 1.47864e-08 | 139.9957 | 1.000576 | 15.9155 | IRM_MPMS-XL (Big Red)
[8 empty] | hematite_Labrador-100-um-GK-01 | 2.549304e-07 | 3.595092e-09 | 199.9957 | 31.61889 | 23.87325 | IRM_MPMS-5S (Old Blue) |  | hematite_Labrador-1000-um-GK-01 | 2.16736e-07 | -2.811963e-09 | 200.0001 | 31.61889 | 23.87325 | IRM_MPMS-5S (Old Blue) |  | hematite_Labrador-200-um-GK-01 | 2.691543e-07 | 5.655736e-09 | 200.0003 | 31.61889 | 23.87325 | IRM_MPMS-5S (Old Blue) |  | hematite_Labrador-single-crystal-GK-01 | 2.519295e-07 | -1.814314e-09 | 179.99 | 9.998934 | 7.95775 | IRM_MPMS-5S (Old Blue) | [9 empty] | ilmenite _Peculiar Knob_SM-01 | 6.077423e-06 | 1.448963e-08 | 139.9957 | 1.000576 | 23.87325 | IRM_MPMS-XL (Big Red)
[8 empty] | hematite_Labrador-100-um-GK-01 | 2.547672e-07 | 1.692646e-09 | 199.9957 | 31.61889 | 79.5775 | IRM_MPMS-5S (Old Blue) |  | hematite_Labrador-1000-um-GK-01 | 2.237868e-07 | 6.776007e-10 | 200.0001 | 31.61889 | 79.5775 | IRM_MPMS-5S (Old Blue) |  | hematite_Labrador-200-um-GK-01 | 2.672686e-07 | 5.457726e-09 | 200.0003 | 31.61889 | 79.5775 | IRM_MPMS-5S (Old Blue) |  | hematite_Labrador-single-crystal-GK-01 | 2.524317e-07 | 1.158427e-09 | 179.99 | 9.998934 | 23.87325 | IRM_MPMS-5S (Old Blue) | [9 empty] | ilmenite _Peculiar Knob_SM-01 | 6.081093e-06 | 1.665232e-08 | 139.9957 | 1.000576 | 79.5775 | IRM_MPMS-XL (Big Red)
[8 empty] | hematite_Labrador-100-um-GK-01 | 2.531794e-07 | 1.660103e-09 | 199.9957 | 31.61889 | 159.155 | IRM_MPMS-5S (Old Blue) |  | hematite_Labrador-1000-um-GK-01 | 2.288099e-07 | 2.44395e-09 | 200.0001 | 31.61889 | 159.155 | IRM_MPMS-5S (Old Blue) |  | hematite_Labrador-200-um-GK-01 | 2.697059e-07 | 6.028517e-09 | 200.0003 | 31.61889 | 159.155 | IRM_MPMS-5S (Old Blue) |  | hematite_Labrador-single-crystal-GK-01 | 2.581424e-07 | 3.949735e-10 | 179.99 | 9.998934 | 79.5775 | IRM_MPMS-5S (Old Blue) | [9 empty] | ilmenite _Peculiar Knob_SM-01 | 6.084322e-06 | 1.89796e-08 | 139.9957 | 1.000576 | 159.155 | IRM_MPMS-XL (Big Red)
[8 empty] | hematite_Labrador-100-um-GK-01 | 2.533707e-07 | 1.98724e-09 | 199.9957 | 31.61889 | 238.7325 | IRM_MPMS-5S (Old Blue) |  | hematite_Labrador-1000-um-GK-01 | 2.314247e-07 | 2.112005e-09 | 200.0001 | 31.61889 | 238.7325 | IRM_MPMS-5S (Old Blue) |  | hematite_Labrador-200-um-GK-01 | 2.716074e-07 | 5.712648e-09 | 200.0003 | 31.61889 | 238.7325 | IRM_MPMS-5S (Old Blue) |  | hematite_Labrador-single-crystal-GK-01 | 2.558594e-07 | 3.425724e-10 | 179.99 | 9.998934 | 238.7325 | IRM_MPMS-5S (Old Blue) | [9 empty] | ilmenite _Peculiar Knob_SM-01 | 6.090269e-06 | 2.135239e-08 | 139.9957 | 1.000576 | 238.7325 | IRM_MPMS-XL (Big Red)
[8 empty] | hematite_Labrador-100-um-GK-01 | 2.445166e-07 | 5.113767e-09 | 199.9957 | 99.94669 | 15.9155 | IRM_MPMS-5S (Old Blue) |  | hematite_Labrador-1000-um-GK-01 | 2.105349e-07 | -1.825152e-09 | 200.0001 | 99.94669 | 15.9155 | IRM_MPMS-5S (Old Blue) |  | hematite_Labrador-200-um-GK-01 | 2.492428e-07 | 1.26095e-08 | 200.0003 | 99.94669 | 15.9155 | IRM_MPMS-5S (Old Blue) |  | hematite_Labrador-single-crystal-GK-01 | 2.32668e-07 | -5.122702e-08 | 179.99 | 31.00198 | 7.95775 | IRM_MPMS-5S (Old Blue) | [9 empty] | ilmenite _Peculiar Knob_SM-01 | 6.056402e-06 | 1.38446e-08 | 139.9957 | 3.163809 | 15.9155 | IRM_MPMS-XL (Big Red)
[8 empty] | hematite_Labrador-100-um-GK-01 | 2.553838e-07 | 3.226688e-10 | 199.9957 | 99.94669 | 23.87325 | IRM_MPMS-5S (Old Blue) |  | hematite_Labrador-1000-um-GK-01 | 2.222501e-07 | 1.657566e-09 | 200.0001 | 99.94669 | 23.87325 | IRM_MPMS-5S (Old Blue) |  | hematite_Labrador-200-um-GK-01 | 2.515921e-07 | 3.441544e-09 | 200.0003 | 99.94669 | 23.87325 | IRM_MPMS-5S (Old Blue) |  | hematite_Labrador-single-crystal-GK-01 | 2.518541e-07 | -3.927453e-09 | 179.99 | 31.00198 | 23.87325 | IRM_MPMS-5S (Old Blue) | [9 empty] | ilmenite _Peculiar Knob_SM-01 | 6.059433e-06 | 1.463705e-08 | 139.9957 | 3.163809 | 23.87325 | IRM_MPMS-XL (Big Red)
[8 empty] | hematite_Labrador-100-um-GK-01 | 2.51589e-07 | 2.601501e-09 | 199.9957 | 99.94669 | 79.5775 | IRM_MPMS-5S (Old Blue) |  | hematite_Labrador-1000-um-GK-01 | 2.219864e-07 | 1.399394e-09 | 200.0001 | 99.94669 | 79.5775 | IRM_MPMS-5S (Old Blue) |  | hematite_Labrador-200-um-GK-01 | 2.661975e-07 | 5.793678e-09 | 200.0003 | 99.94669 | 79.5775 | IRM_MPMS-5S (Old Blue) |  | hematite_Labrador-single-crystal-GK-01 | 2.55203e-07 | 1.160073e-09 | 179.99 | 31.00198 | 79.5775 | IRM_MPMS-5S (Old Blue) | [9 empty] | ilmenite _Peculiar Knob_SM-01 | 6.062999e-06 | 1.794391e-08 | 139.9957 | 3.163809 | 79.5775 | IRM_MPMS-XL (Big Red)
[8 empty] | hematite_Labrador-100-um-GK-01 | 2.519807e-07 | 1.686502e-09 | 199.9957 | 99.94669 | 159.155 | IRM_MPMS-5S (Old Blue) |  | hematite_Labrador-1000-um-GK-01 | 2.288869e-07 | 1.779403e-09 | 200.0001 | 99.94669 | 159.155 | IRM_MPMS-5S (Old Blue) |  | hematite_Labrador-200-um-GK-01 | 2.671647e-07 | 6.810991e-09 | 200.0003 | 99.94669 | 159.155 | IRM_MPMS-5S (Old Blue) |  | hematite_Labrador-single-crystal-GK-01 | 2.563135e-07 | -9.836406e-10 | 179.99 | 31.00198 | 238.7325 | IRM_MPMS-5S (Old Blue) | [9 empty] | ilmenite _Peculiar Knob_SM-01 | 6.069018e-06 | 1.994033e-08 | 139.9957 | 3.163809 | 159.155 | IRM_MPMS-XL (Big Red)
[8 empty] | hematite_Labrador-100-um-GK-01 | 2.511994e-07 | 2.614212e-09 | 199.9957 | 99.94669 | 238.7325 | IRM_MPMS-5S (Old Blue) |  | hematite_Labrador-1000-um-GK-01 | 2.317331e-07 | 2.543101e-09 | 200.0001 | 99.94669 | 238.7325 | IRM_MPMS-5S (Old Blue) |  | hematite_Labrador-200-um-GK-01 | 2.709941e-07 | 5.599638e-09 | 200.0003 | 99.94669 | 238.7325 | IRM_MPMS-5S (Old Blue) |  | hematite_Labrador-single-crystal-GK-01 | 2.821449e-07 | 4.279567e-09 | 179.99 | 99.94669 | 7.95775 | IRM_MPMS-5S (Old Blue) | [9 empty] | ilmenite _Peculiar Knob_SM-01 | 6.077108e-06 | 2.187593e-08 | 139.9957 | 3.163809 | 238.7325 | IRM_MPMS-XL (Big Red)
[8 empty] | hematite_Labrador-100-um-GK-01 | 2.667223e-07 | 1.786769e-08 | 199.9957 | 316.723 | 15.9155 | IRM_MPMS-5S (Old Blue) |  | hematite_Labrador-1000-um-GK-01 | 2.319017e-07 | 2.884889e-09 | 200.0001 | 316.723 | 15.9155 | IRM_MPMS-5S (Old Blue) |  | hematite_Labrador-200-um-GK-01 | 2.467105e-07 | 1.160342e-09 | 200.0003 | 316.723 | 15.9155 | IRM_MPMS-5S (Old Blue) |  | hematite_Labrador-single-crystal-GK-01 | 2.587985e-07 | 3.6546e-09 | 179.99 | 99.94669 | 23.87325 | IRM_MPMS-5S (Old Blue) | [9 empty] | ilmenite _Peculiar Knob_SM-01 | 6.051376e-06 | 1.163956e-08 | 139.9957 | 10.00747 | 15.9155 | IRM_MPMS-XL (Big Red)
[8 empty] | hematite_Labrador-100-um-GK-01 | 2.451404e-07 | 2.368596e-08 | 199.9957 | 316.723 | 23.87325 | IRM_MPMS-5S (Old Blue) |  | hematite_Labrador-1000-um-GK-01 | 2.132823e-07 | 1.122329e-08 | 200.0001 | 316.723 | 23.87325 | IRM_MPMS-5S (Old Blue) |  | hematite_Labrador-200-um-GK-01 | 2.550966e-07 | 6.613314e-09 | 200.0003 | 316.723 | 23.87325 | IRM_MPMS-5S (Old Blue) |  | hematite_Labrador-single-crystal-GK-01 | 2.602328e-07 | 1.316815e-09 | 179.99 | 99.94669 | 79.5775 | IRM_MPMS-5S (Old Blue) | [9 empty] | ilmenite _Peculiar Knob_SM-01 | 6.052982e-06 | 1.25546e-08 | 139.9957 | 10.00747 | 23.87325 | IRM_MPMS-XL (Big Red)
[8 empty] | hematite_Labrador-100-um-GK-01 | 2.500522e-07 | 2.481128e-09 | 199.9957 | 316.723 | 79.5775 | IRM_MPMS-5S (Old Blue) |  | hematite_Labrador-1000-um-GK-01 | 2.228046e-07 | 1.4377e-09 | 200.0001 | 316.723 | 79.5775 | IRM_MPMS-5S (Old Blue) |  | hematite_Labrador-200-um-GK-01 | 2.620124e-07 | 8.881977e-09 | 200.0003 | 316.723 | 79.5775 | IRM_MPMS-5S (Old Blue) |  | hematite_Labrador-single-crystal-GK-01 | 2.539975e-07 | 1.157056e-09 | 179.99 | 99.94669 | 238.7325 | IRM_MPMS-5S (Old Blue) | [9 empty] | ilmenite _Peculiar Knob_SM-01 | 6.056327e-06 | 1.517351e-08 | 139.9957 | 10.00747 | 79.5775 | IRM_MPMS-XL (Big Red)
[8 empty] | hematite_Labrador-100-um-GK-01 | 2.491088e-07 | 1.571064e-09 | 199.9957 | 316.723 | 159.155 | IRM_MPMS-5S (Old Blue) |  | hematite_Labrador-1000-um-GK-01 | 2.274739e-07 | 1.874782e-09 | 200.0001 | 316.723 | 159.155 | IRM_MPMS-5S (Old Blue) |  | hematite_Labrador-200-um-GK-01 | 2.647849e-07 | 6.723714e-09 | 200.0003 | 316.723 | 159.155 | IRM_MPMS-5S (Old Blue) |  | hematite_Labrador-single-crystal-GK-01 | 2.717594e-07 | 2.397201e-08 | 179.99 | 310.4305 | 7.95775 | IRM_MPMS-5S (Old Blue) | [9 empty] | ilmenite _Peculiar Knob_SM-01 | 6.062624e-06 | 1.652631e-08 | 139.9957 | 10.00747 | 159.155 | IRM_MPMS-XL (Big Red)
[8 empty] | hematite_Labrador-100-um-GK-01 | 2.507327e-07 | 3.270891e-09 | 199.9957 | 316.723 | 238.7325 | IRM_MPMS-5S (Old Blue) |  | hematite_Labrador-1000-um-GK-01 | 2.303083e-07 | 2.418675e-09 | 200.0001 | 316.723 | 238.7325 | IRM_MPMS-5S (Old Blue) |  | hematite_Labrador-200-um-GK-01 | 2.664873e-07 | 8.641567e-09 | 200.0003 | 316.723 | 238.7325 | IRM_MPMS-5S (Old Blue) |  | hematite_Labrador-single-crystal-GK-01 | 2.651652e-07 | 1.123011e-08 | 179.99 | 310.4305 | 23.87325 | IRM_MPMS-5S (Old Blue) | [9 empty] | ilmenite _Peculiar Knob_SM-01 | 6.072114e-06 | 1.870434e-08 | 139.9957 | 10.00747 | 238.7325 | IRM_MPMS-XL (Big Red)
[8 empty] | hematite_Labrador-100-um-GK-01 | 2.996117e-07 | -2.042922e-08 | 199.9957 | 997.3405 | 15.9155 | IRM_MPMS-5S (Old Blue) |  | hematite_Labrador-1000-um-GK-01 | 2.191336e-07 | -1.048426e-08 | 200.0001 | 997.3405 | 15.9155 | IRM_MPMS-5S (Old Blue) |  | hematite_Labrador-200-um-GK-01 | 2.521466e-07 | 5.196578e-08 | 200.0003 | 997.3405 | 15.9155 | IRM_MPMS-5S (Old Blue) |  | hematite_Labrador-single-crystal-GK-01 | 2.579288e-07 | 9.672233e-09 | 179.99 | 310.4305 | 79.5775 | IRM_MPMS-5S (Old Blue) | [9 empty] | ilmenite _Peculiar Knob_SM-01 | 6.014249e-06 | 1.370309e-08 | 139.9957 | 31.62955 | 15.9155 | IRM_MPMS-XL (Big Red)
[8 empty] | hematite_Labrador-100-um-GK-01 | 2.581321e-07 | 3.667528e-09 | 199.9957 | 997.3405 | 23.87325 | IRM_MPMS-5S (Old Blue) |  | hematite_Labrador-1000-um-GK-01 | 2.215644e-07 | 1.963654e-09 | 200.0001 | 997.3405 | 23.87325 | IRM_MPMS-5S (Old Blue) |  | hematite_Labrador-200-um-GK-01 | 2.32869e-07 | -6.497903e-09 | 200.0003 | 997.3405 | 23.87325 | IRM_MPMS-5S (Old Blue) |  | hematite_Labrador-single-crystal-GK-01 | 2.579193e-07 | -1.068673e-09 | 179.99 | 310.4305 | 238.7325 | IRM_MPMS-5S (Old Blue) | [9 empty] | ilmenite _Peculiar Knob_SM-01 | 6.027365e-06 | 1.880349e-08 | 139.9957 | 31.62955 | 23.87325 | IRM_MPMS-XL (Big Red)
[8 empty] | hematite_Labrador-100-um-GK-01 | 2.397208e-07 | 2.261244e-09 | 199.9957 | 997.3405 | 79.5775 | IRM_MPMS-5S (Old Blue) |  | hematite_Labrador-1000-um-GK-01 | 2.233194e-07 | 1.170272e-09 | 200.0001 | 997.3405 | 79.5775 | IRM_MPMS-5S (Old Blue) |  | hematite_Labrador-200-um-GK-01 | 2.570654e-07 | 1.875532e-08 | 200.0003 | 997.3405 | 79.5775 | IRM_MPMS-5S (Old Blue) |  | hematite_Labrador-single-crystal-GK-01 | 2.056977e-07 | 1.148945e-08 | 179.99 | 997.3405 | 7.95775 | IRM_MPMS-5S (Old Blue) | [9 empty] | ilmenite _Peculiar Knob_SM-01 | 6.03365e-06 | 1.835134e-08 | 139.9957 | 31.62955 | 79.5775 | IRM_MPMS-XL (Big Red)
[8 empty] | hematite_Labrador-100-um-GK-01 | 2.509587e-07 | 3.293389e-09 | 199.9957 | 997.3405 | 159.155 | IRM_MPMS-5S (Old Blue) |  | hematite_Labrador-1000-um-GK-01 | 2.259254e-07 | 1.664397e-09 | 200.0001 | 997.3405 | 159.155 | IRM_MPMS-5S (Old Blue) |  | hematite_Labrador-200-um-GK-01 | 2.653619e-07 | 1.285643e-08 | 200.0003 | 997.3405 | 159.155 | IRM_MPMS-5S (Old Blue) |  | hematite_Labrador-single-crystal-GK-01 | 2.689344e-07 | -1.660633e-08 | 179.99 | 997.3405 | 23.87325 | IRM_MPMS-5S (Old Blue) | [9 empty] | ilmenite _Peculiar Knob_SM-01 | 6.04131e-06 | 1.987199e-08 | 139.9957 | 31.62955 | 159.155 | IRM_MPMS-XL (Big Red)
[8 empty] | hematite_Labrador-100-um-GK-01 | 2.470395e-07 | 2.17165e-09 | 199.9957 | 997.3405 | 238.7325 | IRM_MPMS-5S (Old Blue) |  | hematite_Labrador-1000-um-GK-01 | 2.319184e-07 | 2.082917e-09 | 200.0001 | 997.3405 | 238.7325 | IRM_MPMS-5S (Old Blue) |  | hematite_Labrador-200-um-GK-01 | 2.650961e-07 | 1.200448e-08 | 200.0003 | 997.3405 | 238.7325 | IRM_MPMS-5S (Old Blue) |  | hematite_Labrador-single-crystal-GK-01 | 2.561533e-07 | -2.611455e-09 | 179.99 | 997.3405 | 79.5775 | IRM_MPMS-5S (Old Blue) | [9 empty] | ilmenite _Peculiar Knob_SM-01 | 6.049076e-06 | 2.248584e-08 | 139.9957 | 31.62955 | 238.7325 | IRM_MPMS-XL (Big Red)
[8 empty] | hematite_Labrador-100-um-GK-01 | 2.700969e-07 | -1.94545e-09 | 209.9921 | 9.998934 | 15.9155 | IRM_MPMS-5S (Old Blue) |  | hematite_Labrador-1000-um-GK-01 | 2.222844e-07 | 4.410488e-09 | 210.0083 | 9.998934 | 15.9155 | IRM_MPMS-5S (Old Blue) |  | hematite_Labrador-200-um-GK-01 | 2.638608e-07 | 3.032191e-09 | 209.9958 | 9.998934 | 15.9155 | IRM_MPMS-5S (Old Blue) |  | hematite_Labrador-single-crystal-GK-01 | 2.544444e-07 | 1.167337e-09 | 179.99 | 997.3405 | 238.7325 | IRM_MPMS-5S (Old Blue) | [9 empty] | ilmenite _Peculiar Knob_SM-01 | 6.02093e-06 | 1.229006e-08 | 139.9957 | 100.0534 | 15.9155 | IRM_MPMS-XL (Big Red)
[8 empty] | hematite_Labrador-100-um-GK-01 | 2.579326e-07 | 3.852386e-09 | 209.9921 | 9.998934 | 23.87325 | IRM_MPMS-5S (Old Blue) |  | hematite_Labrador-1000-um-GK-01 | 2.255499e-07 | 1.5792e-09 | 210.0083 | 9.998934 | 23.87325 | IRM_MPMS-5S (Old Blue) |  | hematite_Labrador-200-um-GK-01 | 2.698019e-07 | 3.78998e-09 | 209.9958 | 9.998934 | 23.87325 | IRM_MPMS-5S (Old Blue) |  | hematite_Labrador-single-crystal-GK-01 | 2.511644e-07 | -1.074468e-09 | 189.99 | 1.000576 | 7.95775 | IRM_MPMS-5S (Old Blue) | [9 empty] | ilmenite _Peculiar Knob_SM-01 | 6.02131e-06 | 1.335172e-08 | 139.9957 | 100.0534 | 23.87325 | IRM_MPMS-XL (Big Red)
[8 empty] | hematite_Labrador-100-um-GK-01 | 2.60023e-07 | 2.427101e-09 | 209.9921 | 9.998934 | 79.5775 | IRM_MPMS-5S (Old Blue) |  | hematite_Labrador-1000-um-GK-01 | 2.277174e-07 | -3.955533e-10 | 210.0083 | 9.998934 | 79.5775 | IRM_MPMS-5S (Old Blue) |  | hematite_Labrador-200-um-GK-01 | 2.716882e-07 | 4.197557e-09 | 209.9958 | 9.998934 | 79.5775 | IRM_MPMS-5S (Old Blue) |  | hematite_Labrador-single-crystal-GK-01 | 2.560756e-07 | -1.30593e-10 | 189.99 | 1.000576 | 23.87325 | IRM_MPMS-5S (Old Blue) | [9 empty] | ilmenite _Peculiar Knob_SM-01 | 6.025677e-06 | 1.509315e-08 | 139.9957 | 100.0534 | 79.5775 | IRM_MPMS-XL (Big Red)
[8 empty] | hematite_Labrador-100-um-GK-01 | 2.593098e-07 | 2.396101e-09 | 209.9921 | 9.998934 | 159.155 | IRM_MPMS-5S (Old Blue) |  | hematite_Labrador-1000-um-GK-01 | 2.344936e-07 | 2.349431e-09 | 210.0083 | 9.998934 | 159.155 | IRM_MPMS-5S (Old Blue) |  | hematite_Labrador-200-um-GK-01 | 2.743854e-07 | 5.73106e-09 | 209.9958 | 9.998934 | 159.155 | IRM_MPMS-5S (Old Blue) |  | hematite_Labrador-single-crystal-GK-01 | 2.578623e-07 | 1.672068e-10 | 189.99 | 1.000576 | 79.5775 | IRM_MPMS-5S (Old Blue) | [9 empty] | ilmenite _Peculiar Knob_SM-01 | 6.035032e-06 | 1.741811e-08 | 139.9957 | 100.0534 | 159.155 | IRM_MPMS-XL (Big Red)
[8 empty] | hematite_Labrador-100-um-GK-01 | 2.593108e-07 | 2.614954e-09 | 209.9921 | 9.998934 | 238.7325 | IRM_MPMS-5S (Old Blue) |  | hematite_Labrador-1000-um-GK-01 | 2.383582e-07 | 2.707505e-09 | 210.0083 | 9.998934 | 238.7325 | IRM_MPMS-5S (Old Blue) |  | hematite_Labrador-200-um-GK-01 | 2.758537e-07 | 6.14749e-09 | 209.9958 | 9.998934 | 238.7325 | IRM_MPMS-5S (Old Blue) |  | hematite_Labrador-single-crystal-GK-01 | 2.581954e-07 | 4.158254e-10 | 189.99 | 1.000576 | 238.7325 | IRM_MPMS-5S (Old Blue) | [9 empty] | ilmenite _Peculiar Knob_SM-01 | 6.041739e-06 | 1.963603e-08 | 139.9957 | 100.0534 | 238.7325 | IRM_MPMS-XL (Big Red)
[8 empty] | hematite_Labrador-100-um-GK-01 | 2.521127e-07 | 4.002613e-09 | 209.9921 | 31.61889 | 15.9155 | IRM_MPMS-5S (Old Blue) |  | hematite_Labrador-1000-um-GK-01 | 2.20549e-07 | -1.611819e-09 | 210.0083 | 31.61889 | 15.9155 | IRM_MPMS-5S (Old Blue) |  | hematite_Labrador-200-um-GK-01 | 2.618015e-07 | 1.085702e-09 | 209.9958 | 31.61889 | 15.9155 | IRM_MPMS-5S (Old Blue) |  | hematite_Labrador-single-crystal-GK-01 | 2.547577e-07 | 2.046023e-09 | 189.99 | 3.000192 | 7.95775 | IRM_MPMS-5S (Old Blue) | [9 empty] | ilmenite _Peculiar Knob_SM-01 | 6.008947e-06 | 1.73562e-08 | 139.9957 | 316.723 | 15.9155 | IRM_MPMS-XL (Big Red)
[8 empty] | hematite_Labrador-100-um-GK-01 | 2.539175e-07 | 3.45459e-09 | 209.9921 | 31.61889 | 23.87325 | IRM_MPMS-5S (Old Blue) |  | hematite_Labrador-1000-um-GK-01 | 2.239965e-07 | -1.484666e-09 | 210.0083 | 31.61889 | 23.87325 | IRM_MPMS-5S (Old Blue) |  | hematite_Labrador-200-um-GK-01 | 2.630895e-07 | 2.286893e-09 | 209.9958 | 31.61889 | 23.87325 | IRM_MPMS-5S (Old Blue) |  | hematite_Labrador-single-crystal-GK-01 | 2.575814e-07 | -4.101834e-10 | 189.99 | 3.000192 | 23.87325 | IRM_MPMS-5S (Old Blue) | [9 empty] | ilmenite _Peculiar Knob_SM-01 | 6.021064e-06 | 2.068108e-08 | 139.9957 | 316.723 | 23.87325 | IRM_MPMS-XL (Big Red)
[8 empty] | hematite_Labrador-100-um-GK-01 | 2.592e-07 | 3.054017e-09 | 209.9921 | 31.61889 | 79.5775 | IRM_MPMS-5S (Old Blue) |  | hematite_Labrador-1000-um-GK-01 | 2.283117e-07 | 1.299419e-09 | 210.0083 | 31.61889 | 79.5775 | IRM_MPMS-5S (Old Blue) |  | hematite_Labrador-200-um-GK-01 | 2.698963e-07 | 5.583258e-09 | 209.9958 | 31.61889 | 79.5775 | IRM_MPMS-5S (Old Blue) |  | hematite_Labrador-single-crystal-GK-01 | 2.574503e-07 | 3.250885e-10 | 189.99 | 3.000192 | 79.5775 | IRM_MPMS-5S (Old Blue) | [9 empty] | ilmenite _Peculiar Knob_SM-01 | 6.015091e-06 | 1.398667e-08 | 139.9957 | 316.723 | 79.5775 | IRM_MPMS-XL (Big Red)
[8 empty] | hematite_Labrador-100-um-GK-01 | 2.573885e-07 | 3.149689e-09 | 209.9921 | 31.61889 | 159.155 | IRM_MPMS-5S (Old Blue) |  | hematite_Labrador-1000-um-GK-01 | 2.327356e-07 | 2.138456e-09 | 210.0083 | 31.61889 | 159.155 | IRM_MPMS-5S (Old Blue) |  | hematite_Labrador-200-um-GK-01 | 2.714513e-07 | 6.102082e-09 | 209.9958 | 31.61889 | 159.155 | IRM_MPMS-5S (Old Blue) |  | hematite_Labrador-single-crystal-GK-01 | 2.582463e-07 | 2.315169e-10 | 189.99 | 3.000192 | 238.7325 | IRM_MPMS-5S (Old Blue) | [9 empty] | ilmenite _Peculiar Knob_SM-01 | 6.02239e-06 | 1.370667e-08 | 139.9957 | 316.723 | 159.155 | IRM_MPMS-XL (Big Red)
[8 empty] | hematite_Labrador-100-um-GK-01 | 2.56485e-07 | 2.517218e-09 | 209.9921 | 31.61889 | 238.7325 | IRM_MPMS-5S (Old Blue) |  | hematite_Labrador-1000-um-GK-01 | 2.371982e-07 | 2.852747e-09 | 210.0083 | 31.61889 | 238.7325 | IRM_MPMS-5S (Old Blue) |  | hematite_Labrador-200-um-GK-01 | 2.722013e-07 | 5.959931e-09 | 209.9958 | 31.61889 | 238.7325 | IRM_MPMS-5S (Old Blue) |  | hematite_Labrador-single-crystal-GK-01 | 2.471427e-07 | 3.661543e-09 | 189.99 | 9.998934 | 7.95775 | IRM_MPMS-5S (Old Blue) | [9 empty] | ilmenite _Peculiar Knob_SM-01 | 6.027433e-06 | 1.594681e-08 | 139.9957 | 316.723 | 238.7325 | IRM_MPMS-XL (Big Red)
[8 empty] | hematite_Labrador-100-um-GK-01 | 2.416947e-07 | -3.998071e-10 | 209.9921 | 99.94669 | 15.9155 | IRM_MPMS-5S (Old Blue) |  | hematite_Labrador-1000-um-GK-01 | 2.267613e-07 | -2.880306e-09 | 210.0083 | 99.94669 | 15.9155 | IRM_MPMS-5S (Old Blue) |  | hematite_Labrador-200-um-GK-01 | 2.509881e-07 | 2.927826e-09 | 209.9958 | 99.94669 | 15.9155 | IRM_MPMS-5S (Old Blue) |  | hematite_Labrador-single-crystal-GK-01 | 2.533636e-07 | -1.420034e-09 | 189.99 | 9.998934 | 23.87325 | IRM_MPMS-5S (Old Blue) | [9 empty] | ilmenite _Peculiar Knob_SM-01 | 5.981849e-06 | -5.854118e-10 | 139.9957 | 997.3405 | 15.9155 | IRM_MPMS-XL (Big Red)
[8 empty] | hematite_Labrador-100-um-GK-01 | 2.551225e-07 | 6.143514e-09 | 209.9921 | 99.94669 | 23.87325 | IRM_MPMS-5S (Old Blue) |  | hematite_Labrador-1000-um-GK-01 | 2.218359e-07 | 1.492732e-09 | 210.0083 | 99.94669 | 23.87325 | IRM_MPMS-5S (Old Blue) |  | hematite_Labrador-200-um-GK-01 | 2.645463e-07 | 3.917493e-09 | 209.9958 | 99.94669 | 23.87325 | IRM_MPMS-5S (Old Blue) |  | hematite_Labrador-single-crystal-GK-01 | 2.581642e-07 | -4.531788e-10 | 189.99 | 9.998934 | 79.5775 | IRM_MPMS-5S (Old Blue) | [9 empty] | ilmenite _Peculiar Knob_SM-01 | 5.998076e-06 | -2.269871e-09 | 139.9957 | 997.3405 | 23.87325 | IRM_MPMS-XL (Big Red)
[8 empty] | hematite_Labrador-100-um-GK-01 | 2.560461e-07 | 2.447412e-09 | 209.9921 | 99.94669 | 79.5775 | IRM_MPMS-5S (Old Blue) |  | hematite_Labrador-1000-um-GK-01 | 2.262401e-07 | 3.865013e-10 | 210.0083 | 99.94669 | 79.5775 | IRM_MPMS-5S (Old Blue) |  | hematite_Labrador-200-um-GK-01 | 2.685533e-07 | 6.632395e-09 | 209.9958 | 99.94669 | 79.5775 | IRM_MPMS-5S (Old Blue) |  | hematite_Labrador-single-crystal-GK-01 | 2.579684e-07 | 3.817102e-10 | 189.99 | 9.998934 | 238.7325 | IRM_MPMS-5S (Old Blue) | [9 empty] | ilmenite _Peculiar Knob_SM-01 | 5.995022e-06 | -1.945412e-08 | 139.9957 | 997.3405 | 79.5775 | IRM_MPMS-XL (Big Red)
[8 empty] | hematite_Labrador-100-um-GK-01 | 2.55388e-07 | 2.281538e-09 | 209.9921 | 99.94669 | 159.155 | IRM_MPMS-5S (Old Blue) |  | hematite_Labrador-1000-um-GK-01 | 2.316403e-07 | 2.832192e-09 | 210.0083 | 99.94669 | 159.155 | IRM_MPMS-5S (Old Blue) |  | hematite_Labrador-200-um-GK-01 | 2.677403e-07 | 4.953091e-09 | 209.9958 | 99.94669 | 159.155 | IRM_MPMS-5S (Old Blue) |  | hematite_Labrador-single-crystal-GK-01 | 2.732335e-07 | -4.304689e-08 | 189.99 | 31.00198 | 7.95775 | IRM_MPMS-5S (Old Blue) | [9 empty] | ilmenite _Peculiar Knob_SM-01 | 6.005083e-06 | -2.314289e-08 | 139.9957 | 997.3405 | 159.155 | IRM_MPMS-XL (Big Red)
[8 empty] | hematite_Labrador-100-um-GK-01 | 2.557003e-07 | 2.593691e-09 | 209.9921 | 99.94669 | 238.7325 | IRM_MPMS-5S (Old Blue) |  | hematite_Labrador-1000-um-GK-01 | 2.376e-07 | 2.988698e-09 | 210.0083 | 99.94669 | 238.7325 | IRM_MPMS-5S (Old Blue) |  | hematite_Labrador-200-um-GK-01 | 2.713848e-07 | 5.616736e-09 | 209.9958 | 99.94669 | 238.7325 | IRM_MPMS-5S (Old Blue) |  | hematite_Labrador-single-crystal-GK-01 | 2.36712e-07 | 6.640574e-09 | 189.99 | 31.00198 | 23.87325 | IRM_MPMS-5S (Old Blue) | [9 empty] | ilmenite _Peculiar Knob_SM-01 | 6.014201e-06 | -1.885564e-08 | 139.9957 | 997.3405 | 238.7325 | IRM_MPMS-XL (Big Red)
[8 empty] | hematite_Labrador-100-um-GK-01 | 2.607117e-07 | -8.798532e-09 | 209.9921 | 316.723 | 15.9155 | IRM_MPMS-5S (Old Blue) |  | hematite_Labrador-1000-um-GK-01 | 2.136584e-07 | -1.068985e-08 | 210.0083 | 316.723 | 15.9155 | IRM_MPMS-5S (Old Blue) |  | hematite_Labrador-200-um-GK-01 | 2.588521e-07 | -1.968331e-09 | 209.9958 | 316.723 | 15.9155 | IRM_MPMS-5S (Old Blue) |  | hematite_Labrador-single-crystal-GK-01 | 2.510914e-07 | 2.905425e-09 | 189.99 | 31.00198 | 79.5775 | IRM_MPMS-5S (Old Blue) | [9 empty] | ilmenite _Peculiar Knob_SM-01 | 5.596786e-06 | 1.323662e-08 | 149.9967 | 1.000576 | 15.9155 | IRM_MPMS-XL (Big Red)
[8 empty] | hematite_Labrador-100-um-GK-01 | 2.390059e-07 | 1.909984e-09 | 209.9921 | 316.723 | 23.87325 | IRM_MPMS-5S (Old Blue) |  | hematite_Labrador-1000-um-GK-01 | 2.23422e-07 | -4.685702e-10 | 210.0083 | 316.723 | 23.87325 | IRM_MPMS-5S (Old Blue) |  | hematite_Labrador-200-um-GK-01 | 2.50871e-07 | -1.36158e-08 | 209.9958 | 316.723 | 23.87325 | IRM_MPMS-5S (Old Blue) |  | hematite_Labrador-single-crystal-GK-01 | 2.561591e-07 | 8.328533e-10 | 189.99 | 31.00198 | 238.7325 | IRM_MPMS-5S (Old Blue) | [9 empty] | ilmenite _Peculiar Knob_SM-01 | 5.598641e-06 | 1.153313e-08 | 149.9967 | 1.000576 | 23.87325 | IRM_MPMS-XL (Big Red)
[8 empty] | hematite_Labrador-100-um-GK-01 | 2.540043e-07 | 4.961658e-09 | 209.9921 | 316.723 | 79.5775 | IRM_MPMS-5S (Old Blue) |  | hematite_Labrador-1000-um-GK-01 | 2.282359e-07 | 2.37616e-09 | 210.0083 | 316.723 | 79.5775 | IRM_MPMS-5S (Old Blue) |  | hematite_Labrador-200-um-GK-01 | 2.705629e-07 | 9.234794e-09 | 209.9958 | 316.723 | 79.5775 | IRM_MPMS-5S (Old Blue) |  | hematite_Labrador-single-crystal-GK-01 | 2.579386e-07 | 1.434963e-08 | 189.99 | 99.94669 | 7.95775 | IRM_MPMS-5S (Old Blue) | [9 empty] | ilmenite _Peculiar Knob_SM-01 | 5.60236e-06 | 1.334227e-08 | 149.9967 | 1.000576 | 79.5775 | IRM_MPMS-XL (Big Red)
[8 empty] | hematite_Labrador-100-um-GK-01 | 2.511043e-07 | 7.102315e-10 | 209.9921 | 316.723 | 159.155 | IRM_MPMS-5S (Old Blue) |  | hematite_Labrador-1000-um-GK-01 | 2.338381e-07 | 9.988399e-10 | 210.0083 | 316.723 | 159.155 | IRM_MPMS-5S (Old Blue) |  | hematite_Labrador-200-um-GK-01 | 2.660634e-07 | 7.985582e-09 | 209.9958 | 316.723 | 159.155 | IRM_MPMS-5S (Old Blue) |  | hematite_Labrador-single-crystal-GK-01 | 2.597521e-07 | -7.472338e-10 | 189.99 | 99.94669 | 23.87325 | IRM_MPMS-5S (Old Blue) | [9 empty] | ilmenite _Peculiar Knob_SM-01 | 5.60667e-06 | 1.567715e-08 | 149.9967 | 1.000576 | 159.155 | IRM_MPMS-XL (Big Red)
[8 empty] | hematite_Labrador-100-um-GK-01 | 2.516891e-07 | 2.000638e-09 | 209.9921 | 316.723 | 238.7325 | IRM_MPMS-5S (Old Blue) |  | hematite_Labrador-1000-um-GK-01 | 2.373638e-07 | 2.464989e-09 | 210.0083 | 316.723 | 238.7325 | IRM_MPMS-5S (Old Blue) |  | hematite_Labrador-200-um-GK-01 | 2.691365e-07 | 7.196904e-09 | 209.9958 | 316.723 | 238.7325 | IRM_MPMS-5S (Old Blue) |  | hematite_Labrador-single-crystal-GK-01 | 2.622981e-07 | 3.918172e-10 | 189.99 | 99.94669 | 79.5775 | IRM_MPMS-5S (Old Blue) | [9 empty] | ilmenite _Peculiar Knob_SM-01 | 5.611752e-06 | 1.754771e-08 | 149.9967 | 1.000576 | 238.7325 | IRM_MPMS-XL (Big Red)
[8 empty] | hematite_Labrador-100-um-GK-01 | 2.657135e-07 | -4.387656e-10 | 209.9921 | 997.3405 | 15.9155 | IRM_MPMS-5S (Old Blue) |  | hematite_Labrador-1000-um-GK-01 | 2.383449e-07 | -2.147481e-08 | 210.0083 | 997.3405 | 15.9155 | IRM_MPMS-5S (Old Blue) |  | hematite_Labrador-200-um-GK-01 | 2.588797e-07 | 2.422897e-08 | 209.9958 | 997.3405 | 15.9155 | IRM_MPMS-5S (Old Blue) |  | hematite_Labrador-single-crystal-GK-01 | 2.589529e-07 | 1.701248e-09 | 189.99 | 99.94669 | 238.7325 | IRM_MPMS-5S (Old Blue) | [9 empty] | ilmenite _Peculiar Knob_SM-01 | 5.58158e-06 | 1.086936e-08 | 149.9967 | 3.163809 | 15.9155 | IRM_MPMS-XL (Big Red)
[8 empty] | hematite_Labrador-100-um-GK-01 | 2.713349e-07 | 9.672776e-09 | 209.9921 | 997.3405 | 23.87325 | IRM_MPMS-5S (Old Blue) |  | hematite_Labrador-1000-um-GK-01 | 2.329955e-07 | -4.452392e-10 | 210.0083 | 997.3405 | 23.87325 | IRM_MPMS-5S (Old Blue) |  | hematite_Labrador-200-um-GK-01 | 2.393487e-07 | 7.605234e-09 | 209.9958 | 997.3405 | 23.87325 | IRM_MPMS-5S (Old Blue) |  | hematite_Labrador-single-crystal-GK-01 | 2.24599e-07 | 4.967469e-08 | 189.99 | 310.4305 | 7.95775 | IRM_MPMS-5S (Old Blue) | [9 empty] | ilmenite _Peculiar Knob_SM-01 | 5.585456e-06 | 1.191666e-08 | 149.9967 | 3.163809 | 23.87325 | IRM_MPMS-XL (Big Red)
[8 empty] | hematite_Labrador-100-um-GK-01 | 2.486259e-07 | 4.791525e-09 | 209.9921 | 997.3405 | 79.5775 | IRM_MPMS-5S (Old Blue) |  | hematite_Labrador-1000-um-GK-01 | 2.27937e-07 | 6.185977e-09 | 210.0083 | 997.3405 | 79.5775 | IRM_MPMS-5S (Old Blue) |  | hematite_Labrador-200-um-GK-01 | 2.570437e-07 | 2.075141e-08 | 209.9958 | 997.3405 | 79.5775 | IRM_MPMS-5S (Old Blue) |  | hematite_Labrador-single-crystal-GK-01 | 2.501648e-07 | -8.273566e-09 | 189.99 | 310.4305 | 23.87325 | IRM_MPMS-5S (Old Blue) | [9 empty] | ilmenite _Peculiar Knob_SM-01 | 5.589848e-06 | 1.372387e-08 | 149.9967 | 3.163809 | 79.5775 | IRM_MPMS-XL (Big Red)
[8 empty] | hematite_Labrador-100-um-GK-01 | 2.519372e-07 | -1.584369e-10 | 209.9921 | 997.3405 | 159.155 | IRM_MPMS-5S (Old Blue) |  | hematite_Labrador-1000-um-GK-01 | 2.328916e-07 | 2.178961e-09 | 210.0083 | 997.3405 | 159.155 | IRM_MPMS-5S (Old Blue) |  | hematite_Labrador-200-um-GK-01 | 2.668584e-07 | 1.239729e-08 | 209.9958 | 997.3405 | 159.155 | IRM_MPMS-5S (Old Blue) |  | hematite_Labrador-single-crystal-GK-01 | 2.538836e-07 | 4.221046e-09 | 189.99 | 310.4305 | 79.5775 | IRM_MPMS-5S (Old Blue) | [9 empty] | ilmenite _Peculiar Knob_SM-01 | 5.595474e-06 | 1.609793e-08 | 149.9967 | 3.163809 | 159.155 | IRM_MPMS-XL (Big Red)
[8 empty] | hematite_Labrador-100-um-GK-01 | 2.513483e-07 | 3.608298e-09 | 209.9921 | 997.3405 | 238.7325 | IRM_MPMS-5S (Old Blue) |  | hematite_Labrador-1000-um-GK-01 | 2.360611e-07 | 3.190207e-09 | 210.0083 | 997.3405 | 238.7325 | IRM_MPMS-5S (Old Blue) |  | hematite_Labrador-200-um-GK-01 | 2.676355e-07 | 1.581716e-08 | 209.9958 | 997.3405 | 238.7325 | IRM_MPMS-5S (Old Blue) |  | hematite_Labrador-single-crystal-GK-01 | 2.58635e-07 | 3.794033e-09 | 189.99 | 310.4305 | 238.7325 | IRM_MPMS-5S (Old Blue) | [9 empty] | ilmenite _Peculiar Knob_SM-01 | 5.602362e-06 | 1.779158e-08 | 149.9967 | 3.163809 | 238.7325 | IRM_MPMS-XL (Big Red)
[8 empty] | hematite_Labrador-100-um-GK-01 | 2.620265e-07 | 8.702885e-10 | 219.9885 | 9.998934 | 15.9155 | IRM_MPMS-5S (Old Blue) |  | hematite_Labrador-1000-um-GK-01 | 2.317802e-07 | 3.898656e-09 | 219.9949 | 9.998934 | 15.9155 | IRM_MPMS-5S (Old Blue) |  | hematite_Labrador-200-um-GK-01 | 2.663607e-07 | 1.467024e-09 | 219.9927 | 9.998934 | 15.9155 | IRM_MPMS-5S (Old Blue) |  | hematite_Labrador-single-crystal-GK-01 | 3.104241e-07 | -2.005523e-08 | 189.99 | 997.3405 | 7.95775 | IRM_MPMS-5S (Old Blue) | [9 empty] | ilmenite _Peculiar Knob_SM-01 | 5.583749e-06 | 7.128033e-09 | 149.9967 | 10.00747 | 15.9155 | IRM_MPMS-XL (Big Red)
[8 empty] | hematite_Labrador-100-um-GK-01 | 2.619935e-07 | -3.601054e-09 | 219.9885 | 9.998934 | 23.87325 | IRM_MPMS-5S (Old Blue) |  | hematite_Labrador-1000-um-GK-01 | 2.374834e-07 | -4.692163e-09 | 219.9949 | 9.998934 | 23.87325 | IRM_MPMS-5S (Old Blue) |  | hematite_Labrador-200-um-GK-01 | 2.678403e-07 | 6.369069e-09 | 219.9927 | 9.998934 | 23.87325 | IRM_MPMS-5S (Old Blue) |  | hematite_Labrador-single-crystal-GK-01 | 2.493601e-07 | 1.180432e-08 | 189.99 | 997.3405 | 23.87325 | IRM_MPMS-5S (Old Blue) | [9 empty] | ilmenite _Peculiar Knob_SM-01 | 5.582817e-06 | 9.282426e-09 | 149.9967 | 10.00747 | 23.87325 | IRM_MPMS-XL (Big Red)
[8 empty] | hematite_Labrador-100-um-GK-01 | 2.640601e-07 | 1.634436e-09 | 219.9885 | 9.998934 | 79.5775 | IRM_MPMS-5S (Old Blue) |  | hematite_Labrador-1000-um-GK-01 | 2.363039e-07 | 2.145131e-10 | 219.9949 | 9.998934 | 79.5775 | IRM_MPMS-5S (Old Blue) |  | hematite_Labrador-200-um-GK-01 | 2.744174e-07 | 5.68231e-09 | 219.9927 | 9.998934 | 79.5775 | IRM_MPMS-5S (Old Blue) |  | hematite_Labrador-single-crystal-GK-01 | 2.533447e-07 | 4.35848e-09 | 189.99 | 997.3405 | 79.5775 | IRM_MPMS-5S (Old Blue) | [9 empty] | ilmenite _Peculiar Knob_SM-01 | 5.584032e-06 | 1.07337e-08 | 149.9967 | 10.00747 | 79.5775 | IRM_MPMS-XL (Big Red)
[8 empty] | hematite_Labrador-100-um-GK-01 | 2.641276e-07 | 2.944419e-09 | 219.9885 | 9.998934 | 159.155 | IRM_MPMS-5S (Old Blue) |  | hematite_Labrador-1000-um-GK-01 | 2.422896e-07 | 2.070219e-09 | 219.9949 | 9.998934 | 159.155 | IRM_MPMS-5S (Old Blue) |  | hematite_Labrador-200-um-GK-01 | 2.767271e-07 | 6.166064e-09 | 219.9927 | 9.998934 | 159.155 | IRM_MPMS-5S (Old Blue) |  | hematite_Labrador-single-crystal-GK-01 | 2.581282e-07 | -2.1371e-10 | 189.99 | 997.3405 | 238.7325 | IRM_MPMS-5S (Old Blue) | [9 empty] | ilmenite _Peculiar Knob_SM-01 | 5.590793e-06 | 1.264992e-08 | 149.9967 | 10.00747 | 159.155 | IRM_MPMS-XL (Big Red)
[8 empty] | hematite_Labrador-100-um-GK-01 | 2.640446e-07 | 2.831578e-09 | 219.9885 | 9.998934 | 238.7325 | IRM_MPMS-5S (Old Blue) |  | hematite_Labrador-1000-um-GK-01 | 2.489327e-07 | 3.885217e-09 | 219.9949 | 9.998934 | 238.7325 | IRM_MPMS-5S (Old Blue) |  | hematite_Labrador-200-um-GK-01 | 2.786128e-07 | 5.628422e-09 | 219.9927 | 9.998934 | 238.7325 | IRM_MPMS-5S (Old Blue) |  | hematite_Labrador-single-crystal-GK-01 | 2.652953e-07 | -4.651294e-09 | 199.99 | 1.000576 | 7.95775 | IRM_MPMS-5S (Old Blue) | [9 empty] | ilmenite _Peculiar Knob_SM-01 | 5.599272e-06 | 1.448802e-08 | 149.9967 | 10.00747 | 238.7325 | IRM_MPMS-XL (Big Red)
[8 empty] | hematite_Labrador-100-um-GK-01 | 2.525832e-07 | 1.022239e-08 | 219.9885 | 31.61889 | 15.9155 | IRM_MPMS-5S (Old Blue) |  | hematite_Labrador-1000-um-GK-01 | 2.289123e-07 | -2.219572e-09 | 219.9949 | 31.61889 | 15.9155 | IRM_MPMS-5S (Old Blue) |  | hematite_Labrador-200-um-GK-01 | 2.699899e-07 | 2.777419e-09 | 219.9927 | 31.61889 | 15.9155 | IRM_MPMS-5S (Old Blue) |  | hematite_Labrador-single-crystal-GK-01 | 2.598539e-07 | 1.502976e-09 | 199.99 | 1.000576 | 23.87325 | IRM_MPMS-5S (Old Blue) | [9 empty] | ilmenite _Peculiar Knob_SM-01 | 5.565062e-06 | 1.654752e-08 | 149.9967 | 31.62955 | 15.9155 | IRM_MPMS-XL (Big Red)
[8 empty] | hematite_Labrador-100-um-GK-01 | 2.610444e-07 | 2.395516e-10 | 219.9885 | 31.61889 | 23.87325 | IRM_MPMS-5S (Old Blue) |  | hematite_Labrador-1000-um-GK-01 | 2.333499e-07 | -3.608045e-09 | 219.9949 | 31.61889 | 23.87325 | IRM_MPMS-5S (Old Blue) |  | hematite_Labrador-200-um-GK-01 | 2.596945e-07 | 2.45921e-09 | 219.9927 | 31.61889 | 23.87325 | IRM_MPMS-5S (Old Blue) |  | hematite_Labrador-single-crystal-GK-01 | 2.6023e-07 | -5.623967e-10 | 199.99 | 1.000576 | 79.5775 | IRM_MPMS-5S (Old Blue) | [9 empty] | ilmenite _Peculiar Knob_SM-01 | 5.568352e-06 | 1.416554e-08 | 149.9967 | 31.62955 | 23.87325 | IRM_MPMS-XL (Big Red)
[8 empty] | hematite_Labrador-100-um-GK-01 | 2.609381e-07 | 1.321545e-09 | 219.9885 | 31.61889 | 79.5775 | IRM_MPMS-5S (Old Blue) |  | hematite_Labrador-1000-um-GK-01 | 2.342276e-07 | 1.027291e-09 | 219.9949 | 31.61889 | 79.5775 | IRM_MPMS-5S (Old Blue) |  | hematite_Labrador-200-um-GK-01 | 2.705708e-07 | 4.854833e-09 | 219.9927 | 31.61889 | 79.5775 | IRM_MPMS-5S (Old Blue) |  | hematite_Labrador-single-crystal-GK-01 | 2.605496e-07 | 3.991756e-10 | 199.99 | 1.000576 | 238.7325 | IRM_MPMS-5S (Old Blue) | [9 empty] | ilmenite _Peculiar Knob_SM-01 | 5.565763e-06 | 1.38163e-08 | 149.9967 | 31.62955 | 79.5775 | IRM_MPMS-XL (Big Red)
[8 empty] | hematite_Labrador-100-um-GK-01 | 2.619991e-07 | 2.090222e-09 | 219.9885 | 31.61889 | 159.155 | IRM_MPMS-5S (Old Blue) |  | hematite_Labrador-1000-um-GK-01 | 2.405012e-07 | 1.834609e-09 | 219.9949 | 31.61889 | 159.155 | IRM_MPMS-5S (Old Blue) |  | hematite_Labrador-200-um-GK-01 | 2.745438e-07 | 4.236849e-09 | 219.9927 | 31.61889 | 159.155 | IRM_MPMS-5S (Old Blue) |  | hematite_Labrador-single-crystal-GK-01 | 2.649432e-07 | -2.221211e-09 | 199.99 | 3.000192 | 7.95775 | IRM_MPMS-5S (Old Blue) | [9 empty] | ilmenite _Peculiar Knob_SM-01 | 5.572513e-06 | 1.559189e-08 | 149.9967 | 31.62955 | 159.155 | IRM_MPMS-XL (Big Red)
[8 empty] | hematite_Labrador-100-um-GK-01 | 2.621522e-07 | 2.581787e-09 | 219.9885 | 31.61889 | 238.7325 | IRM_MPMS-5S (Old Blue) |  | hematite_Labrador-1000-um-GK-01 | 2.47623e-07 | 3.731463e-09 | 219.9949 | 31.61889 | 238.7325 | IRM_MPMS-5S (Old Blue) |  | hematite_Labrador-200-um-GK-01 | 2.747961e-07 | 6.390109e-09 | 219.9927 | 31.61889 | 238.7325 | IRM_MPMS-5S (Old Blue) |  | hematite_Labrador-single-crystal-GK-01 | 2.602789e-07 | 8.035227e-10 | 199.99 | 3.000192 | 23.87325 | IRM_MPMS-5S (Old Blue) | [9 empty] | ilmenite _Peculiar Knob_SM-01 | 5.578634e-06 | 1.761084e-08 | 149.9967 | 31.62955 | 238.7325 | IRM_MPMS-XL (Big Red)
[8 empty] | hematite_Labrador-100-um-GK-01 | 2.636887e-07 | 3.692166e-09 | 219.9885 | 99.94669 | 15.9155 | IRM_MPMS-5S (Old Blue) |  | hematite_Labrador-1000-um-GK-01 | 2.367652e-07 | 1.953497e-09 | 219.9949 | 99.94669 | 15.9155 | IRM_MPMS-5S (Old Blue) |  | hematite_Labrador-200-um-GK-01 | 2.523291e-07 | 1.439041e-08 | 219.9927 | 99.94669 | 15.9155 | IRM_MPMS-5S (Old Blue) |  | hematite_Labrador-single-crystal-GK-01 | 2.59266e-07 | 3.99654e-10 | 199.99 | 3.000192 | 79.5775 | IRM_MPMS-5S (Old Blue) | [9 empty] | ilmenite _Peculiar Knob_SM-01 | 5.555539e-06 | 1.903292e-08 | 149.9967 | 100.0534 | 15.9155 | IRM_MPMS-XL (Big Red)
[8 empty] | hematite_Labrador-100-um-GK-01 | 2.497258e-07 | -2.145295e-09 | 219.9885 | 99.94669 | 23.87325 | IRM_MPMS-5S (Old Blue) |  | hematite_Labrador-1000-um-GK-01 | 2.35122e-07 | -7.123515e-10 | 219.9949 | 99.94669 | 23.87325 | IRM_MPMS-5S (Old Blue) |  | hematite_Labrador-200-um-GK-01 | 2.634079e-07 | 7.566089e-09 | 219.9927 | 99.94669 | 23.87325 | IRM_MPMS-5S (Old Blue) |  | hematite_Labrador-single-crystal-GK-01 | 2.60337e-07 | 1.826955e-10 | 199.99 | 3.000192 | 238.7325 | IRM_MPMS-5S (Old Blue) | [9 empty] | ilmenite _Peculiar Knob_SM-01 | 5.554709e-06 | 1.030882e-08 | 149.9967 | 100.0534 | 23.87325 | IRM_MPMS-XL (Big Red)
[8 empty] | hematite_Labrador-100-um-GK-01 | 2.62054e-07 | 4.313114e-09 | 219.9885 | 99.94669 | 79.5775 | IRM_MPMS-5S (Old Blue) |  | hematite_Labrador-1000-um-GK-01 | 2.347892e-07 | 1.818489e-09 | 219.9949 | 99.94669 | 79.5775 | IRM_MPMS-5S (Old Blue) |  | hematite_Labrador-200-um-GK-01 | 2.697521e-07 | 6.204326e-09 | 219.9927 | 99.94669 | 79.5775 | IRM_MPMS-5S (Old Blue) |  | hematite_Labrador-single-crystal-GK-01 | 2.684527e-07 | 6.008805e-09 | 199.99 | 9.998934 | 7.95775 | IRM_MPMS-5S (Old Blue) | [9 empty] | ilmenite _Peculiar Knob_SM-01 | 5.565417e-06 | 1.04442e-08 | 149.9967 | 100.0534 | 79.5775 | IRM_MPMS-XL (Big Red)
[8 empty] | hematite_Labrador-100-um-GK-01 | 2.598114e-07 | 3.104744e-09 | 219.9885 | 99.94669 | 159.155 | IRM_MPMS-5S (Old Blue) |  | hematite_Labrador-1000-um-GK-01 | 2.412333e-07 | 1.720108e-09 | 219.9949 | 99.94669 | 159.155 | IRM_MPMS-5S (Old Blue) |  | hematite_Labrador-200-um-GK-01 | 2.722126e-07 | 6.379959e-09 | 219.9927 | 99.94669 | 159.155 | IRM_MPMS-5S (Old Blue) |  | hematite_Labrador-single-crystal-GK-01 | 2.598974e-07 | -1.036297e-09 | 199.99 | 9.998934 | 23.87325 | IRM_MPMS-5S (Old Blue) | [9 empty] | ilmenite _Peculiar Knob_SM-01 | 5.565838e-06 | 1.324843e-08 | 149.9967 | 100.0534 | 159.155 | IRM_MPMS-XL (Big Red)
[8 empty] | hematite_Labrador-100-um-GK-01 | 2.59536e-07 | 2.346612e-09 | 219.9885 | 99.94669 | 238.7325 | IRM_MPMS-5S (Old Blue) |  | hematite_Labrador-1000-um-GK-01 | 2.464704e-07 | 3.7707e-09 | 219.9949 | 99.94669 | 238.7325 | IRM_MPMS-5S (Old Blue) |  | hematite_Labrador-200-um-GK-01 | 2.7222e-07 | 6.458244e-09 | 219.9927 | 99.94669 | 238.7325 | IRM_MPMS-5S (Old Blue) |  | hematite_Labrador-single-crystal-GK-01 | 2.613096e-07 | 1.213385e-10 | 199.99 | 9.998934 | 79.5775 | IRM_MPMS-5S (Old Blue) | [9 empty] | ilmenite _Peculiar Knob_SM-01 | 5.573911e-06 | 1.495022e-08 | 149.9967 | 100.0534 | 238.7325 | IRM_MPMS-XL (Big Red)
[8 empty] | hematite_Labrador-100-um-GK-01 | 2.690386e-07 | 1.844472e-08 | 219.9885 | 316.723 | 15.9155 | IRM_MPMS-5S (Old Blue) |  | hematite_Labrador-1000-um-GK-01 | 2.239409e-07 | -2.934888e-09 | 219.9949 | 316.723 | 15.9155 | IRM_MPMS-5S (Old Blue) |  | hematite_Labrador-200-um-GK-01 | 2.55525e-07 | 1.425202e-08 | 219.9927 | 316.723 | 15.9155 | IRM_MPMS-5S (Old Blue) |  | hematite_Labrador-single-crystal-GK-01 | 2.60911e-07 | 8.547218e-11 | 199.99 | 9.998934 | 238.7325 | IRM_MPMS-5S (Old Blue) | [9 empty] | ilmenite _Peculiar Knob_SM-01 | 5.564511e-06 | 9.296556e-09 | 149.9967 | 316.723 | 15.9155 | IRM_MPMS-XL (Big Red)
[8 empty] | hematite_Labrador-100-um-GK-01 | 2.490121e-07 | -1.515467e-09 | 219.9885 | 316.723 | 23.87325 | IRM_MPMS-5S (Old Blue) |  | hematite_Labrador-1000-um-GK-01 | 2.274244e-07 | 2.319113e-09 | 219.9949 | 316.723 | 23.87325 | IRM_MPMS-5S (Old Blue) |  | hematite_Labrador-200-um-GK-01 | 2.561291e-07 | -8.628147e-09 | 219.9927 | 316.723 | 23.87325 | IRM_MPMS-5S (Old Blue) |  | hematite_Labrador-single-crystal-GK-01 | 3.117832e-07 | 2.370395e-08 | 199.99 | 31.00198 | 7.95775 | IRM_MPMS-5S (Old Blue) | [9 empty] | ilmenite _Peculiar Knob_SM-01 | 5.545486e-06 | 9.462081e-09 | 149.9967 | 316.723 | 23.87325 | IRM_MPMS-XL (Big Red)
[8 empty] | hematite_Labrador-100-um-GK-01 | 2.587281e-07 | 2.950338e-10 | 219.9885 | 316.723 | 79.5775 | IRM_MPMS-5S (Old Blue) |  | hematite_Labrador-1000-um-GK-01 | 2.335375e-07 | 2.98808e-09 | 219.9949 | 316.723 | 79.5775 | IRM_MPMS-5S (Old Blue) |  | hematite_Labrador-200-um-GK-01 | 2.723789e-07 | 1.263021e-08 | 219.9927 | 316.723 | 79.5775 | IRM_MPMS-5S (Old Blue) |  | hematite_Labrador-single-crystal-GK-01 | 2.805271e-07 | -2.252464e-09 | 199.99 | 31.00198 | 23.87325 | IRM_MPMS-5S (Old Blue) | [9 empty] | ilmenite _Peculiar Knob_SM-01 | 5.55366e-06 | 1.115236e-08 | 149.9967 | 316.723 | 79.5775 | IRM_MPMS-XL (Big Red)
[8 empty] | hematite_Labrador-100-um-GK-01 | 2.566451e-07 | 3.262755e-09 | 219.9885 | 316.723 | 159.155 | IRM_MPMS-5S (Old Blue) |  | hematite_Labrador-1000-um-GK-01 | 2.414668e-07 | 1.225835e-09 | 219.9949 | 316.723 | 159.155 | IRM_MPMS-5S (Old Blue) |  | hematite_Labrador-200-um-GK-01 | 2.677618e-07 | 7.416871e-09 | 219.9927 | 316.723 | 159.155 | IRM_MPMS-5S (Old Blue) |  | hematite_Labrador-single-crystal-GK-01 | 2.561364e-07 | -2.558711e-11 | 199.99 | 31.00198 | 79.5775 | IRM_MPMS-5S (Old Blue) | [9 empty] | ilmenite _Peculiar Knob_SM-01 | 5.558657e-06 | 9.737154e-09 | 149.9967 | 316.723 | 159.155 | IRM_MPMS-XL (Big Red)
[8 empty] | hematite_Labrador-100-um-GK-01 | 2.571265e-07 | 2.319644e-09 | 219.9885 | 316.723 | 238.7325 | IRM_MPMS-5S (Old Blue) |  | hematite_Labrador-1000-um-GK-01 | 2.475499e-07 | 3.168984e-09 | 219.9949 | 316.723 | 238.7325 | IRM_MPMS-5S (Old Blue) |  | hematite_Labrador-200-um-GK-01 | 2.716089e-07 | 7.368187e-09 | 219.9927 | 316.723 | 238.7325 | IRM_MPMS-5S (Old Blue) |  | hematite_Labrador-single-crystal-GK-01 | 2.60426e-07 | -2.46639e-10 | 199.99 | 31.00198 | 238.7325 | IRM_MPMS-5S (Old Blue) | [9 empty] | ilmenite _Peculiar Knob_SM-01 | 5.564177e-06 | 1.122026e-08 | 149.9967 | 316.723 | 238.7325 | IRM_MPMS-XL (Big Red)
[8 empty] | hematite_Labrador-100-um-GK-01 | 2.731509e-07 | 3.70955e-09 | 219.9885 | 997.3405 | 15.9155 | IRM_MPMS-5S (Old Blue) |  | hematite_Labrador-1000-um-GK-01 | 2.162198e-07 | 6.919315e-09 | 219.9949 | 997.3405 | 15.9155 | IRM_MPMS-5S (Old Blue) |  | hematite_Labrador-200-um-GK-01 | 2.197588e-07 | -7.622854e-09 | 219.9927 | 997.3405 | 15.9155 | IRM_MPMS-5S (Old Blue) |  | hematite_Labrador-single-crystal-GK-01 | 1.111949e-07 | 8.436794e-09 | 199.99 | 99.94669 | 7.95775 | IRM_MPMS-5S (Old Blue) | [9 empty] | ilmenite _Peculiar Knob_SM-01 | 5.523615e-06 | -7.480864e-09 | 149.9967 | 997.3405 | 15.9155 | IRM_MPMS-XL (Big Red)
[8 empty] | hematite_Labrador-100-um-GK-01 | 2.304674e-07 | -1.548634e-08 | 219.9885 | 997.3405 | 23.87325 | IRM_MPMS-5S (Old Blue) |  | hematite_Labrador-1000-um-GK-01 | 2.305539e-07 | 3.033544e-09 | 219.9949 | 997.3405 | 23.87325 | IRM_MPMS-5S (Old Blue) |  | hematite_Labrador-200-um-GK-01 | 2.62705e-07 | 2.478641e-08 | 219.9927 | 997.3405 | 23.87325 | IRM_MPMS-5S (Old Blue) |  | hematite_Labrador-single-crystal-GK-01 | 2.506007e-07 | 1.680591e-08 | 199.99 | 99.94669 | 23.87325 | IRM_MPMS-5S (Old Blue) | [9 empty] | ilmenite _Peculiar Knob_SM-01 | 5.529877e-06 | -5.394877e-09 | 149.9967 | 997.3405 | 23.87325 | IRM_MPMS-XL (Big Red)
[8 empty] | hematite_Labrador-100-um-GK-01 | 2.578584e-07 | 1.887547e-10 | 219.9885 | 997.3405 | 79.5775 | IRM_MPMS-5S (Old Blue) |  | hematite_Labrador-1000-um-GK-01 | 2.348905e-07 | 2.208375e-09 | 219.9949 | 997.3405 | 79.5775 | IRM_MPMS-5S (Old Blue) |  | hematite_Labrador-200-um-GK-01 | 2.706364e-07 | 1.085177e-08 | 219.9927 | 997.3405 | 79.5775 | IRM_MPMS-5S (Old Blue) |  | hematite_Labrador-single-crystal-GK-01 | 2.674244e-07 | 3.202663e-09 | 199.99 | 99.94669 | 79.5775 | IRM_MPMS-5S (Old Blue) | [9 empty] | ilmenite _Peculiar Knob_SM-01 | 5.540532e-06 | -2.053568e-08 | 149.9967 | 997.3405 | 79.5775 | IRM_MPMS-XL (Big Red)
[8 empty] | hematite_Labrador-100-um-GK-01 | 2.569383e-07 | 1.011183e-09 | 219.9885 | 997.3405 | 159.155 | IRM_MPMS-5S (Old Blue) |  | hematite_Labrador-1000-um-GK-01 | 2.400011e-07 | 6.229324e-10 | 219.9949 | 997.3405 | 159.155 | IRM_MPMS-5S (Old Blue) |  | hematite_Labrador-200-um-GK-01 | 2.664169e-07 | 1.31392e-08 | 219.9927 | 997.3405 | 159.155 | IRM_MPMS-5S (Old Blue) |  | hematite_Labrador-single-crystal-GK-01 | 2.627802e-07 | 4.715548e-10 | 199.99 | 99.94669 | 238.7325 | IRM_MPMS-5S (Old Blue) | [9 empty] | ilmenite _Peculiar Knob_SM-01 | 5.546277e-06 | -2.370746e-08 | 149.9967 | 997.3405 | 159.155 | IRM_MPMS-XL (Big Red)
[8 empty] | hematite_Labrador-100-um-GK-01 | 2.565863e-07 | 3.930261e-09 | 219.9885 | 997.3405 | 238.7325 | IRM_MPMS-5S (Old Blue) |  | hematite_Labrador-1000-um-GK-01 | 2.468621e-07 | 3.187689e-09 | 219.9949 | 997.3405 | 238.7325 | IRM_MPMS-5S (Old Blue) |  | hematite_Labrador-200-um-GK-01 | 2.702566e-07 | 1.35182e-08 | 219.9927 | 997.3405 | 238.7325 | IRM_MPMS-5S (Old Blue) |  | hematite_Labrador-single-crystal-GK-01 | 2.164167e-07 | 1.618794e-08 | 199.99 | 310.4305 | 7.95775 | IRM_MPMS-5S (Old Blue) | [9 empty] | ilmenite _Peculiar Knob_SM-01 | 5.553413e-06 | -2.093998e-08 | 149.9967 | 997.3405 | 238.7325 | IRM_MPMS-XL (Big Red)
[8 empty] | hematite_Labrador-100-um-GK-01 | 2.694851e-07 | 3.481751e-09 | 229.9921 | 9.998934 | 15.9155 | IRM_MPMS-5S (Old Blue) |  | hematite_Labrador-1000-um-GK-01 | 2.485992e-07 | 2.194619e-09 | 229.9898 | 9.998934 | 15.9155 | IRM_MPMS-5S (Old Blue) |  | hematite_Labrador-200-um-GK-01 | 2.733475e-07 | 1.455335e-09 | 229.9951 | 9.998934 | 15.9155 | IRM_MPMS-5S (Old Blue) |  | hematite_Labrador-single-crystal-GK-01 | 2.688436e-07 | -5.829646e-09 | 199.99 | 310.4305 | 23.87325 | IRM_MPMS-5S (Old Blue) | [9 empty] | ilmenite _Peculiar Knob_SM-01 | 5.200704e-06 | 8.202048e-09 | 159.9972 | 1.000576 | 15.9155 | IRM_MPMS-XL (Big Red)
[8 empty] | hematite_Labrador-100-um-GK-01 | 2.621146e-07 | 7.846088e-09 | 229.9921 | 9.998934 | 23.87325 | IRM_MPMS-5S (Old Blue) |  | hematite_Labrador-1000-um-GK-01 | 2.473378e-07 | 1.291829e-09 | 229.9898 | 9.998934 | 23.87325 | IRM_MPMS-5S (Old Blue) |  | hematite_Labrador-200-um-GK-01 | 2.728851e-07 | 4.293039e-09 | 229.9951 | 9.998934 | 23.87325 | IRM_MPMS-5S (Old Blue) |  | hematite_Labrador-single-crystal-GK-01 | 2.643999e-07 | -4.641561e-10 | 199.99 | 310.4305 | 79.5775 | IRM_MPMS-5S (Old Blue) | [9 empty] | ilmenite _Peculiar Knob_SM-01 | 5.202714e-06 | 9.167164e-09 | 159.9972 | 1.000576 | 23.87325 | IRM_MPMS-XL (Big Red)
[8 empty] | hematite_Labrador-100-um-GK-01 | 2.71578e-07 | 2.851334e-09 | 229.9921 | 9.998934 | 79.5775 | IRM_MPMS-5S (Old Blue) |  | hematite_Labrador-1000-um-GK-01 | 2.531398e-07 | 9.808621e-10 | 229.9898 | 9.998934 | 79.5775 | IRM_MPMS-5S (Old Blue) |  | hematite_Labrador-200-um-GK-01 | 2.761456e-07 | 6.006158e-09 | 229.9951 | 9.998934 | 79.5775 | IRM_MPMS-5S (Old Blue) |  | hematite_Labrador-single-crystal-GK-01 | 2.619573e-07 | 2.44699e-09 | 199.99 | 310.4305 | 238.7325 | IRM_MPMS-5S (Old Blue) | [9 empty] | ilmenite _Peculiar Knob_SM-01 | 5.206559e-06 | 1.098213e-08 | 159.9972 | 1.000576 | 79.5775 | IRM_MPMS-XL (Big Red)
[8 empty] | hematite_Labrador-100-um-GK-01 | 2.707855e-07 | 2.010978e-09 | 229.9921 | 9.998934 | 159.155 | IRM_MPMS-5S (Old Blue) |  | hematite_Labrador-1000-um-GK-01 | 2.592073e-07 | 2.769046e-09 | 229.9898 | 9.998934 | 159.155 | IRM_MPMS-5S (Old Blue) |  | hematite_Labrador-200-um-GK-01 | 2.800933e-07 | 5.524203e-09 | 229.9951 | 9.998934 | 159.155 | IRM_MPMS-5S (Old Blue) |  | hematite_Labrador-single-crystal-GK-01 | 3.031867e-07 | -1.775165e-08 | 199.99 | 997.3405 | 7.95775 | IRM_MPMS-5S (Old Blue) | [9 empty] | ilmenite _Peculiar Knob_SM-01 | 5.209549e-06 | 1.278362e-08 | 159.9972 | 1.000576 | 159.155 | IRM_MPMS-XL (Big Red)
[8 empty] | hematite_Labrador-100-um-GK-01 | 2.708236e-07 | 2.888001e-09 | 229.9921 | 9.998934 | 238.7325 | IRM_MPMS-5S (Old Blue) |  | hematite_Labrador-1000-um-GK-01 | 2.657722e-07 | 3.525949e-09 | 229.9898 | 9.998934 | 238.7325 | IRM_MPMS-5S (Old Blue) |  | hematite_Labrador-200-um-GK-01 | 2.815822e-07 | 5.966133e-09 | 229.9951 | 9.998934 | 238.7325 | IRM_MPMS-5S (Old Blue) |  | hematite_Labrador-single-crystal-GK-01 | 2.704366e-07 | 1.338151e-08 | 199.99 | 997.3405 | 23.87325 | IRM_MPMS-5S (Old Blue) | [9 empty] | ilmenite _Peculiar Knob_SM-01 | 5.213584e-06 | 1.47045e-08 | 159.9972 | 1.000576 | 238.7325 | IRM_MPMS-XL (Big Red)
[8 empty] | hematite_Labrador-100-um-GK-01 | 2.639305e-07 | -3.171029e-09 | 229.9921 | 31.61889 | 15.9155 | IRM_MPMS-5S (Old Blue) |  | hematite_Labrador-1000-um-GK-01 | 2.470421e-07 | -1.481133e-09 | 229.9898 | 31.61889 | 15.9155 | IRM_MPMS-5S (Old Blue) |  | hematite_Labrador-200-um-GK-01 | 2.705687e-07 | 9.044597e-09 | 229.9951 | 31.61889 | 15.9155 | IRM_MPMS-5S (Old Blue) |  | hematite_Labrador-single-crystal-GK-01 | 2.594322e-07 | 1.196753e-09 | 199.99 | 997.3405 | 79.5775 | IRM_MPMS-5S (Old Blue) | [9 empty] | ilmenite _Peculiar Knob_SM-01 | 5.191047e-06 | 8.333525e-09 | 159.9972 | 3.163809 | 15.9155 | IRM_MPMS-XL (Big Red)
[8 empty] | hematite_Labrador-100-um-GK-01 | 2.692544e-07 | 4.585421e-09 | 229.9921 | 31.61889 | 23.87325 | IRM_MPMS-5S (Old Blue) |  | hematite_Labrador-1000-um-GK-01 | 2.506831e-07 | -9.307391e-10 | 229.9898 | 31.61889 | 23.87325 | IRM_MPMS-5S (Old Blue) |  | hematite_Labrador-200-um-GK-01 | 2.653102e-07 | -5.702743e-10 | 229.9951 | 31.61889 | 23.87325 | IRM_MPMS-5S (Old Blue) |  | hematite_Labrador-single-crystal-GK-01 | 2.580537e-07 | 3.491753e-10 | 199.99 | 997.3405 | 238.7325 | IRM_MPMS-5S (Old Blue) | [9 empty] | ilmenite _Peculiar Knob_SM-01 | 5.190887e-06 | 8.774843e-09 | 159.9972 | 3.163809 | 23.87325 | IRM_MPMS-XL (Big Red)
[8 empty] | hematite_Labrador-100-um-GK-01 | 2.670622e-07 | 2.643618e-09 | 229.9921 | 31.61889 | 79.5775 | IRM_MPMS-5S (Old Blue) |  | hematite_Labrador-1000-um-GK-01 | 2.511728e-07 | 1.759051e-10 | 229.9898 | 31.61889 | 79.5775 | IRM_MPMS-5S (Old Blue) |  | hematite_Labrador-200-um-GK-01 | 2.727213e-07 | 6.659879e-09 | 229.9951 | 31.61889 | 79.5775 | IRM_MPMS-5S (Old Blue) |  | hematite_Labrador-single-crystal-GK-01 | 2.664031e-07 | 2.267989e-09 | 209.99 | 1.000576 | 7.95775 | IRM_MPMS-5S (Old Blue) | [9 empty] | ilmenite _Peculiar Knob_SM-01 | 5.1965e-06 | 1.121976e-08 | 159.9972 | 3.163809 | 79.5775 | IRM_MPMS-XL (Big Red)
[8 empty] | hematite_Labrador-100-um-GK-01 | 2.690188e-07 | 2.774085e-09 | 229.9921 | 31.61889 | 159.155 | IRM_MPMS-5S (Old Blue) |  | hematite_Labrador-1000-um-GK-01 | 2.569479e-07 | 1.371627e-09 | 229.9898 | 31.61889 | 159.155 | IRM_MPMS-5S (Old Blue) |  | hematite_Labrador-200-um-GK-01 | 2.771503e-07 | 4.615993e-09 | 229.9951 | 31.61889 | 159.155 | IRM_MPMS-5S (Old Blue) |  | hematite_Labrador-single-crystal-GK-01 | 2.639464e-07 | 4.469398e-10 | 209.99 | 1.000576 | 23.87325 | IRM_MPMS-5S (Old Blue) | [9 empty] | ilmenite _Peculiar Knob_SM-01 | 5.202897e-06 | 1.30521e-08 | 159.9972 | 3.163809 | 159.155 | IRM_MPMS-XL (Big Red)
[8 empty] | hematite_Labrador-100-um-GK-01 | 2.68161e-07 | 2.556163e-09 | 229.9921 | 31.61889 | 238.7325 | IRM_MPMS-5S (Old Blue) |  | hematite_Labrador-1000-um-GK-01 | 2.64653e-07 | 3.887783e-09 | 229.9898 | 31.61889 | 238.7325 | IRM_MPMS-5S (Old Blue) |  | hematite_Labrador-200-um-GK-01 | 2.784409e-07 | 6.547012e-09 | 229.9951 | 31.61889 | 238.7325 | IRM_MPMS-5S (Old Blue) |  | hematite_Labrador-single-crystal-GK-01 | 2.63528e-07 | -5.058889e-11 | 209.99 | 1.000576 | 79.5775 | IRM_MPMS-5S (Old Blue) | [9 empty] | ilmenite _Peculiar Knob_SM-01 | 5.209471e-06 | 1.446265e-08 | 159.9972 | 3.163809 | 238.7325 | IRM_MPMS-XL (Big Red)
[8 empty] | hematite_Labrador-100-um-GK-01 | 2.669547e-07 | 6.556928e-09 | 229.9921 | 99.94669 | 15.9155 | IRM_MPMS-5S (Old Blue) |  | hematite_Labrador-1000-um-GK-01 | 2.534885e-07 | -2.064505e-10 | 229.9898 | 99.94669 | 15.9155 | IRM_MPMS-5S (Old Blue) |  | hematite_Labrador-200-um-GK-01 | 2.589987e-07 | -4.229867e-09 | 229.9951 | 99.94669 | 15.9155 | IRM_MPMS-5S (Old Blue) |  | hematite_Labrador-single-crystal-GK-01 | 2.635322e-07 | 2.39364e-10 | 209.99 | 1.000576 | 238.7325 | IRM_MPMS-5S (Old Blue) | [9 empty] | ilmenite _Peculiar Knob_SM-01 | 5.190743e-06 | 4.651527e-09 | 159.9972 | 10.00747 | 15.9155 | IRM_MPMS-XL (Big Red)
[8 empty] | hematite_Labrador-100-um-GK-01 | 2.693687e-07 | 2.390883e-09 | 229.9921 | 99.94669 | 23.87325 | IRM_MPMS-5S (Old Blue) |  | hematite_Labrador-1000-um-GK-01 | 2.408919e-07 | 2.062321e-09 | 229.9898 | 99.94669 | 23.87325 | IRM_MPMS-5S (Old Blue) |  | hematite_Labrador-200-um-GK-01 | 2.73768e-07 | 8.468933e-09 | 229.9951 | 99.94669 | 23.87325 | IRM_MPMS-5S (Old Blue) |  | hematite_Labrador-single-crystal-GK-01 | 2.59417e-07 | 3.348234e-09 | 209.99 | 3.000192 | 7.95775 | IRM_MPMS-5S (Old Blue) | [9 empty] | ilmenite _Peculiar Knob_SM-01 | 5.191297e-06 | 5.678759e-09 | 159.9972 | 10.00747 | 23.87325 | IRM_MPMS-XL (Big Red)
[8 empty] | hematite_Labrador-100-um-GK-01 | 2.68664e-07 | 1.732957e-09 | 229.9921 | 99.94669 | 79.5775 | IRM_MPMS-5S (Old Blue) |  | hematite_Labrador-1000-um-GK-01 | 2.517571e-07 | 4.496932e-10 | 229.9898 | 99.94669 | 79.5775 | IRM_MPMS-5S (Old Blue) |  | hematite_Labrador-200-um-GK-01 | 2.729432e-07 | 9.54572e-09 | 229.9951 | 99.94669 | 79.5775 | IRM_MPMS-5S (Old Blue) |  | hematite_Labrador-single-crystal-GK-01 | 2.650217e-07 | 6.163078e-10 | 209.99 | 3.000192 | 23.87325 | IRM_MPMS-5S (Old Blue) | [9 empty] | ilmenite _Peculiar Knob_SM-01 | 5.194366e-06 | 7.458301e-09 | 159.9972 | 10.00747 | 79.5775 | IRM_MPMS-XL (Big Red)
[8 empty] | hematite_Labrador-100-um-GK-01 | 2.669051e-07 | 3.579844e-09 | 229.9921 | 99.94669 | 159.155 | IRM_MPMS-5S (Old Blue) |  | hematite_Labrador-1000-um-GK-01 | 2.567105e-07 | 1.790053e-09 | 229.9898 | 99.94669 | 159.155 | IRM_MPMS-5S (Old Blue) |  | hematite_Labrador-200-um-GK-01 | 2.748358e-07 | 6.130015e-09 | 229.9951 | 99.94669 | 159.155 | IRM_MPMS-5S (Old Blue) |  | hematite_Labrador-single-crystal-GK-01 | 2.636163e-07 | -3.069779e-10 | 209.99 | 3.000192 | 79.5775 | IRM_MPMS-5S (Old Blue) | [9 empty] | ilmenite _Peculiar Knob_SM-01 | 5.20004e-06 | 9.87863e-09 | 159.9972 | 10.00747 | 159.155 | IRM_MPMS-XL (Big Red)
[8 empty] | hematite_Labrador-100-um-GK-01 | 2.664425e-07 | 2.613315e-09 | 229.9921 | 99.94669 | 238.7325 | IRM_MPMS-5S (Old Blue) |  | hematite_Labrador-1000-um-GK-01 | 2.643421e-07 | 3.244213e-09 | 229.9898 | 99.94669 | 238.7325 | IRM_MPMS-5S (Old Blue) |  | hematite_Labrador-200-um-GK-01 | 2.761662e-07 | 5.818021e-09 | 229.9951 | 99.94669 | 238.7325 | IRM_MPMS-5S (Old Blue) |  | hematite_Labrador-single-crystal-GK-01 | 2.632434e-07 | -3.263804e-11 | 209.99 | 3.000192 | 238.7325 | IRM_MPMS-5S (Old Blue) | [9 empty] | ilmenite _Peculiar Knob_SM-01 | 5.206405e-06 | 1.142193e-08 | 159.9972 | 10.00747 | 238.7325 | IRM_MPMS-XL (Big Red)
[8 empty] | hematite_Labrador-100-um-GK-01 | 2.494893e-07 | 1.663186e-08 | 229.9921 | 316.723 | 15.9155 | IRM_MPMS-5S (Old Blue) |  | hematite_Labrador-1000-um-GK-01 | 2.500865e-07 | 3.814534e-09 | 229.9898 | 316.723 | 15.9155 | IRM_MPMS-5S (Old Blue) |  | hematite_Labrador-200-um-GK-01 | 2.638989e-07 | 1.311542e-09 | 229.9951 | 316.723 | 15.9155 | IRM_MPMS-5S (Old Blue) |  | hematite_Labrador-single-crystal-GK-01 | 2.521453e-07 | 1.356465e-09 | 209.99 | 9.998934 | 7.95775 | IRM_MPMS-5S (Old Blue) | [9 empty] | ilmenite _Peculiar Knob_SM-01 | 5.17473e-06 | 2.733698e-09 | 159.9972 | 31.62955 | 15.9155 | IRM_MPMS-XL (Big Red)
[8 empty] | hematite_Labrador-100-um-GK-01 | 2.570004e-07 | 1.631864e-09 | 229.9921 | 316.723 | 23.87325 | IRM_MPMS-5S (Old Blue) |  | hematite_Labrador-1000-um-GK-01 | 2.455526e-07 | 9.531246e-09 | 229.9898 | 316.723 | 23.87325 | IRM_MPMS-5S (Old Blue) |  | hematite_Labrador-200-um-GK-01 | 2.924349e-07 | 2.377478e-09 | 229.9951 | 316.723 | 23.87325 | IRM_MPMS-5S (Old Blue) |  | hematite_Labrador-single-crystal-GK-01 | 2.633542e-07 | -1.615258e-10 | 209.99 | 9.998934 | 23.87325 | IRM_MPMS-5S (Old Blue) | [9 empty] | ilmenite _Peculiar Knob_SM-01 | 5.176733e-06 | 7.561042e-09 | 159.9972 | 31.62955 | 23.87325 | IRM_MPMS-XL (Big Red)
[8 empty] | hematite_Labrador-100-um-GK-01 | 2.68959e-07 | -2.51155e-09 | 229.9921 | 316.723 | 79.5775 | IRM_MPMS-5S (Old Blue) |  | hematite_Labrador-1000-um-GK-01 | 2.544549e-07 | -1.085295e-10 | 229.9898 | 316.723 | 79.5775 | IRM_MPMS-5S (Old Blue) |  | hematite_Labrador-200-um-GK-01 | 2.715041e-07 | 7.158625e-09 | 229.9951 | 316.723 | 79.5775 | IRM_MPMS-5S (Old Blue) |  | hematite_Labrador-single-crystal-GK-01 | 2.626251e-07 | 4.289681e-10 | 209.99 | 9.998934 | 79.5775 | IRM_MPMS-5S (Old Blue) | [9 empty] | ilmenite _Peculiar Knob_SM-01 | 5.175752e-06 | 9.715055e-09 | 159.9972 | 31.62955 | 79.5775 | IRM_MPMS-XL (Big Red)
[8 empty] | hematite_Labrador-100-um-GK-01 | 2.648008e-07 | 1.387699e-09 | 229.9921 | 316.723 | 159.155 | IRM_MPMS-5S (Old Blue) |  | hematite_Labrador-1000-um-GK-01 | 2.565184e-07 | 9.382469e-10 | 229.9898 | 316.723 | 159.155 | IRM_MPMS-5S (Old Blue) |  | hematite_Labrador-200-um-GK-01 | 2.730835e-07 | 9.083671e-09 | 229.9951 | 316.723 | 159.155 | IRM_MPMS-5S (Old Blue) |  | hematite_Labrador-single-crystal-GK-01 | 2.631889e-07 | -2.46797e-10 | 209.99 | 9.998934 | 238.7325 | IRM_MPMS-5S (Old Blue) | [9 empty] | ilmenite _Peculiar Knob_SM-01 | 5.185673e-06 | 1.27993e-08 | 159.9972 | 31.62955 | 159.155 | IRM_MPMS-XL (Big Red)
[8 empty] | hematite_Labrador-100-um-GK-01 | 2.664498e-07 | 1.213445e-09 | 229.9921 | 316.723 | 238.7325 | IRM_MPMS-5S (Old Blue) |  | hematite_Labrador-1000-um-GK-01 | 2.651805e-07 | 2.718283e-09 | 229.9898 | 316.723 | 238.7325 | IRM_MPMS-5S (Old Blue) |  | hematite_Labrador-200-um-GK-01 | 2.731899e-07 | 8.779319e-09 | 229.9951 | 316.723 | 238.7325 | IRM_MPMS-5S (Old Blue) |  | hematite_Labrador-single-crystal-GK-01 | 2.989509e-07 | 2.282572e-09 | 209.99 | 31.00198 | 7.95775 | IRM_MPMS-5S (Old Blue) | [9 empty] | ilmenite _Peculiar Knob_SM-01 | 5.189522e-06 | 1.436822e-08 | 159.9972 | 31.62955 | 238.7325 | IRM_MPMS-XL (Big Red)
[8 empty] | hematite_Labrador-100-um-GK-01 | 2.872326e-07 | 1.490259e-08 | 229.9921 | 997.3405 | 15.9155 | IRM_MPMS-5S (Old Blue) |  | hematite_Labrador-1000-um-GK-01 | 2.453026e-07 | -5.399333e-09 | 229.9898 | 997.3405 | 15.9155 | IRM_MPMS-5S (Old Blue) |  | hematite_Labrador-200-um-GK-01 | 2.821443e-07 | 1.456632e-08 | 229.9951 | 997.3405 | 15.9155 | IRM_MPMS-5S (Old Blue) |  | hematite_Labrador-single-crystal-GK-01 | 2.628637e-07 | -1.161724e-08 | 209.99 | 31.00198 | 23.87325 | IRM_MPMS-5S (Old Blue) | [9 empty] | ilmenite _Peculiar Knob_SM-01 | 5.176913e-06 | 9.023807e-09 | 159.9972 | 100.0534 | 15.9155 | IRM_MPMS-XL (Big Red)
[8 empty] | hematite_Labrador-100-um-GK-01 | 2.611102e-07 | 6.274573e-09 | 229.9921 | 997.3405 | 23.87325 | IRM_MPMS-5S (Old Blue) |  | hematite_Labrador-1000-um-GK-01 | 2.578301e-07 | 7.537585e-09 | 229.9898 | 997.3405 | 23.87325 | IRM_MPMS-5S (Old Blue) |  | hematite_Labrador-200-um-GK-01 | 2.767516e-07 | 4.293138e-09 | 229.9951 | 997.3405 | 23.87325 | IRM_MPMS-5S (Old Blue) |  | hematite_Labrador-single-crystal-GK-01 | 2.597423e-07 | 1.056294e-09 | 209.99 | 31.00198 | 79.5775 | IRM_MPMS-5S (Old Blue) | [9 empty] | ilmenite _Peculiar Knob_SM-01 | 5.170746e-06 | 7.653418e-09 | 159.9972 | 100.0534 | 23.87325 | IRM_MPMS-XL (Big Red)
[8 empty] | hematite_Labrador-100-um-GK-01 | 2.651649e-07 | 2.476439e-09 | 229.9921 | 997.3405 | 79.5775 | IRM_MPMS-5S (Old Blue) |  | hematite_Labrador-1000-um-GK-01 | 2.529069e-07 | 1.531709e-09 | 229.9898 | 997.3405 | 79.5775 | IRM_MPMS-5S (Old Blue) |  | hematite_Labrador-200-um-GK-01 | 2.739107e-07 | 6.285665e-09 | 229.9951 | 997.3405 | 79.5775 | IRM_MPMS-5S (Old Blue) |  | hematite_Labrador-single-crystal-GK-01 | 2.626058e-07 | 6.162678e-10 | 209.99 | 31.00198 | 238.7325 | IRM_MPMS-5S (Old Blue) | [9 empty] | ilmenite _Peculiar Knob_SM-01 | 5.175178e-06 | 9.548905e-09 | 159.9972 | 100.0534 | 79.5775 | IRM_MPMS-XL (Big Red)
[8 empty] | hematite_Labrador-100-um-GK-01 | 2.634118e-07 | 3.379462e-09 | 229.9921 | 997.3405 | 159.155 | IRM_MPMS-5S (Old Blue) |  | hematite_Labrador-1000-um-GK-01 | 2.591694e-07 | 8.027409e-11 | 229.9898 | 997.3405 | 159.155 | IRM_MPMS-5S (Old Blue) |  | hematite_Labrador-200-um-GK-01 | 2.735148e-07 | 8.362526e-09 | 229.9951 | 997.3405 | 159.155 | IRM_MPMS-5S (Old Blue) |  | hematite_Labrador-single-crystal-GK-01 | 3.268236e-07 | -1.71599e-08 | 209.99 | 99.94669 | 7.95775 | IRM_MPMS-5S (Old Blue) | [9 empty] | ilmenite _Peculiar Knob_SM-01 | 5.180725e-06 | 9.809109e-09 | 159.9972 | 100.0534 | 159.155 | IRM_MPMS-XL (Big Red)
[8 empty] | hematite_Labrador-100-um-GK-01 | 2.625699e-07 | -1.2671e-10 | 229.9921 | 997.3405 | 238.7325 | IRM_MPMS-5S (Old Blue) |  | hematite_Labrador-1000-um-GK-01 | 2.654066e-07 | 3.297734e-09 | 229.9898 | 997.3405 | 238.7325 | IRM_MPMS-5S (Old Blue) |  | hematite_Labrador-200-um-GK-01 | 2.728503e-07 | 1.32629e-08 | 229.9951 | 997.3405 | 238.7325 | IRM_MPMS-5S (Old Blue) |  | hematite_Labrador-single-crystal-GK-01 | 2.387955e-07 | 3.363837e-09 | 209.99 | 99.94669 | 23.87325 | IRM_MPMS-5S (Old Blue) | [9 empty] | ilmenite _Peculiar Knob_SM-01 | 5.189851e-06 | 1.146542e-08 | 159.9972 | 100.0534 | 238.7325 | IRM_MPMS-XL (Big Red)
[8 empty] | hematite_Labrador-100-um-GK-01 | 2.92783e-07 | -1.185008e-09 | 239.991 | 9.998934 | 15.9155 | IRM_MPMS-5S (Old Blue) |  | hematite_Labrador-1000-um-GK-01 | 2.791396e-07 | -1.261292e-09 | 239.9883 | 9.998934 | 15.9155 | IRM_MPMS-5S (Old Blue) |  | hematite_Labrador-200-um-GK-01 | 2.757067e-07 | 1.773492e-09 | 239.991 | 9.998934 | 15.9155 | IRM_MPMS-5S (Old Blue) |  | hematite_Labrador-single-crystal-GK-01 | 2.664696e-07 | -4.056201e-09 | 209.99 | 99.94669 | 79.5775 | IRM_MPMS-5S (Old Blue) | [9 empty] | ilmenite _Peculiar Knob_SM-01 | 5.17608e-06 | 1.864026e-08 | 159.9972 | 316.723 | 15.9155 | IRM_MPMS-XL (Big Red)
[8 empty] | hematite_Labrador-100-um-GK-01 | 2.900506e-07 | 1.363922e-09 | 239.991 | 9.998934 | 23.87325 | IRM_MPMS-5S (Old Blue) |  | hematite_Labrador-1000-um-GK-01 | 2.737325e-07 | 8.809388e-10 | 239.9883 | 9.998934 | 23.87325 | IRM_MPMS-5S (Old Blue) |  | hematite_Labrador-200-um-GK-01 | 2.79763e-07 | 3.477206e-09 | 239.991 | 9.998934 | 23.87325 | IRM_MPMS-5S (Old Blue) |  | hematite_Labrador-single-crystal-GK-01 | 2.659499e-07 | -8.376978e-10 | 209.99 | 99.94669 | 238.7325 | IRM_MPMS-5S (Old Blue) | [9 empty] | ilmenite _Peculiar Knob_SM-01 | 5.169567e-06 | 1.057406e-08 | 159.9972 | 316.723 | 23.87325 | IRM_MPMS-XL (Big Red)
[8 empty] | hematite_Labrador-100-um-GK-01 | 2.801422e-07 | 2.26191e-09 | 239.991 | 9.998934 | 79.5775 | IRM_MPMS-5S (Old Blue) |  | hematite_Labrador-1000-um-GK-01 | 2.806178e-07 | 1.340249e-09 | 239.9883 | 9.998934 | 79.5775 | IRM_MPMS-5S (Old Blue) |  | hematite_Labrador-200-um-GK-01 | 2.835177e-07 | 5.388843e-09 | 239.991 | 9.998934 | 79.5775 | IRM_MPMS-5S (Old Blue) |  | hematite_Labrador-single-crystal-GK-01 | 2.638457e-07 | 1.044e-08 | 209.99 | 310.4305 | 7.95775 | IRM_MPMS-5S (Old Blue) | [9 empty] | ilmenite _Peculiar Knob_SM-01 | 5.170425e-06 | 4.96962e-09 | 159.9972 | 316.723 | 79.5775 | IRM_MPMS-XL (Big Red)
[8 empty] | hematite_Labrador-100-um-GK-01 | 2.818341e-07 | 2.977764e-09 | 239.991 | 9.998934 | 159.155 | IRM_MPMS-5S (Old Blue) |  | hematite_Labrador-1000-um-GK-01 | 2.889426e-07 | 1.785767e-09 | 239.9883 | 9.998934 | 159.155 | IRM_MPMS-5S (Old Blue) |  | hematite_Labrador-200-um-GK-01 | 2.870127e-07 | 5.884199e-09 | 239.991 | 9.998934 | 159.155 | IRM_MPMS-5S (Old Blue) |  | hematite_Labrador-single-crystal-GK-01 | 2.781312e-07 | 8.542895e-09 | 209.99 | 310.4305 | 23.87325 | IRM_MPMS-5S (Old Blue) | [9 empty] | ilmenite _Peculiar Knob_SM-01 | 5.175313e-06 | 7.291169e-09 | 159.9972 | 316.723 | 159.155 | IRM_MPMS-XL (Big Red)
[8 empty] | hematite_Labrador-100-um-GK-01 | 2.820821e-07 | 2.379348e-09 | 239.991 | 9.998934 | 238.7325 | IRM_MPMS-5S (Old Blue) |  | hematite_Labrador-1000-um-GK-01 | 2.958885e-07 | 3.640163e-09 | 239.9883 | 9.998934 | 238.7325 | IRM_MPMS-5S (Old Blue) |  | hematite_Labrador-200-um-GK-01 | 2.887286e-07 | 6.246157e-09 | 239.991 | 9.998934 | 238.7325 | IRM_MPMS-5S (Old Blue) |  | hematite_Labrador-single-crystal-GK-01 | 2.612921e-07 | -1.645333e-09 | 209.99 | 310.4305 | 79.5775 | IRM_MPMS-5S (Old Blue) | [9 empty] | ilmenite _Peculiar Knob_SM-01 | 5.182596e-06 | 8.512778e-09 | 159.9972 | 316.723 | 238.7325 | IRM_MPMS-XL (Big Red)
[8 empty] | hematite_Labrador-100-um-GK-01 | 2.775778e-07 | 9.797818e-09 | 239.991 | 31.61889 | 15.9155 | IRM_MPMS-5S (Old Blue) |  | hematite_Labrador-1000-um-GK-01 | 2.741089e-07 | 1.608163e-09 | 239.9883 | 31.61889 | 15.9155 | IRM_MPMS-5S (Old Blue) |  | hematite_Labrador-200-um-GK-01 | 2.677537e-07 | -7.688359e-09 | 239.991 | 31.61889 | 15.9155 | IRM_MPMS-5S (Old Blue) |  | hematite_Labrador-single-crystal-GK-01 | 2.594361e-07 | -3.197139e-09 | 209.99 | 310.4305 | 238.7325 | IRM_MPMS-5S (Old Blue) | [9 empty] | ilmenite _Peculiar Knob_SM-01 | 5.163389e-06 | -4.401535e-09 | 159.9972 | 997.3405 | 15.9155 | IRM_MPMS-XL (Big Red)
[8 empty] | hematite_Labrador-100-um-GK-01 | 2.77273e-07 | 5.129452e-09 | 239.991 | 31.61889 | 23.87325 | IRM_MPMS-5S (Old Blue) |  | hematite_Labrador-1000-um-GK-01 | 2.735744e-07 | 7.416578e-10 | 239.9883 | 31.61889 | 23.87325 | IRM_MPMS-5S (Old Blue) |  | hematite_Labrador-200-um-GK-01 | 2.751341e-07 | 2.274383e-09 | 239.991 | 31.61889 | 23.87325 | IRM_MPMS-5S (Old Blue) |  | hematite_Labrador-single-crystal-GK-01 | 2.8351e-07 | 2.097292e-08 | 209.99 | 997.3405 | 7.95775 | IRM_MPMS-5S (Old Blue) | [9 empty] | ilmenite _Peculiar Knob_SM-01 | 5.158002e-06 | -5.251498e-09 | 159.9972 | 997.3405 | 23.87325 | IRM_MPMS-XL (Big Red)
[8 empty] | hematite_Labrador-100-um-GK-01 | 2.79523e-07 | 1.449162e-09 | 239.991 | 31.61889 | 79.5775 | IRM_MPMS-5S (Old Blue) |  | hematite_Labrador-1000-um-GK-01 | 2.786888e-07 | 8.506553e-10 | 239.9883 | 31.61889 | 79.5775 | IRM_MPMS-5S (Old Blue) |  | hematite_Labrador-200-um-GK-01 | 2.804532e-07 | 6.727134e-09 | 239.991 | 31.61889 | 79.5775 | IRM_MPMS-5S (Old Blue) |  | hematite_Labrador-single-crystal-GK-01 | 2.589202e-07 | 1.482086e-08 | 209.99 | 997.3405 | 23.87325 | IRM_MPMS-5S (Old Blue) | [9 empty] | ilmenite _Peculiar Knob_SM-01 | 5.159756e-06 | 5.174913e-09 | 159.9972 | 997.3405 | 79.5775 | IRM_MPMS-XL (Big Red)
[8 empty] | hematite_Labrador-100-um-GK-01 | 2.794154e-07 | 3.266785e-09 | 239.991 | 31.61889 | 159.155 | IRM_MPMS-5S (Old Blue) |  | hematite_Labrador-1000-um-GK-01 | 2.85624e-07 | 2.287542e-09 | 239.9883 | 31.61889 | 159.155 | IRM_MPMS-5S (Old Blue) |  | hematite_Labrador-200-um-GK-01 | 2.835529e-07 | 6.231598e-09 | 239.991 | 31.61889 | 159.155 | IRM_MPMS-5S (Old Blue) |  | hematite_Labrador-single-crystal-GK-01 | 2.641569e-07 | -5.781128e-09 | 209.99 | 997.3405 | 79.5775 | IRM_MPMS-5S (Old Blue) | [9 empty] | ilmenite _Peculiar Knob_SM-01 | 5.166106e-06 | -2.519808e-08 | 159.9972 | 997.3405 | 159.155 | IRM_MPMS-XL (Big Red)
[8 empty] | hematite_Labrador-100-um-GK-01 | 2.785529e-07 | 2.691208e-09 | 239.991 | 31.61889 | 238.7325 | IRM_MPMS-5S (Old Blue) |  | hematite_Labrador-1000-um-GK-01 | 2.940664e-07 | 3.954512e-09 | 239.9883 | 31.61889 | 238.7325 | IRM_MPMS-5S (Old Blue) |  | hematite_Labrador-200-um-GK-01 | 2.859076e-07 | 6.484607e-09 | 239.991 | 31.61889 | 238.7325 | IRM_MPMS-5S (Old Blue) |  | hematite_Labrador-single-crystal-GK-01 | 2.630236e-07 | 1.637333e-09 | 209.99 | 997.3405 | 238.7325 | IRM_MPMS-5S (Old Blue) | [9 empty] | ilmenite _Peculiar Knob_SM-01 | 5.173748e-06 | -2.277439e-08 | 159.9972 | 997.3405 | 238.7325 | IRM_MPMS-XL (Big Red)
[8 empty] | hematite_Labrador-100-um-GK-01 | 2.785986e-07 | 1.44777e-08 | 239.991 | 99.94669 | 15.9155 | IRM_MPMS-5S (Old Blue) |  | hematite_Labrador-1000-um-GK-01 | 2.755352e-07 | 5.473467e-09 | 239.9883 | 99.94669 | 15.9155 | IRM_MPMS-5S (Old Blue) |  | hematite_Labrador-200-um-GK-01 | 2.762024e-07 | 4.617079e-09 | 239.991 | 99.94669 | 15.9155 | IRM_MPMS-5S (Old Blue) |  | hematite_Labrador-single-crystal-GK-01 | 2.614382e-07 | 3.452568e-09 | 219.99 | 1.000576 | 7.95775 | IRM_MPMS-5S (Old Blue) | [9 empty] | ilmenite _Peculiar Knob_SM-01 | 4.870945e-06 | 6.726821e-09 | 169.9977 | 1.000576 | 15.9155 | IRM_MPMS-XL (Big Red)
[8 empty] | hematite_Labrador-100-um-GK-01 | 2.808913e-07 | 5.249206e-09 | 239.991 | 99.94669 | 23.87325 | IRM_MPMS-5S (Old Blue) |  | hematite_Labrador-1000-um-GK-01 | 2.747254e-07 | 3.353894e-09 | 239.9883 | 99.94669 | 23.87325 | IRM_MPMS-5S (Old Blue) |  | hematite_Labrador-200-um-GK-01 | 2.770726e-07 | -5.084194e-09 | 239.991 | 99.94669 | 23.87325 | IRM_MPMS-5S (Old Blue) |  | hematite_Labrador-single-crystal-GK-01 | 2.67365e-07 | 9.198624e-10 | 219.99 | 1.000576 | 23.87325 | IRM_MPMS-5S (Old Blue) | [9 empty] | ilmenite _Peculiar Knob_SM-01 | 4.871685e-06 | 7.184406e-09 | 169.9977 | 1.000576 | 23.87325 | IRM_MPMS-XL (Big Red)
[8 empty] | hematite_Labrador-100-um-GK-01 | 2.779145e-07 | 2.70668e-09 | 239.991 | 99.94669 | 79.5775 | IRM_MPMS-5S (Old Blue) |  | hematite_Labrador-1000-um-GK-01 | 2.796677e-07 | 3.103635e-10 | 239.9883 | 99.94669 | 79.5775 | IRM_MPMS-5S (Old Blue) |  | hematite_Labrador-200-um-GK-01 | 2.793723e-07 | 5.499807e-09 | 239.991 | 99.94669 | 79.5775 | IRM_MPMS-5S (Old Blue) |  | hematite_Labrador-single-crystal-GK-01 | 2.687088e-07 | 1.887669e-10 | 219.99 | 1.000576 | 79.5775 | IRM_MPMS-5S (Old Blue) | [9 empty] | ilmenite _Peculiar Knob_SM-01 | 4.874403e-06 | 8.900617e-09 | 169.9977 | 1.000576 | 79.5775 | IRM_MPMS-XL (Big Red)
[8 empty] | hematite_Labrador-100-um-GK-01 | 2.765727e-07 | 2.872744e-09 | 239.991 | 99.94669 | 159.155 | IRM_MPMS-5S (Old Blue) |  | hematite_Labrador-1000-um-GK-01 | 2.861009e-07 | 1.857641e-09 | 239.9883 | 99.94669 | 159.155 | IRM_MPMS-5S (Old Blue) |  | hematite_Labrador-200-um-GK-01 | 2.80236e-07 | 8.208756e-09 | 239.991 | 99.94669 | 159.155 | IRM_MPMS-5S (Old Blue) |  | hematite_Labrador-single-crystal-GK-01 | 2.698408e-07 | 5.384228e-10 | 219.99 | 1.000576 | 238.7325 | IRM_MPMS-5S (Old Blue) | [9 empty] | ilmenite _Peculiar Knob_SM-01 | 4.87787e-06 | 1.096525e-08 | 169.9977 | 1.000576 | 159.155 | IRM_MPMS-XL (Big Red)
[8 empty] | hematite_Labrador-100-um-GK-01 | 2.774638e-07 | 2.568859e-09 | 239.991 | 99.94669 | 238.7325 | IRM_MPMS-5S (Old Blue) |  | hematite_Labrador-1000-um-GK-01 | 2.942927e-07 | 3.371655e-09 | 239.9883 | 99.94669 | 238.7325 | IRM_MPMS-5S (Old Blue) |  | hematite_Labrador-200-um-GK-01 | 2.828564e-07 | 6.89489e-09 | 239.991 | 99.94669 | 238.7325 | IRM_MPMS-5S (Old Blue) |  | hematite_Labrador-single-crystal-GK-01 | 2.617717e-07 | -5.583041e-10 | 219.99 | 3.000192 | 7.95775 | IRM_MPMS-5S (Old Blue) | [9 empty] | ilmenite _Peculiar Knob_SM-01 | 4.881865e-06 | 1.264306e-08 | 169.9977 | 1.000576 | 238.7325 | IRM_MPMS-XL (Big Red)
[8 empty] | hematite_Labrador-100-um-GK-01 | 2.767814e-07 | -1.685666e-10 | 239.991 | 316.723 | 15.9155 | IRM_MPMS-5S (Old Blue) |  | hematite_Labrador-1000-um-GK-01 | 2.631286e-07 | 1.40342e-08 | 239.9883 | 316.723 | 15.9155 | IRM_MPMS-5S (Old Blue) |  | hematite_Labrador-200-um-GK-01 | 2.505957e-07 | -9.046744e-09 | 239.991 | 316.723 | 15.9155 | IRM_MPMS-5S (Old Blue) |  | hematite_Labrador-single-crystal-GK-01 | 2.681261e-07 | 2.310191e-10 | 219.99 | 3.000192 | 23.87325 | IRM_MPMS-5S (Old Blue) | [9 empty] | ilmenite _Peculiar Knob_SM-01 | 4.860176e-06 | 6.561278e-09 | 169.9977 | 3.163809 | 15.9155 | IRM_MPMS-XL (Big Red)
[8 empty] | hematite_Labrador-100-um-GK-01 | 2.768484e-07 | 1.482845e-09 | 239.991 | 316.723 | 23.87325 | IRM_MPMS-5S (Old Blue) |  | hematite_Labrador-1000-um-GK-01 | 2.700761e-07 | 7.852904e-09 | 239.9883 | 316.723 | 23.87325 | IRM_MPMS-5S (Old Blue) |  | hematite_Labrador-200-um-GK-01 | 2.737619e-07 | -4.591823e-09 | 239.991 | 316.723 | 23.87325 | IRM_MPMS-5S (Old Blue) |  | hematite_Labrador-single-crystal-GK-01 | 2.687039e-07 | -2.526826e-10 | 219.99 | 3.000192 | 79.5775 | IRM_MPMS-5S (Old Blue) | [9 empty] | ilmenite _Peculiar Knob_SM-01 | 4.86301e-06 | 7.602034e-09 | 169.9977 | 3.163809 | 23.87325 | IRM_MPMS-XL (Big Red)
[8 empty] | hematite_Labrador-100-um-GK-01 | 2.737325e-07 | 4.127481e-09 | 239.991 | 316.723 | 79.5775 | IRM_MPMS-5S (Old Blue) |  | hematite_Labrador-1000-um-GK-01 | 2.821623e-07 | 9.634067e-10 | 239.9883 | 316.723 | 79.5775 | IRM_MPMS-5S (Old Blue) |  | hematite_Labrador-200-um-GK-01 | 2.8268e-07 | 6.47945e-09 | 239.991 | 316.723 | 79.5775 | IRM_MPMS-5S (Old Blue) |  | hematite_Labrador-single-crystal-GK-01 | 2.69532e-07 | 2.58081e-10 | 219.99 | 3.000192 | 238.7325 | IRM_MPMS-5S (Old Blue) | [9 empty] | ilmenite _Peculiar Knob_SM-01 | 4.866311e-06 | 8.821798e-09 | 169.9977 | 3.163809 | 79.5775 | IRM_MPMS-XL (Big Red)
[8 empty] | hematite_Labrador-100-um-GK-01 | 2.743864e-07 | 3.236124e-09 | 239.991 | 316.723 | 159.155 | IRM_MPMS-5S (Old Blue) |  | hematite_Labrador-1000-um-GK-01 | 2.860058e-07 | 1.442586e-09 | 239.9883 | 316.723 | 159.155 | IRM_MPMS-5S (Old Blue) |  | hematite_Labrador-200-um-GK-01 | 2.802864e-07 | 8.286878e-09 | 239.991 | 316.723 | 159.155 | IRM_MPMS-5S (Old Blue) |  | hematite_Labrador-single-crystal-GK-01 | 2.709872e-07 | -4.659473e-09 | 219.99 | 9.998934 | 7.95775 | IRM_MPMS-5S (Old Blue) | [9 empty] | ilmenite _Peculiar Knob_SM-01 | 4.871273e-06 | 1.090002e-08 | 169.9977 | 3.163809 | 159.155 | IRM_MPMS-XL (Big Red)
[8 empty] | hematite_Labrador-100-um-GK-01 | 2.756189e-07 | 1.693357e-09 | 239.991 | 316.723 | 238.7325 | IRM_MPMS-5S (Old Blue) |  | hematite_Labrador-1000-um-GK-01 | 2.93368e-07 | 3.587412e-09 | 239.9883 | 316.723 | 238.7325 | IRM_MPMS-5S (Old Blue) |  | hematite_Labrador-200-um-GK-01 | 2.816961e-07 | 5.953276e-09 | 239.991 | 316.723 | 238.7325 | IRM_MPMS-5S (Old Blue) |  | hematite_Labrador-single-crystal-GK-01 | 2.729652e-07 | -1.913619e-09 | 219.99 | 9.998934 | 23.87325 | IRM_MPMS-5S (Old Blue) | [9 empty] | ilmenite _Peculiar Knob_SM-01 | 4.877577e-06 | 1.245664e-08 | 169.9977 | 3.163809 | 238.7325 | IRM_MPMS-XL (Big Red)
[8 empty] | hematite_Labrador-100-um-GK-01 | 2.667814e-07 | 1.05567e-08 | 239.991 | 997.3405 | 15.9155 | IRM_MPMS-5S (Old Blue) |  | hematite_Labrador-1000-um-GK-01 | 2.75024e-07 | 1.01221e-08 | 239.9883 | 997.3405 | 15.9155 | IRM_MPMS-5S (Old Blue) |  | hematite_Labrador-200-um-GK-01 | 3.10971e-07 | 1.561559e-08 | 239.991 | 997.3405 | 15.9155 | IRM_MPMS-5S (Old Blue) |  | hematite_Labrador-single-crystal-GK-01 | 2.696374e-07 | -3.119184e-10 | 219.99 | 9.998934 | 79.5775 | IRM_MPMS-5S (Old Blue) | [9 empty] | ilmenite _Peculiar Knob_SM-01 | 4.85846e-06 | 2.974414e-09 | 169.9977 | 10.00747 | 15.9155 | IRM_MPMS-XL (Big Red)
[8 empty] | hematite_Labrador-100-um-GK-01 | 2.710779e-07 | 3.403876e-09 | 239.991 | 997.3405 | 23.87325 | IRM_MPMS-5S (Old Blue) |  | hematite_Labrador-1000-um-GK-01 | 2.768741e-07 | 2.372783e-09 | 239.9883 | 997.3405 | 23.87325 | IRM_MPMS-5S (Old Blue) |  | hematite_Labrador-200-um-GK-01 | 2.660778e-07 | 8.563462e-09 | 239.991 | 997.3405 | 23.87325 | IRM_MPMS-5S (Old Blue) |  | hematite_Labrador-single-crystal-GK-01 | 2.701969e-07 | 9.45827e-11 | 219.99 | 9.998934 | 238.7325 | IRM_MPMS-5S (Old Blue) | [9 empty] | ilmenite _Peculiar Knob_SM-01 | 4.858664e-06 | 3.752094e-09 | 169.9977 | 10.00747 | 23.87325 | IRM_MPMS-XL (Big Red)
[8 empty] | hematite_Labrador-100-um-GK-01 | 2.692417e-07 | -1.501325e-09 | 239.991 | 997.3405 | 79.5775 | IRM_MPMS-5S (Old Blue) |  | hematite_Labrador-1000-um-GK-01 | 2.805591e-07 | 4.601052e-09 | 239.9883 | 997.3405 | 79.5775 | IRM_MPMS-5S (Old Blue) |  | hematite_Labrador-200-um-GK-01 | 2.760333e-07 | 1.445751e-08 | 239.991 | 997.3405 | 79.5775 | IRM_MPMS-5S (Old Blue) |  | hematite_Labrador-single-crystal-GK-01 | 3.230875e-07 | 1.481175e-08 | 219.99 | 31.00198 | 7.95775 | IRM_MPMS-5S (Old Blue) | [9 empty] | ilmenite _Peculiar Knob_SM-01 | 4.86614e-06 | 6.29262e-09 | 169.9977 | 10.00747 | 79.5775 | IRM_MPMS-XL (Big Red)
[8 empty] | hematite_Labrador-100-um-GK-01 | 2.743962e-07 | 2.766674e-09 | 239.991 | 997.3405 | 159.155 | IRM_MPMS-5S (Old Blue) |  | hematite_Labrador-1000-um-GK-01 | 2.847003e-07 | 2.67437e-09 | 239.9883 | 997.3405 | 159.155 | IRM_MPMS-5S (Old Blue) |  | hematite_Labrador-200-um-GK-01 | 2.787551e-07 | 1.159925e-08 | 239.991 | 997.3405 | 159.155 | IRM_MPMS-5S (Old Blue) |  | hematite_Labrador-single-crystal-GK-01 | 2.58328e-07 | 1.595547e-09 | 219.99 | 31.00198 | 23.87325 | IRM_MPMS-5S (Old Blue) | [9 empty] | ilmenite _Peculiar Knob_SM-01 | 4.868155e-06 | 7.953528e-09 | 169.9977 | 10.00747 | 159.155 | IRM_MPMS-XL (Big Red)
[8 empty] | hematite_Labrador-100-um-GK-01 | 2.705957e-07 | 1.213117e-09 | 239.991 | 997.3405 | 238.7325 | IRM_MPMS-5S (Old Blue) |  | hematite_Labrador-1000-um-GK-01 | 2.936408e-07 | 4.676802e-09 | 239.9883 | 997.3405 | 238.7325 | IRM_MPMS-5S (Old Blue) |  | hematite_Labrador-200-um-GK-01 | 2.811052e-07 | 1.305158e-08 | 239.991 | 997.3405 | 238.7325 | IRM_MPMS-5S (Old Blue) |  | hematite_Labrador-single-crystal-GK-01 | 2.644768e-07 | 7.029372e-09 | 219.99 | 31.00198 | 79.5775 | IRM_MPMS-5S (Old Blue) | [9 empty] | ilmenite _Peculiar Knob_SM-01 | 4.874664e-06 | 9.557883e-09 | 169.9977 | 10.00747 | 238.7325 | IRM_MPMS-XL (Big Red)
[8 empty] | hematite_Labrador-100-um-GK-01 | 2.949971e-07 | 6.733342e-09 | 249.9905 | 9.998934 | 15.9155 | IRM_MPMS-5S (Old Blue) |  | hematite_Labrador-1000-um-GK-01 | 3.306528e-07 | 2.33647e-09 | 249.9929 | 9.998934 | 15.9155 | IRM_MPMS-5S (Old Blue) |  | hematite_Labrador-200-um-GK-01 | 2.882131e-07 | 1.115027e-08 | 249.9942 | 9.998934 | 15.9155 | IRM_MPMS-5S (Old Blue) |  | hematite_Labrador-single-crystal-GK-01 | 2.6878e-07 | 1.466042e-09 | 219.99 | 31.00198 | 238.7325 | IRM_MPMS-5S (Old Blue) | [9 empty] | ilmenite _Peculiar Knob_SM-01 | 4.840696e-06 | 8.530864e-09 | 169.9977 | 31.62955 | 15.9155 | IRM_MPMS-XL (Big Red)
[8 empty] | hematite_Labrador-100-um-GK-01 | 3.061472e-07 | 1.074888e-09 | 249.9905 | 9.998934 | 23.87325 | IRM_MPMS-5S (Old Blue) |  | hematite_Labrador-1000-um-GK-01 | 3.28095e-07 | 7.441072e-10 | 249.9929 | 9.998934 | 23.87325 | IRM_MPMS-5S (Old Blue) |  | hematite_Labrador-200-um-GK-01 | 2.955206e-07 | 2.309703e-09 | 249.9942 | 9.998934 | 23.87325 | IRM_MPMS-5S (Old Blue) |  | hematite_Labrador-single-crystal-GK-01 | 2.71452e-07 | 2.369436e-08 | 219.99 | 99.94669 | 7.95775 | IRM_MPMS-5S (Old Blue) | [9 empty] | ilmenite _Peculiar Knob_SM-01 | 4.844894e-06 | 2.485574e-09 | 169.9977 | 31.62955 | 23.87325 | IRM_MPMS-XL (Big Red)
[8 empty] | hematite_Labrador-100-um-GK-01 | 3.041312e-07 | 3.033474e-09 | 249.9905 | 9.998934 | 79.5775 | IRM_MPMS-5S (Old Blue) |  | hematite_Labrador-1000-um-GK-01 | 3.369473e-07 | 2.225163e-09 | 249.9929 | 9.998934 | 79.5775 | IRM_MPMS-5S (Old Blue) |  | hematite_Labrador-200-um-GK-01 | 2.963488e-07 | 5.602284e-09 | 249.9942 | 9.998934 | 79.5775 | IRM_MPMS-5S (Old Blue) |  | hematite_Labrador-single-crystal-GK-01 | 2.339854e-07 | -6.370646e-09 | 219.99 | 99.94669 | 23.87325 | IRM_MPMS-5S (Old Blue) | [9 empty] | ilmenite _Peculiar Knob_SM-01 | 4.850232e-06 | 1.008654e-08 | 169.9977 | 31.62955 | 79.5775 | IRM_MPMS-XL (Big Red)
[8 empty] | hematite_Labrador-100-um-GK-01 | 3.033092e-07 | 2.325268e-09 | 249.9905 | 9.998934 | 159.155 | IRM_MPMS-5S (Old Blue) |  | hematite_Labrador-1000-um-GK-01 | 3.477388e-07 | 3.388815e-09 | 249.9929 | 9.998934 | 159.155 | IRM_MPMS-5S (Old Blue) |  | hematite_Labrador-200-um-GK-01 | 3.014427e-07 | 6.276904e-09 | 249.9942 | 9.998934 | 159.155 | IRM_MPMS-5S (Old Blue) |  | hematite_Labrador-single-crystal-GK-01 | 2.624441e-07 | -1.420958e-10 | 219.99 | 99.94669 | 79.5775 | IRM_MPMS-5S (Old Blue) | [9 empty] | ilmenite _Peculiar Knob_SM-01 | 4.852987e-06 | 1.136907e-08 | 169.9977 | 31.62955 | 159.155 | IRM_MPMS-XL (Big Red)
[8 empty] | hematite_Labrador-100-um-GK-01 | 3.025171e-07 | 2.830271e-09 | 249.9905 | 9.998934 | 238.7325 | IRM_MPMS-5S (Old Blue) |  | hematite_Labrador-1000-um-GK-01 | 3.524331e-07 | 5.248135e-09 | 249.9929 | 9.998934 | 238.7325 | IRM_MPMS-5S (Old Blue) |  | hematite_Labrador-200-um-GK-01 | 3.034499e-07 | 6.064761e-09 | 249.9942 | 9.998934 | 238.7325 | IRM_MPMS-5S (Old Blue) |  | hematite_Labrador-single-crystal-GK-01 | 2.701841e-07 | -1.171796e-09 | 219.99 | 99.94669 | 238.7325 | IRM_MPMS-5S (Old Blue) | [9 empty] | ilmenite _Peculiar Knob_SM-01 | 4.860507e-06 | 1.251774e-08 | 169.9977 | 31.62955 | 238.7325 | IRM_MPMS-XL (Big Red)
[8 empty] | hematite_Labrador-100-um-GK-01 | 2.956099e-07 | -3.110078e-09 | 249.9905 | 31.61889 | 15.9155 | IRM_MPMS-5S (Old Blue) |  | hematite_Labrador-1000-um-GK-01 | 3.24751e-07 | 1.116601e-09 | 249.9929 | 31.61889 | 15.9155 | IRM_MPMS-5S (Old Blue) |  | hematite_Labrador-200-um-GK-01 | 2.876323e-07 | 2.59238e-09 | 249.9942 | 31.61889 | 15.9155 | IRM_MPMS-5S (Old Blue) |  | hematite_Labrador-single-crystal-GK-01 | 2.368455e-07 | 1.1818e-07 | 219.99 | 310.4305 | 7.95775 | IRM_MPMS-5S (Old Blue) | [9 empty] | ilmenite _Peculiar Knob_SM-01 | 4.839837e-06 | 1.086129e-08 | 169.9977 | 100.0534 | 15.9155 | IRM_MPMS-XL (Big Red)
[8 empty] | hematite_Labrador-100-um-GK-01 | 2.962462e-07 | 2.777028e-09 | 249.9905 | 31.61889 | 23.87325 | IRM_MPMS-5S (Old Blue) |  | hematite_Labrador-1000-um-GK-01 | 3.263833e-07 | -3.354972e-10 | 249.9929 | 31.61889 | 23.87325 | IRM_MPMS-5S (Old Blue) |  | hematite_Labrador-200-um-GK-01 | 2.888098e-07 | 5.942695e-09 | 249.9942 | 31.61889 | 23.87325 | IRM_MPMS-5S (Old Blue) |  | hematite_Labrador-single-crystal-GK-01 | 2.716246e-07 | -2.726273e-08 | 219.99 | 310.4305 | 23.87325 | IRM_MPMS-5S (Old Blue) | [9 empty] | ilmenite _Peculiar Knob_SM-01 | 4.847288e-06 | 2.649993e-09 | 169.9977 | 100.0534 | 23.87325 | IRM_MPMS-XL (Big Red)
[8 empty] | hematite_Labrador-100-um-GK-01 | 2.981809e-07 | 3.213573e-09 | 249.9905 | 31.61889 | 79.5775 | IRM_MPMS-5S (Old Blue) |  | hematite_Labrador-1000-um-GK-01 | 3.357918e-07 | 2.680406e-09 | 249.9929 | 31.61889 | 79.5775 | IRM_MPMS-5S (Old Blue) |  | hematite_Labrador-200-um-GK-01 | 2.957169e-07 | 7.438819e-09 | 249.9942 | 31.61889 | 79.5775 | IRM_MPMS-5S (Old Blue) |  | hematite_Labrador-single-crystal-GK-01 | 2.71718e-07 | -7.239121e-09 | 219.99 | 310.4305 | 79.5775 | IRM_MPMS-5S (Old Blue) | [9 empty] | ilmenite _Peculiar Knob_SM-01 | 4.849244e-06 | 9.118403e-09 | 169.9977 | 100.0534 | 79.5775 | IRM_MPMS-XL (Big Red)
[8 empty] | hematite_Labrador-100-um-GK-01 | 3.002098e-07 | 3.259244e-09 | 249.9905 | 31.61889 | 159.155 | IRM_MPMS-5S (Old Blue) |  | hematite_Labrador-1000-um-GK-01 | 3.47604e-07 | 4.497913e-09 | 249.9929 | 31.61889 | 159.155 | IRM_MPMS-5S (Old Blue) |  | hematite_Labrador-200-um-GK-01 | 2.980365e-07 | 6.330067e-09 | 249.9942 | 31.61889 | 159.155 | IRM_MPMS-5S (Old Blue) |  | hematite_Labrador-single-crystal-GK-01 | 2.711541e-07 | 1.322711e-11 | 219.99 | 310.4305 | 238.7325 | IRM_MPMS-5S (Old Blue) | [9 empty] | ilmenite _Peculiar Knob_SM-01 | 4.855315e-06 | 7.71601e-09 | 169.9977 | 100.0534 | 159.155 | IRM_MPMS-XL (Big Red)
[8 empty] | hematite_Labrador-100-um-GK-01 | 3.00717e-07 | 3.30265e-09 | 249.9905 | 31.61889 | 238.7325 | IRM_MPMS-5S (Old Blue) |  | hematite_Labrador-1000-um-GK-01 | 3.513087e-07 | 4.23051e-09 | 249.9929 | 31.61889 | 238.7325 | IRM_MPMS-5S (Old Blue) |  | hematite_Labrador-200-um-GK-01 | 3.004255e-07 | 6.459542e-09 | 249.9942 | 31.61889 | 238.7325 | IRM_MPMS-5S (Old Blue) |  | hematite_Labrador-single-crystal-GK-01 | 2.890831e-07 | 7.423148e-09 | 219.99 | 997.3405 | 7.95775 | IRM_MPMS-5S (Old Blue) | [9 empty] | ilmenite _Peculiar Knob_SM-01 | 4.862439e-06 | 9.567108e-09 | 169.9977 | 100.0534 | 238.7325 | IRM_MPMS-XL (Big Red)
[8 empty] | hematite_Labrador-100-um-GK-01 | 3.041314e-07 | 7.211233e-09 | 249.9905 | 99.94669 | 15.9155 | IRM_MPMS-5S (Old Blue) |  | hematite_Labrador-1000-um-GK-01 | 3.171886e-07 | 1.374391e-09 | 249.9929 | 99.94669 | 15.9155 | IRM_MPMS-5S (Old Blue) |  | hematite_Labrador-200-um-GK-01 | 2.896137e-07 | -2.390033e-08 | 249.9942 | 99.94669 | 15.9155 | IRM_MPMS-5S (Old Blue) |  | hematite_Labrador-single-crystal-GK-01 | 2.716991e-07 | 1.367812e-08 | 219.99 | 997.3405 | 23.87325 | IRM_MPMS-5S (Old Blue) | [9 empty] | ilmenite _Peculiar Knob_SM-01 | 4.834898e-06 | 6.657808e-09 | 169.9977 | 316.723 | 15.9155 | IRM_MPMS-XL (Big Red)
[8 empty] | hematite_Labrador-100-um-GK-01 | 3.04858e-07 | 7.872223e-10 | 249.9905 | 99.94669 | 23.87325 | IRM_MPMS-5S (Old Blue) |  | hematite_Labrador-1000-um-GK-01 | 3.224746e-07 | 9.789986e-10 | 249.9929 | 99.94669 | 23.87325 | IRM_MPMS-5S (Old Blue) |  | hematite_Labrador-200-um-GK-01 | 2.956117e-07 | 4.656264e-09 | 249.9942 | 99.94669 | 23.87325 | IRM_MPMS-5S (Old Blue) |  | hematite_Labrador-single-crystal-GK-01 | 2.635182e-07 | 3.376816e-09 | 219.99 | 997.3405 | 79.5775 | IRM_MPMS-5S (Old Blue) | [9 empty] | ilmenite _Peculiar Knob_SM-01 | 4.832172e-06 | 1.010184e-08 | 169.9977 | 316.723 | 23.87325 | IRM_MPMS-XL (Big Red)
[8 empty] | hematite_Labrador-100-um-GK-01 | 3.008805e-07 | 3.423202e-09 | 249.9905 | 99.94669 | 79.5775 | IRM_MPMS-5S (Old Blue) |  | hematite_Labrador-1000-um-GK-01 | 3.354351e-07 | 1.98987e-09 | 249.9929 | 99.94669 | 79.5775 | IRM_MPMS-5S (Old Blue) |  | hematite_Labrador-200-um-GK-01 | 2.911542e-07 | 6.509931e-09 | 249.9942 | 99.94669 | 79.5775 | IRM_MPMS-5S (Old Blue) |  | hematite_Labrador-single-crystal-GK-01 | 2.687455e-07 | -7.513463e-11 | 219.99 | 997.3405 | 238.7325 | IRM_MPMS-5S (Old Blue) | [9 empty] | ilmenite _Peculiar Knob_SM-01 | 4.845056e-06 | 6.596971e-09 | 169.9977 | 316.723 | 79.5775 | IRM_MPMS-XL (Big Red)
[8 empty] | hematite_Labrador-100-um-GK-01 | 2.988352e-07 | 3.926914e-09 | 249.9905 | 99.94669 | 159.155 | IRM_MPMS-5S (Old Blue) |  | hematite_Labrador-1000-um-GK-01 | 3.479515e-07 | 3.810395e-09 | 249.9929 | 99.94669 | 159.155 | IRM_MPMS-5S (Old Blue) |  | hematite_Labrador-200-um-GK-01 | 2.964418e-07 | 8.904403e-09 | 249.9942 | 99.94669 | 159.155 | IRM_MPMS-5S (Old Blue) |  | hematite_Labrador-single-crystal-GK-01 | 2.746874e-07 | -2.39428e-09 | 229.99 | 1.000576 | 7.95775 | IRM_MPMS-5S (Old Blue) | [9 empty] | ilmenite _Peculiar Knob_SM-01 | 4.848103e-06 | 3.86583e-09 | 169.9977 | 316.723 | 159.155 | IRM_MPMS-XL (Big Red)
[8 empty] | hematite_Labrador-100-um-GK-01 | 2.983089e-07 | 2.767924e-09 | 249.9905 | 99.94669 | 238.7325 | IRM_MPMS-5S (Old Blue) |  | hematite_Labrador-1000-um-GK-01 | 3.516821e-07 | 4.612485e-09 | 249.9929 | 99.94669 | 238.7325 | IRM_MPMS-5S (Old Blue) |  | hematite_Labrador-200-um-GK-01 | 2.988971e-07 | 5.484092e-09 | 249.9942 | 99.94669 | 238.7325 | IRM_MPMS-5S (Old Blue) |  | hematite_Labrador-single-crystal-GK-01 | 2.782438e-07 | 4.645959e-10 | 229.99 | 1.000576 | 23.87325 | IRM_MPMS-5S (Old Blue) | [9 empty] | ilmenite _Peculiar Knob_SM-01 | 4.857818e-06 | 5.146177e-09 | 169.9977 | 316.723 | 238.7325 | IRM_MPMS-XL (Big Red)
[8 empty] | hematite_Labrador-100-um-GK-01 | 3.0357e-07 | 1.188118e-08 | 249.9905 | 316.723 | 15.9155 | IRM_MPMS-5S (Old Blue) |  | hematite_Labrador-1000-um-GK-01 | 3.285999e-07 | 9.380859e-09 | 249.9929 | 316.723 | 15.9155 | IRM_MPMS-5S (Old Blue) |  | hematite_Labrador-200-um-GK-01 | 2.693784e-07 | -7.249864e-09 | 249.9942 | 316.723 | 15.9155 | IRM_MPMS-5S (Old Blue) |  | hematite_Labrador-single-crystal-GK-01 | 2.773042e-07 | 2.526875e-10 | 229.99 | 1.000576 | 79.5775 | IRM_MPMS-5S (Old Blue) | [9 empty] | ilmenite _Peculiar Knob_SM-01 | 4.839863e-06 | -5.581052e-09 | 169.9977 | 997.3405 | 15.9155 | IRM_MPMS-XL (Big Red)
[8 empty] | hematite_Labrador-100-um-GK-01 | 3.003245e-07 | -4.288587e-09 | 249.9905 | 316.723 | 23.87325 | IRM_MPMS-5S (Old Blue) |  | hematite_Labrador-1000-um-GK-01 | 3.264149e-07 | -5.151985e-10 | 249.9929 | 316.723 | 23.87325 | IRM_MPMS-5S (Old Blue) |  | hematite_Labrador-200-um-GK-01 | 3.00856e-07 | -1.057335e-08 | 249.9942 | 316.723 | 23.87325 | IRM_MPMS-5S (Old Blue) |  | hematite_Labrador-single-crystal-GK-01 | 2.787615e-07 | 6.268052e-10 | 229.99 | 1.000576 | 238.7325 | IRM_MPMS-5S (Old Blue) | [9 empty] | ilmenite _Peculiar Knob_SM-01 | 4.827221e-06 | -3.374588e-09 | 169.9977 | 997.3405 | 23.87325 | IRM_MPMS-XL (Big Red)
[8 empty] | hematite_Labrador-100-um-GK-01 | 2.96985e-07 | 9.230788e-10 | 249.9905 | 316.723 | 79.5775 | IRM_MPMS-5S (Old Blue) |  | hematite_Labrador-1000-um-GK-01 | 3.344238e-07 | 1.953188e-09 | 249.9929 | 316.723 | 79.5775 | IRM_MPMS-5S (Old Blue) |  | hematite_Labrador-200-um-GK-01 | 2.931216e-07 | 6.404748e-09 | 249.9942 | 316.723 | 79.5775 | IRM_MPMS-5S (Old Blue) |  | hematite_Labrador-single-crystal-GK-01 | 2.774813e-07 | 2.137764e-11 | 229.99 | 3.000192 | 7.95775 | IRM_MPMS-5S (Old Blue) | [9 empty] | ilmenite _Peculiar Knob_SM-01 | 4.835099e-06 | -2.930462e-09 | 169.9977 | 997.3405 | 79.5775 | IRM_MPMS-XL (Big Red)
[8 empty] | hematite_Labrador-100-um-GK-01 | 2.964998e-07 | 2.860292e-09 | 249.9905 | 316.723 | 159.155 | IRM_MPMS-5S (Old Blue) |  | hematite_Labrador-1000-um-GK-01 | 3.466595e-07 | 3.227012e-09 | 249.9929 | 316.723 | 159.155 | IRM_MPMS-5S (Old Blue) |  | hematite_Labrador-200-um-GK-01 | 2.962662e-07 | 8.790453e-09 | 249.9942 | 316.723 | 159.155 | IRM_MPMS-5S (Old Blue) |  | hematite_Labrador-single-crystal-GK-01 | 2.779078e-07 | -1.657805e-10 | 229.99 | 3.000192 | 23.87325 | IRM_MPMS-5S (Old Blue) | [9 empty] | ilmenite _Peculiar Knob_SM-01 | 4.84015e-06 | -2.770926e-08 | 169.9977 | 997.3405 | 159.155 | IRM_MPMS-XL (Big Red)
[8 empty] | hematite_Labrador-100-um-GK-01 | 2.964069e-07 | 2.748945e-09 | 249.9905 | 316.723 | 238.7325 | IRM_MPMS-5S (Old Blue) |  | hematite_Labrador-1000-um-GK-01 | 3.529098e-07 | 4.601693e-09 | 249.9929 | 316.723 | 238.7325 | IRM_MPMS-5S (Old Blue) |  | hematite_Labrador-200-um-GK-01 | 2.973138e-07 | 1.019356e-08 | 249.9942 | 316.723 | 238.7325 | IRM_MPMS-5S (Old Blue) |  | hematite_Labrador-single-crystal-GK-01 | 2.765331e-07 | 2.524297e-11 | 229.99 | 3.000192 | 79.5775 | IRM_MPMS-5S (Old Blue) | [9 empty] | ilmenite _Peculiar Knob_SM-01 | 4.846709e-06 | -2.290888e-08 | 169.9977 | 997.3405 | 238.7325 | IRM_MPMS-XL (Big Red)
[8 empty] | hematite_Labrador-100-um-GK-01 | 2.890227e-07 | 9.501228e-09 | 249.9905 | 997.3405 | 15.9155 | IRM_MPMS-5S (Old Blue) |  | hematite_Labrador-1000-um-GK-01 | 3.127312e-07 | -4.115554e-09 | 249.9929 | 997.3405 | 15.9155 | IRM_MPMS-5S (Old Blue) |  | hematite_Labrador-200-um-GK-01 | 2.820527e-07 | 3.90213e-08 | 249.9942 | 997.3405 | 15.9155 | IRM_MPMS-5S (Old Blue) |  | hematite_Labrador-single-crystal-GK-01 | 2.782638e-07 | 4.605706e-10 | 229.99 | 3.000192 | 238.7325 | IRM_MPMS-5S (Old Blue) | [9 empty] | ilmenite _Peculiar Knob_SM-01 | 4.590156e-06 | 4.705288e-09 | 179.9961 | 1.000576 | 15.9155 | IRM_MPMS-XL (Big Red)
[8 empty] | hematite_Labrador-100-um-GK-01 | 2.910748e-07 | 1.921711e-08 | 249.9905 | 997.3405 | 23.87325 | IRM_MPMS-5S (Old Blue) |  | hematite_Labrador-1000-um-GK-01 | 3.294002e-07 | 1.801345e-08 | 249.9929 | 997.3405 | 23.87325 | IRM_MPMS-5S (Old Blue) |  | hematite_Labrador-200-um-GK-01 | 2.975375e-07 | 5.311356e-08 | 249.9942 | 997.3405 | 23.87325 | IRM_MPMS-5S (Old Blue) |  | hematite_Labrador-single-crystal-GK-01 | 2.611935e-07 | -7.237813e-10 | 229.99 | 9.998934 | 7.95775 | IRM_MPMS-5S (Old Blue) | [9 empty] | ilmenite _Peculiar Knob_SM-01 | 4.591098e-06 | 6.124383e-09 | 179.9961 | 1.000576 | 23.87325 | IRM_MPMS-XL (Big Red)
[8 empty] | hematite_Labrador-100-um-GK-01 | 2.982833e-07 | 4.603816e-09 | 249.9905 | 997.3405 | 79.5775 | IRM_MPMS-5S (Old Blue) |  | hematite_Labrador-1000-um-GK-01 | 3.382547e-07 | 5.140741e-10 | 249.9929 | 997.3405 | 79.5775 | IRM_MPMS-5S (Old Blue) |  | hematite_Labrador-200-um-GK-01 | 2.953198e-07 | 6.430237e-09 | 249.9942 | 997.3405 | 79.5775 | IRM_MPMS-5S (Old Blue) |  | hematite_Labrador-single-crystal-GK-01 | 2.789395e-07 | 5.475234e-10 | 229.99 | 9.998934 | 23.87325 | IRM_MPMS-5S (Old Blue) | [9 empty] | ilmenite _Peculiar Knob_SM-01 | 4.595498e-06 | 7.675332e-09 | 179.9961 | 1.000576 | 79.5775 | IRM_MPMS-XL (Big Red)
[8 empty] | hematite_Labrador-100-um-GK-01 | 2.951718e-07 | 6.219067e-09 | 249.9905 | 997.3405 | 159.155 | IRM_MPMS-5S (Old Blue) |  | hematite_Labrador-1000-um-GK-01 | 3.505877e-07 | 8.521613e-10 | 249.9929 | 997.3405 | 159.155 | IRM_MPMS-5S (Old Blue) |  | hematite_Labrador-200-um-GK-01 | 2.928247e-07 | 1.266019e-08 | 249.9942 | 997.3405 | 159.155 | IRM_MPMS-5S (Old Blue) |  | hematite_Labrador-single-crystal-GK-01 | 2.76138e-07 | 2.039953e-10 | 229.99 | 9.998934 | 79.5775 | IRM_MPMS-5S (Old Blue) | [9 empty] | ilmenite _Peculiar Knob_SM-01 | 4.597194e-06 | 9.614736e-09 | 179.9961 | 1.000576 | 159.155 | IRM_MPMS-XL (Big Red)
[8 empty] | hematite_Labrador-100-um-GK-01 | 2.956017e-07 | 1.043484e-09 | 249.9905 | 997.3405 | 238.7325 | IRM_MPMS-5S (Old Blue) |  | hematite_Labrador-1000-um-GK-01 | 3.523903e-07 | 5.86305e-09 | 249.9929 | 997.3405 | 238.7325 | IRM_MPMS-5S (Old Blue) |  | hematite_Labrador-200-um-GK-01 | 2.9319e-07 | 1.273477e-08 | 249.9942 | 997.3405 | 238.7325 | IRM_MPMS-5S (Old Blue) |  | hematite_Labrador-single-crystal-GK-01 | 2.788687e-07 | 3.124771e-10 | 229.99 | 9.998934 | 238.7325 | IRM_MPMS-5S (Old Blue) | [9 empty] | ilmenite _Peculiar Knob_SM-01 | 4.601586e-06 | 1.135317e-08 | 179.9961 | 1.000576 | 238.7325 | IRM_MPMS-XL (Big Red)
[8 empty] | hematite_Labrador-100-um-GK-01 | 4.255521e-06 | 8.636092e-08 | 259.9965 | 9.998934 | 15.9155 | IRM_MPMS-5S (Old Blue) |  | hematite_Labrador-1000-um-GK-01 | 1.105457e-05 | 3.483291e-07 | 259.9871 | 9.998934 | 15.9155 | IRM_MPMS-5S (Old Blue) |  | hematite_Labrador-200-um-GK-01 | 3.517551e-06 | 1.433377e-07 | 259.9886 | 9.998934 | 15.9155 | IRM_MPMS-5S (Old Blue) |  | hematite_Labrador-single-crystal-GK-01 | 2.683791e-07 | -3.144839e-09 | 229.99 | 31.00198 | 7.95775 | IRM_MPMS-5S (Old Blue) | [9 empty] | ilmenite _Peculiar Knob_SM-01 | 4.580716e-06 | 5.694692e-09 | 179.9961 | 3.163809 | 15.9155 | IRM_MPMS-XL (Big Red)
[8 empty] | hematite_Labrador-100-um-GK-01 | 4.256444e-06 | 8.114597e-08 | 259.9965 | 9.998934 | 23.87325 | IRM_MPMS-5S (Old Blue) |  | hematite_Labrador-1000-um-GK-01 | 1.041484e-05 | 3.810582e-07 | 259.9871 | 9.998934 | 23.87325 | IRM_MPMS-5S (Old Blue) |  | hematite_Labrador-200-um-GK-01 | 3.538242e-06 | 1.505082e-07 | 259.9886 | 9.998934 | 23.87325 | IRM_MPMS-5S (Old Blue) |  | hematite_Labrador-single-crystal-GK-01 | 2.725219e-07 | 2.524099e-09 | 229.99 | 31.00198 | 23.87325 | IRM_MPMS-5S (Old Blue) | [9 empty] | ilmenite _Peculiar Knob_SM-01 | 4.583003e-06 | 6.490799e-09 | 179.9961 | 3.163809 | 23.87325 | IRM_MPMS-XL (Big Red)
[8 empty] | hematite_Labrador-100-um-GK-01 | 4.32464e-06 | 8.996453e-08 | 259.9965 | 9.998934 | 79.5775 | IRM_MPMS-5S (Old Blue) |  | hematite_Labrador-1000-um-GK-01 | 1.142453e-05 | 7.04735e-07 | 259.9871 | 9.998934 | 79.5775 | IRM_MPMS-5S (Old Blue) |  | hematite_Labrador-200-um-GK-01 | 3.704403e-06 | 1.548707e-07 | 259.9886 | 9.998934 | 79.5775 | IRM_MPMS-5S (Old Blue) |  | hematite_Labrador-single-crystal-GK-01 | 2.728689e-07 | 1.847398e-09 | 229.99 | 31.00198 | 79.5775 | IRM_MPMS-5S (Old Blue) | [9 empty] | ilmenite _Peculiar Knob_SM-01 | 4.587363e-06 | 8.129638e-09 | 179.9961 | 3.163809 | 79.5775 | IRM_MPMS-XL (Big Red)
[8 empty] | hematite_Labrador-100-um-GK-01 | 4.378197e-06 | 9.888726e-08 | 259.9965 | 9.998934 | 159.155 | IRM_MPMS-5S (Old Blue) |  | hematite_Labrador-1000-um-GK-01 | 1.231591e-05 | 1.063927e-06 | 259.9871 | 9.998934 | 159.155 | IRM_MPMS-5S (Old Blue) |  | hematite_Labrador-200-um-GK-01 | 3.784833e-06 | 1.613516e-07 | 259.9886 | 9.998934 | 159.155 | IRM_MPMS-5S (Old Blue) |  | hematite_Labrador-single-crystal-GK-01 | 2.776063e-07 | 1.724627e-09 | 229.99 | 31.00198 | 238.7325 | IRM_MPMS-5S (Old Blue) | [9 empty] | ilmenite _Peculiar Knob_SM-01 | 4.590414e-06 | 9.705967e-09 | 179.9961 | 3.163809 | 159.155 | IRM_MPMS-XL (Big Red)
[8 empty] | hematite_Labrador-100-um-GK-01 | 4.403334e-06 | 1.113359e-07 | 259.9965 | 9.998934 | 238.7325 | IRM_MPMS-5S (Old Blue) |  | hematite_Labrador-1000-um-GK-01 | 1.274974e-05 | 1.382238e-06 | 259.9871 | 9.998934 | 238.7325 | IRM_MPMS-5S (Old Blue) |  | hematite_Labrador-200-um-GK-01 | 3.834775e-06 | 1.722847e-07 | 259.9886 | 9.998934 | 238.7325 | IRM_MPMS-5S (Old Blue) |  | hematite_Labrador-single-crystal-GK-01 | 2.537926e-07 | 1.135943e-08 | 229.99 | 99.94669 | 7.95775 | IRM_MPMS-5S (Old Blue) | [9 empty] | ilmenite _Peculiar Knob_SM-01 | 4.596756e-06 | 1.1299e-08 | 179.9961 | 3.163809 | 238.7325 | IRM_MPMS-XL (Big Red)
[8 empty] | hematite_Labrador-100-um-GK-01 | 4.063468e-06 | 9.68175e-08 | 259.9965 | 31.61889 | 15.9155 | IRM_MPMS-5S (Old Blue) |  | hematite_Labrador-1000-um-GK-01 | 9.107527e-06 | 2.856402e-07 | 259.9871 | 31.61889 | 15.9155 | IRM_MPMS-5S (Old Blue) |  | hematite_Labrador-200-um-GK-01 | 3.288665e-06 | 1.60393e-07 | 259.9886 | 31.61889 | 15.9155 | IRM_MPMS-5S (Old Blue) |  | hematite_Labrador-single-crystal-GK-01 | 2.792193e-07 | 8.902738e-09 | 229.99 | 99.94669 | 23.87325 | IRM_MPMS-5S (Old Blue) | [9 empty] | ilmenite _Peculiar Knob_SM-01 | 4.579326e-06 | 4.61805e-09 | 179.9961 | 10.00747 | 15.9155 | IRM_MPMS-XL (Big Red)
[8 empty] | hematite_Labrador-100-um-GK-01 | 4.074838e-06 | 9.797472e-08 | 259.9965 | 31.61889 | 23.87325 | IRM_MPMS-5S (Old Blue) |  | hematite_Labrador-1000-um-GK-01 | 9.060151e-06 | 3.234436e-07 | 259.9871 | 31.61889 | 23.87325 | IRM_MPMS-5S (Old Blue) |  | hematite_Labrador-200-um-GK-01 | 3.323387e-06 | 1.684549e-07 | 259.9886 | 31.61889 | 23.87325 | IRM_MPMS-5S (Old Blue) |  | hematite_Labrador-single-crystal-GK-01 | 2.798414e-07 | 1.315545e-09 | 229.99 | 99.94669 | 79.5775 | IRM_MPMS-5S (Old Blue) | [9 empty] | ilmenite _Peculiar Knob_SM-01 | 4.580932e-06 | 3.722697e-09 | 179.9961 | 10.00747 | 23.87325 | IRM_MPMS-XL (Big Red)
[8 empty] | hematite_Labrador-100-um-GK-01 | 4.186115e-06 | 1.062201e-07 | 259.9965 | 31.61889 | 79.5775 | IRM_MPMS-5S (Old Blue) |  | hematite_Labrador-1000-um-GK-01 | 1.048667e-05 | 5.404002e-07 | 259.9871 | 31.61889 | 79.5775 | IRM_MPMS-5S (Old Blue) |  | hematite_Labrador-200-um-GK-01 | 3.555361e-06 | 1.754062e-07 | 259.9886 | 31.61889 | 79.5775 | IRM_MPMS-5S (Old Blue) |  | hematite_Labrador-single-crystal-GK-01 | 2.817405e-07 | -7.859646e-10 | 229.99 | 99.94669 | 238.7325 | IRM_MPMS-5S (Old Blue) | [9 empty] | ilmenite _Peculiar Knob_SM-01 | 4.583557e-06 | 4.810313e-09 | 179.9961 | 10.00747 | 79.5775 | IRM_MPMS-XL (Big Red)
[8 empty] | hematite_Labrador-100-um-GK-01 | 4.288805e-06 | 1.12929e-07 | 259.9965 | 31.61889 | 159.155 | IRM_MPMS-5S (Old Blue) |  | hematite_Labrador-1000-um-GK-01 | 1.187477e-05 | 1.114676e-06 | 259.9871 | 31.61889 | 159.155 | IRM_MPMS-5S (Old Blue) |  | hematite_Labrador-200-um-GK-01 | 3.692718e-06 | 1.720918e-07 | 259.9886 | 31.61889 | 159.155 | IRM_MPMS-5S (Old Blue) |  | hematite_Labrador-single-crystal-GK-01 | 3.734418e-07 | 7.458569e-08 | 229.99 | 310.4305 | 7.95775 | IRM_MPMS-5S (Old Blue) | [9 empty] | ilmenite _Peculiar Knob_SM-01 | 4.589081e-06 | 6.866422e-09 | 179.9961 | 10.00747 | 159.155 | IRM_MPMS-XL (Big Red)
[8 empty] | hematite_Labrador-100-um-GK-01 | 4.351878e-06 | 1.227419e-07 | 259.9965 | 31.61889 | 238.7325 | IRM_MPMS-5S (Old Blue) |  | hematite_Labrador-1000-um-GK-01 | 1.309083e-05 | 1.409516e-06 | 259.9871 | 31.61889 | 238.7325 | IRM_MPMS-5S (Old Blue) |  | hematite_Labrador-200-um-GK-01 | 3.808839e-06 | 1.797214e-07 | 259.9886 | 31.61889 | 238.7325 | IRM_MPMS-5S (Old Blue) |  | hematite_Labrador-single-crystal-GK-01 | 2.578448e-07 | 1.367669e-08 | 229.99 | 310.4305 | 23.87325 | IRM_MPMS-5S (Old Blue) | [9 empty] | ilmenite _Peculiar Knob_SM-01 | 4.595465e-06 | 8.571313e-09 | 179.9961 | 10.00747 | 238.7325 | IRM_MPMS-XL (Big Red)
[8 empty] | hematite_Labrador-100-um-GK-01 | 3.96279e-06 | 8.474419e-08 | 259.9965 | 99.94669 | 15.9155 | IRM_MPMS-5S (Old Blue) |  | hematite_Labrador-1000-um-GK-01 | 9.10466e-06 | 2.519254e-07 | 259.9871 | 99.94669 | 15.9155 | IRM_MPMS-5S (Old Blue) |  | hematite_Labrador-200-um-GK-01 | 3.172386e-06 | 1.503454e-07 | 259.9886 | 99.94669 | 15.9155 | IRM_MPMS-5S (Old Blue) |  | hematite_Labrador-single-crystal-GK-01 | 2.893452e-07 | 8.805012e-09 | 229.99 | 310.4305 | 79.5775 | IRM_MPMS-5S (Old Blue) | [9 empty] | ilmenite _Peculiar Knob_SM-01 | 4.569933e-06 | 6.821266e-09 | 179.9961 | 31.62955 | 15.9155 | IRM_MPMS-XL (Big Red)
[8 empty] | hematite_Labrador-100-um-GK-01 | 3.988503e-06 | 9.740755e-08 | 259.9965 | 99.94669 | 23.87325 | IRM_MPMS-5S (Old Blue) |  | hematite_Labrador-1000-um-GK-01 | 9.29114e-06 | 3.255281e-07 | 259.9871 | 99.94669 | 23.87325 | IRM_MPMS-5S (Old Blue) |  | hematite_Labrador-200-um-GK-01 | 3.199344e-06 | 1.588221e-07 | 259.9886 | 99.94669 | 23.87325 | IRM_MPMS-5S (Old Blue) |  | hematite_Labrador-single-crystal-GK-01 | 2.806216e-07 | 7.545614e-10 | 229.99 | 310.4305 | 238.7325 | IRM_MPMS-5S (Old Blue) | [9 empty] | ilmenite _Peculiar Knob_SM-01 | 4.567187e-06 | 7.858785e-09 | 179.9961 | 31.62955 | 23.87325 | IRM_MPMS-XL (Big Red)
[8 empty] | hematite_Labrador-100-um-GK-01 | 4.127245e-06 | 1.111489e-07 | 259.9965 | 99.94669 | 79.5775 | IRM_MPMS-5S (Old Blue) |  | hematite_Labrador-1000-um-GK-01 | 1.069154e-05 | 5.951892e-07 | 259.9871 | 99.94669 | 79.5775 | IRM_MPMS-5S (Old Blue) |  | hematite_Labrador-200-um-GK-01 | 3.493805e-06 | 1.780304e-07 | 259.9886 | 99.94669 | 79.5775 | IRM_MPMS-5S (Old Blue) |  | hematite_Labrador-single-crystal-GK-01 | 2.496712e-07 | -7.489848e-09 | 229.99 | 997.3405 | 7.95775 | IRM_MPMS-5S (Old Blue) | [9 empty] | ilmenite _Peculiar Knob_SM-01 | 4.574389e-06 | 8.061475e-09 | 179.9961 | 31.62955 | 79.5775 | IRM_MPMS-XL (Big Red)
[8 empty] | hematite_Labrador-100-um-GK-01 | 4.247664e-06 | 1.150188e-07 | 259.9965 | 99.94669 | 159.155 | IRM_MPMS-5S (Old Blue) |  | hematite_Labrador-1000-um-GK-01 | 1.212089e-05 | 1.065545e-06 | 259.9871 | 99.94669 | 159.155 | IRM_MPMS-5S (Old Blue) |  | hematite_Labrador-200-um-GK-01 | 3.678662e-06 | 1.72976e-07 | 259.9886 | 99.94669 | 159.155 | IRM_MPMS-5S (Old Blue) |  | hematite_Labrador-single-crystal-GK-01 | 2.725419e-07 | -7.840482e-09 | 229.99 | 997.3405 | 23.87325 | IRM_MPMS-5S (Old Blue) | [9 empty] | ilmenite _Peculiar Knob_SM-01 | 4.576471e-06 | 9.652546e-09 | 179.9961 | 31.62955 | 159.155 | IRM_MPMS-XL (Big Red)
[8 empty] | hematite_Labrador-100-um-GK-01 | 4.330115e-06 | 1.250569e-07 | 259.9965 | 99.94669 | 238.7325 | IRM_MPMS-5S (Old Blue) |  | hematite_Labrador-1000-um-GK-01 | 1.30217e-05 | 1.347389e-06 | 259.9871 | 99.94669 | 238.7325 | IRM_MPMS-5S (Old Blue) |  | hematite_Labrador-200-um-GK-01 | 3.78979e-06 | 1.806737e-07 | 259.9886 | 99.94669 | 238.7325 | IRM_MPMS-5S (Old Blue) |  | hematite_Labrador-single-crystal-GK-01 | 2.760127e-07 | -2.55961e-09 | 229.99 | 997.3405 | 79.5775 | IRM_MPMS-5S (Old Blue) | [9 empty] | ilmenite _Peculiar Knob_SM-01 | 4.583543e-06 | 1.079246e-08 | 179.9961 | 31.62955 | 238.7325 | IRM_MPMS-XL (Big Red)
[8 empty] | hematite_Labrador-100-um-GK-01 | 3.888433e-06 | 9.781297e-08 | 259.9965 | 316.723 | 15.9155 | IRM_MPMS-5S (Old Blue) |  | hematite_Labrador-1000-um-GK-01 | 9.053688e-06 | 2.316565e-07 | 259.9871 | 316.723 | 15.9155 | IRM_MPMS-5S (Old Blue) |  | hematite_Labrador-200-um-GK-01 | 3.077069e-06 | 1.425616e-07 | 259.9886 | 316.723 | 15.9155 | IRM_MPMS-5S (Old Blue) |  | hematite_Labrador-single-crystal-GK-01 | 2.775063e-07 | 2.481994e-11 | 229.99 | 997.3405 | 238.7325 | IRM_MPMS-5S (Old Blue) | [9 empty] | ilmenite _Peculiar Knob_SM-01 | 4.562866e-06 | 5.803652e-09 | 179.9961 | 100.0534 | 15.9155 | IRM_MPMS-XL (Big Red)
[8 empty] | hematite_Labrador-100-um-GK-01 | 3.909672e-06 | 9.559845e-08 | 259.9965 | 316.723 | 23.87325 | IRM_MPMS-5S (Old Blue) |  | hematite_Labrador-1000-um-GK-01 | 9.352511e-06 | 3.159111e-07 | 259.9871 | 316.723 | 23.87325 | IRM_MPMS-5S (Old Blue) |  | hematite_Labrador-200-um-GK-01 | 3.102289e-06 | 1.548098e-07 | 259.9886 | 316.723 | 23.87325 | IRM_MPMS-5S (Old Blue) |  | hematite_Labrador-single-crystal-GK-01 | 2.881256e-07 | 4.824324e-10 | 239.98 | 1.000576 | 7.95775 | IRM_MPMS-5S (Old Blue) | [9 empty] | ilmenite _Peculiar Knob_SM-01 | 4.570009e-06 | 3.640338e-09 | 179.9961 | 100.0534 | 23.87325 | IRM_MPMS-XL (Big Red)
[8 empty] | hematite_Labrador-100-um-GK-01 | 4.075383e-06 | 1.103724e-07 | 259.9965 | 316.723 | 79.5775 | IRM_MPMS-5S (Old Blue) |  | hematite_Labrador-1000-um-GK-01 | 1.067454e-05 | 5.477335e-07 | 259.9871 | 316.723 | 79.5775 | IRM_MPMS-5S (Old Blue) |  | hematite_Labrador-200-um-GK-01 | 3.438063e-06 | 1.750031e-07 | 259.9886 | 316.723 | 79.5775 | IRM_MPMS-5S (Old Blue) |  | hematite_Labrador-single-crystal-GK-01 | 2.917638e-07 | 2.155682e-10 | 239.98 | 1.000576 | 23.87325 | IRM_MPMS-5S (Old Blue) | [9 empty] | ilmenite _Peculiar Knob_SM-01 | 4.572796e-06 | 7.059168e-09 | 179.9961 | 100.0534 | 79.5775 | IRM_MPMS-XL (Big Red)
[8 empty] | hematite_Labrador-100-um-GK-01 | 4.208845e-06 | 1.098853e-07 | 259.9965 | 316.723 | 159.155 | IRM_MPMS-5S (Old Blue) |  | hematite_Labrador-1000-um-GK-01 | 1.201666e-05 | 1.037728e-06 | 259.9871 | 316.723 | 159.155 | IRM_MPMS-5S (Old Blue) |  | hematite_Labrador-200-um-GK-01 | 3.627106e-06 | 1.740391e-07 | 259.9886 | 316.723 | 159.155 | IRM_MPMS-5S (Old Blue) |  | hematite_Labrador-single-crystal-GK-01 | 2.908296e-07 | 1.574202e-10 | 239.98 | 1.000576 | 79.5775 | IRM_MPMS-5S (Old Blue) | [9 empty] | ilmenite _Peculiar Knob_SM-01 | 4.577958e-06 | 6.592197e-09 | 179.9961 | 100.0534 | 159.155 | IRM_MPMS-XL (Big Red)
[8 empty] | hematite_Labrador-100-um-GK-01 | 4.29339e-06 | 1.197821e-07 | 259.9965 | 316.723 | 238.7325 | IRM_MPMS-5S (Old Blue) |  | hematite_Labrador-1000-um-GK-01 | 1.307391e-05 | 1.315607e-06 | 259.9871 | 316.723 | 238.7325 | IRM_MPMS-5S (Old Blue) |  | hematite_Labrador-200-um-GK-01 | 3.777003e-06 | 1.853425e-07 | 259.9886 | 316.723 | 238.7325 | IRM_MPMS-5S (Old Blue) |  | hematite_Labrador-single-crystal-GK-01 | 2.952406e-07 | 1.000436e-09 | 239.98 | 1.000576 | 238.7325 | IRM_MPMS-5S (Old Blue) | [9 empty] | ilmenite _Peculiar Knob_SM-01 | 4.584424e-06 | 7.770023e-09 | 179.9961 | 100.0534 | 238.7325 | IRM_MPMS-XL (Big Red)
[8 empty] | hematite_Labrador-100-um-GK-01 | 3.829112e-06 | 1.050525e-07 | 259.9965 | 997.3405 | 15.9155 | IRM_MPMS-5S (Old Blue) |  | hematite_Labrador-1000-um-GK-01 | 9.036661e-06 | 1.853216e-07 | 259.9871 | 997.3405 | 15.9155 | IRM_MPMS-5S (Old Blue) |  | hematite_Labrador-200-um-GK-01 | 2.984509e-06 | 1.341768e-07 | 259.9886 | 997.3405 | 15.9155 | IRM_MPMS-5S (Old Blue) |  | hematite_Labrador-single-crystal-GK-01 | 2.854641e-07 | -1.144537e-09 | 239.98 | 3.000192 | 7.95775 | IRM_MPMS-5S (Old Blue) | [9 empty] | ilmenite _Peculiar Knob_SM-01 | 4.558176e-06 | -1.896853e-10 | 179.9961 | 316.723 | 15.9155 | IRM_MPMS-XL (Big Red)
[8 empty] | hematite_Labrador-100-um-GK-01 | 3.863292e-06 | 1.016704e-07 | 259.9965 | 997.3405 | 23.87325 | IRM_MPMS-5S (Old Blue) |  | hematite_Labrador-1000-um-GK-01 | 9.302133e-06 | 2.645695e-07 | 259.9871 | 997.3405 | 23.87325 | IRM_MPMS-5S (Old Blue) |  | hematite_Labrador-200-um-GK-01 | 3.04487e-06 | 1.784726e-07 | 259.9886 | 997.3405 | 23.87325 | IRM_MPMS-5S (Old Blue) |  | hematite_Labrador-single-crystal-GK-01 | 2.908956e-07 | -3.843495e-10 | 239.98 | 3.000192 | 23.87325 | IRM_MPMS-5S (Old Blue) | [9 empty] | ilmenite _Peculiar Knob_SM-01 | 4.557317e-06 | 8.963992e-09 | 179.9961 | 316.723 | 23.87325 | IRM_MPMS-XL (Big Red)
[8 empty] | hematite_Labrador-100-um-GK-01 | 4.021848e-06 | 1.107856e-07 | 259.9965 | 997.3405 | 79.5775 | IRM_MPMS-5S (Old Blue) |  | hematite_Labrador-1000-um-GK-01 | 1.069561e-05 | 4.938079e-07 | 259.9871 | 997.3405 | 79.5775 | IRM_MPMS-5S (Old Blue) |  | hematite_Labrador-200-um-GK-01 | 3.407482e-06 | 1.968256e-07 | 259.9886 | 997.3405 | 79.5775 | IRM_MPMS-5S (Old Blue) |  | hematite_Labrador-single-crystal-GK-01 | 2.912492e-07 | 1.108091e-10 | 239.98 | 3.000192 | 79.5775 | IRM_MPMS-5S (Old Blue) | [9 empty] | ilmenite _Peculiar Knob_SM-01 | 4.573243e-06 | 4.517769e-09 | 179.9961 | 316.723 | 79.5775 | IRM_MPMS-XL (Big Red)
[8 empty] | hematite_Labrador-100-um-GK-01 | 4.174301e-06 | 9.411262e-08 | 259.9965 | 997.3405 | 159.155 | IRM_MPMS-5S (Old Blue) |  | hematite_Labrador-1000-um-GK-01 | 1.202372e-05 | 9.743923e-07 | 259.9871 | 997.3405 | 159.155 | IRM_MPMS-5S (Old Blue) |  | hematite_Labrador-200-um-GK-01 | 3.628811e-06 | 1.871584e-07 | 259.9886 | 997.3405 | 159.155 | IRM_MPMS-5S (Old Blue) |  | hematite_Labrador-single-crystal-GK-01 | 2.94761e-07 | 7.846041e-10 | 239.98 | 3.000192 | 238.7325 | IRM_MPMS-5S (Old Blue) | [9 empty] | ilmenite _Peculiar Knob_SM-01 | 4.571283e-06 | 1.523383e-09 | 179.9961 | 316.723 | 159.155 | IRM_MPMS-XL (Big Red)
[8 empty] | hematite_Labrador-100-um-GK-01 | 4.273539e-06 | 9.934015e-08 | 259.9965 | 997.3405 | 238.7325 | IRM_MPMS-5S (Old Blue) |  | hematite_Labrador-1000-um-GK-01 | 1.316107e-05 | 1.276515e-06 | 259.9871 | 997.3405 | 238.7325 | IRM_MPMS-5S (Old Blue) |  | hematite_Labrador-200-um-GK-01 | 3.770798e-06 | 1.959382e-07 | 259.9886 | 997.3405 | 238.7325 | IRM_MPMS-5S (Old Blue) |  | hematite_Labrador-single-crystal-GK-01 | 2.849661e-07 | 2.599205e-09 | 239.98 | 9.998934 | 7.95775 | IRM_MPMS-5S (Old Blue) | [9 empty] | ilmenite _Peculiar Knob_SM-01 | 4.577167e-06 | 2.637977e-09 | 179.9961 | 316.723 | 238.7325 | IRM_MPMS-XL (Big Red)
[8 empty] | hematite_Labrador-100-um-GK-01 | 4.249125e-06 | 5.31797e-08 | 269.9882 | 9.998934 | 15.9155 | IRM_MPMS-5S (Old Blue) |  | hematite_Labrador-1000-um-GK-01 | 1.155832e-05 | 4.28439e-07 | 269.9864 | 9.998934 | 15.9155 | IRM_MPMS-5S (Old Blue) |  | hematite_Labrador-200-um-GK-01 | 3.565885e-06 | 9.668338e-08 | 269.9882 | 9.998934 | 15.9155 | IRM_MPMS-5S (Old Blue) |  | hematite_Labrador-single-crystal-GK-01 | 2.922997e-07 | 8.339722e-11 | 239.98 | 9.998934 | 23.87325 | IRM_MPMS-5S (Old Blue) | [9 empty] | ilmenite _Peculiar Knob_SM-01 | 4.560885e-06 | -2.995894e-08 | 179.9961 | 997.3405 | 15.9155 | IRM_MPMS-XL (Big Red)
[8 empty] | hematite_Labrador-100-um-GK-01 | 4.258109e-06 | 5.125707e-08 | 269.9882 | 9.998934 | 23.87325 | IRM_MPMS-5S (Old Blue) |  | hematite_Labrador-1000-um-GK-01 | 1.194068e-05 | 4.875026e-07 | 269.9864 | 9.998934 | 23.87325 | IRM_MPMS-5S (Old Blue) |  | hematite_Labrador-200-um-GK-01 | 3.589908e-06 | 1.086758e-07 | 269.9882 | 9.998934 | 23.87325 | IRM_MPMS-5S (Old Blue) |  | hematite_Labrador-single-crystal-GK-01 | 2.915157e-07 | -4.447415e-10 | 239.98 | 9.998934 | 79.5775 | IRM_MPMS-5S (Old Blue) | [9 empty] | ilmenite _Peculiar Knob_SM-01 | 4.563178e-06 | -4.800393e-09 | 179.9961 | 997.3405 | 23.87325 | IRM_MPMS-XL (Big Red)
[8 empty] | hematite_Labrador-100-um-GK-01 | 4.321961e-06 | 6.386376e-08 | 269.9882 | 9.998934 | 79.5775 | IRM_MPMS-5S (Old Blue) |  | hematite_Labrador-1000-um-GK-01 | 1.321345e-05 | 8.036749e-07 | 269.9864 | 9.998934 | 79.5775 | IRM_MPMS-5S (Old Blue) |  | hematite_Labrador-200-um-GK-01 | 3.71612e-06 | 1.173293e-07 | 269.9882 | 9.998934 | 79.5775 | IRM_MPMS-5S (Old Blue) |  | hematite_Labrador-single-crystal-GK-01 | 2.943814e-07 | 5.468349e-10 | 239.98 | 9.998934 | 238.7325 | IRM_MPMS-5S (Old Blue) | [9 empty] | ilmenite _Peculiar Knob_SM-01 | 4.559018e-06 | -3.829271e-09 | 179.9961 | 997.3405 | 79.5775 | IRM_MPMS-XL (Big Red)
[8 empty] | hematite_Labrador-100-um-GK-01 | 4.378354e-06 | 7.884527e-08 | 269.9882 | 9.998934 | 159.155 | IRM_MPMS-5S (Old Blue) |  | hematite_Labrador-1000-um-GK-01 | 1.507469e-05 | 1.390379e-06 | 269.9864 | 9.998934 | 159.155 | IRM_MPMS-5S (Old Blue) |  | hematite_Labrador-200-um-GK-01 | 3.805289e-06 | 1.378661e-07 | 269.9882 | 9.998934 | 159.155 | IRM_MPMS-5S (Old Blue) |  | hematite_Labrador-single-crystal-GK-01 | 3.201502e-07 | 2.816828e-08 | 239.98 | 31.00198 | 7.95775 | IRM_MPMS-5S (Old Blue) | [9 empty] | ilmenite _Peculiar Knob_SM-01 | 4.563885e-06 | -2.611398e-08 | 179.9961 | 997.3405 | 159.155 | IRM_MPMS-XL (Big Red)
[8 empty] | hematite_Labrador-100-um-GK-01 | 4.422828e-06 | 9.913092e-08 | 269.9882 | 9.998934 | 238.7325 | IRM_MPMS-5S (Old Blue) |  | hematite_Labrador-1000-um-GK-01 | 1.644836e-05 | 2.073144e-06 | 269.9864 | 9.998934 | 238.7325 | IRM_MPMS-5S (Old Blue) |  | hematite_Labrador-200-um-GK-01 | 3.881324e-06 | 1.608092e-07 | 269.9882 | 9.998934 | 238.7325 | IRM_MPMS-5S (Old Blue) |  | hematite_Labrador-single-crystal-GK-01 | 2.974821e-07 | 7.799575e-09 | 239.98 | 31.00198 | 23.87325 | IRM_MPMS-5S (Old Blue) | [9 empty] | ilmenite _Peculiar Knob_SM-01 | 4.570468e-06 | -2.511483e-08 | 179.9961 | 997.3405 | 238.7325 | IRM_MPMS-XL (Big Red)
[8 empty] | hematite_Labrador-100-um-GK-01 | 4.129448e-06 | 7.994999e-08 | 269.9882 | 31.61889 | 15.9155 | IRM_MPMS-5S (Old Blue) |  | hematite_Labrador-1000-um-GK-01 | 1.117058e-05 | 3.595964e-07 | 269.9864 | 31.61889 | 15.9155 | IRM_MPMS-5S (Old Blue) |  | hematite_Labrador-200-um-GK-01 | 3.395766e-06 | 1.22653e-07 | 269.9882 | 31.61889 | 15.9155 | IRM_MPMS-5S (Old Blue) |  | hematite_Labrador-single-crystal-GK-01 | 2.91295e-07 | 2.061647e-09 | 239.98 | 31.00198 | 79.5775 | IRM_MPMS-5S (Old Blue) | [9 empty] | ilmenite _Peculiar Knob_SM-01 | 4.351069e-06 | 5.156037e-09 | 189.9991 | 1.000576 | 15.9155 | IRM_MPMS-XL (Big Red)
[8 empty] | hematite_Labrador-100-um-GK-01 | 4.151356e-06 | 6.923785e-08 | 269.9882 | 31.61889 | 23.87325 | IRM_MPMS-5S (Old Blue) |  | hematite_Labrador-1000-um-GK-01 | 1.147939e-05 | 3.938996e-07 | 269.9864 | 31.61889 | 23.87325 | IRM_MPMS-5S (Old Blue) |  | hematite_Labrador-200-um-GK-01 | 3.43182e-06 | 1.31391e-07 | 269.9882 | 31.61889 | 23.87325 | IRM_MPMS-5S (Old Blue) |  | hematite_Labrador-single-crystal-GK-01 | 2.933296e-07 | 7.739069e-10 | 239.98 | 31.00198 | 238.7325 | IRM_MPMS-5S (Old Blue) | [9 empty] | ilmenite _Peculiar Knob_SM-01 | 4.350651e-06 | 5.119844e-09 | 189.9991 | 1.000576 | 23.87325 | IRM_MPMS-XL (Big Red)
[8 empty] | hematite_Labrador-100-um-GK-01 | 4.239514e-06 | 8.398021e-08 | 269.9882 | 31.61889 | 79.5775 | IRM_MPMS-5S (Old Blue) |  | hematite_Labrador-1000-um-GK-01 | 1.313494e-05 | 8.194693e-07 | 269.9864 | 31.61889 | 79.5775 | IRM_MPMS-5S (Old Blue) |  | hematite_Labrador-200-um-GK-01 | 3.600354e-06 | 1.423328e-07 | 269.9882 | 31.61889 | 79.5775 | IRM_MPMS-5S (Old Blue) |  | hematite_Labrador-single-crystal-GK-01 | 2.177436e-07 | -4.631017e-09 | 239.98 | 99.94669 | 7.95775 | IRM_MPMS-5S (Old Blue) | [9 empty] | ilmenite _Peculiar Knob_SM-01 | 4.352474e-06 | 6.627847e-09 | 189.9991 | 1.000576 | 79.5775 | IRM_MPMS-XL (Big Red)
[8 empty] | hematite_Labrador-100-um-GK-01 | 4.316038e-06 | 9.574065e-08 | 269.9882 | 31.61889 | 159.155 | IRM_MPMS-5S (Old Blue) |  | hematite_Labrador-1000-um-GK-01 | 1.460858e-05 | 1.286192e-06 | 269.9864 | 31.61889 | 159.155 | IRM_MPMS-5S (Old Blue) |  | hematite_Labrador-200-um-GK-01 | 3.727501e-06 | 1.484574e-07 | 269.9882 | 31.61889 | 159.155 | IRM_MPMS-5S (Old Blue) |  | hematite_Labrador-single-crystal-GK-01 | 2.750541e-07 | 8.153261e-09 | 239.98 | 99.94669 | 23.87325 | IRM_MPMS-5S (Old Blue) | [9 empty] | ilmenite _Peculiar Knob_SM-01 | 4.355779e-06 | 8.881198e-09 | 189.9991 | 1.000576 | 159.155 | IRM_MPMS-XL (Big Red)
[8 empty] | hematite_Labrador-100-um-GK-01 | 4.366976e-06 | 1.079831e-07 | 269.9882 | 31.61889 | 238.7325 | IRM_MPMS-5S (Old Blue) |  | hematite_Labrador-1000-um-GK-01 | 1.637376e-05 | 2.03907e-06 | 269.9864 | 31.61889 | 238.7325 | IRM_MPMS-5S (Old Blue) |  | hematite_Labrador-200-um-GK-01 | 3.842313e-06 | 1.881436e-07 | 269.9882 | 31.61889 | 238.7325 | IRM_MPMS-5S (Old Blue) |  | hematite_Labrador-single-crystal-GK-01 | 3.028429e-07 | -6.385414e-10 | 239.98 | 99.94669 | 79.5775 | IRM_MPMS-5S (Old Blue) | [9 empty] | ilmenite _Peculiar Knob_SM-01 | 4.359337e-06 | 1.050276e-08 | 189.9991 | 1.000576 | 238.7325 | IRM_MPMS-XL (Big Red)
[8 empty] | hematite_Labrador-100-um-GK-01 | 4.028429e-06 | 1.013018e-07 | 269.9882 | 99.94669 | 15.9155 | IRM_MPMS-5S (Old Blue) |  | hematite_Labrador-1000-um-GK-01 | 1.112894e-05 | 3.237375e-07 | 269.9864 | 99.94669 | 15.9155 | IRM_MPMS-5S (Old Blue) |  | hematite_Labrador-200-um-GK-01 | 3.28054e-06 | 1.455078e-07 | 269.9882 | 99.94669 | 15.9155 | IRM_MPMS-5S (Old Blue) |  | hematite_Labrador-single-crystal-GK-01 | 2.989861e-07 | -5.416707e-11 | 239.98 | 99.94669 | 238.7325 | IRM_MPMS-5S (Old Blue) | [9 empty] | ilmenite _Peculiar Knob_SM-01 | 4.340611e-06 | 7.473208e-09 | 189.9991 | 3.163809 | 15.9155 | IRM_MPMS-XL (Big Red)
[8 empty] | hematite_Labrador-100-um-GK-01 | 4.056988e-06 | 1.006681e-07 | 269.9882 | 99.94669 | 23.87325 | IRM_MPMS-5S (Old Blue) |  | hematite_Labrador-1000-um-GK-01 | 1.152386e-05 | 4.022444e-07 | 269.9864 | 99.94669 | 23.87325 | IRM_MPMS-5S (Old Blue) |  | hematite_Labrador-200-um-GK-01 | 3.328492e-06 | 1.659844e-07 | 269.9882 | 99.94669 | 23.87325 | IRM_MPMS-5S (Old Blue) |  | hematite_Labrador-single-crystal-GK-01 | 2.869872e-07 | -1.441377e-07 | 239.98 | 310.4305 | 7.95775 | IRM_MPMS-5S (Old Blue) | [9 empty] | ilmenite _Peculiar Knob_SM-01 | 4.342771e-06 | 5.393985e-09 | 189.9991 | 3.163809 | 23.87325 | IRM_MPMS-XL (Big Red)
[8 empty] | hematite_Labrador-100-um-GK-01 | 4.184428e-06 | 1.047798e-07 | 269.9882 | 99.94669 | 79.5775 | IRM_MPMS-5S (Old Blue) |  | hematite_Labrador-1000-um-GK-01 | 1.314558e-05 | 7.823834e-07 | 269.9864 | 99.94669 | 79.5775 | IRM_MPMS-5S (Old Blue) |  | hematite_Labrador-200-um-GK-01 | 3.543371e-06 | 1.676156e-07 | 269.9882 | 99.94669 | 79.5775 | IRM_MPMS-5S (Old Blue) |  | hematite_Labrador-single-crystal-GK-01 | 2.884942e-07 | -1.945607e-08 | 239.98 | 310.4305 | 23.87325 | IRM_MPMS-5S (Old Blue) | [9 empty] | ilmenite _Peculiar Knob_SM-01 | 4.345018e-06 | 7.178049e-09 | 189.9991 | 3.163809 | 79.5775 | IRM_MPMS-XL (Big Red)
[8 empty] | hematite_Labrador-100-um-GK-01 | 4.278892e-06 | 1.087183e-07 | 269.9882 | 99.94669 | 159.155 | IRM_MPMS-5S (Old Blue) |  | hematite_Labrador-1000-um-GK-01 | 1.466291e-05 | 1.302588e-06 | 269.9864 | 99.94669 | 159.155 | IRM_MPMS-5S (Old Blue) |  | hematite_Labrador-200-um-GK-01 | 3.717646e-06 | 1.766195e-07 | 269.9882 | 99.94669 | 159.155 | IRM_MPMS-5S (Old Blue) |  | hematite_Labrador-single-crystal-GK-01 | 2.948862e-07 | -2.267221e-09 | 239.98 | 310.4305 | 79.5775 | IRM_MPMS-5S (Old Blue) | [9 empty] | ilmenite _Peculiar Knob_SM-01 | 4.35145e-06 | 9.287956e-09 | 189.9991 | 3.163809 | 159.155 | IRM_MPMS-XL (Big Red)
[8 empty] | hematite_Labrador-100-um-GK-01 | 4.342765e-06 | 1.166447e-07 | 269.9882 | 99.94669 | 238.7325 | IRM_MPMS-5S (Old Blue) |  | hematite_Labrador-1000-um-GK-01 | 1.642845e-05 | 2.041211e-06 | 269.9864 | 99.94669 | 238.7325 | IRM_MPMS-5S (Old Blue) |  | hematite_Labrador-200-um-GK-01 | 3.825331e-06 | 1.828512e-07 | 269.9882 | 99.94669 | 238.7325 | IRM_MPMS-5S (Old Blue) |  | hematite_Labrador-single-crystal-GK-01 | 2.966211e-07 | 1.276572e-09 | 239.98 | 310.4305 | 238.7325 | IRM_MPMS-5S (Old Blue) | [9 empty] | ilmenite _Peculiar Knob_SM-01 | 4.354844e-06 | 1.076003e-08 | 189.9991 | 3.163809 | 238.7325 | IRM_MPMS-XL (Big Red)
[8 empty] | hematite_Labrador-100-um-GK-01 | 3.970248e-06 | 1.05918e-07 | 269.9882 | 316.723 | 15.9155 | IRM_MPMS-5S (Old Blue) |  | hematite_Labrador-1000-um-GK-01 | 1.114664e-05 | 3.191169e-07 | 269.9864 | 316.723 | 15.9155 | IRM_MPMS-5S (Old Blue) |  | hematite_Labrador-200-um-GK-01 | 3.174092e-06 | 1.602093e-07 | 269.9882 | 316.723 | 15.9155 | IRM_MPMS-5S (Old Blue) |  | hematite_Labrador-single-crystal-GK-01 | 2.230868e-07 | 2.998386e-09 | 239.98 | 997.3405 | 7.95775 | IRM_MPMS-5S (Old Blue) | [9 empty] | ilmenite _Peculiar Knob_SM-01 | 4.344833e-06 | 2.449436e-09 | 189.9991 | 10.00747 | 15.9155 | IRM_MPMS-XL (Big Red)
[8 empty] | hematite_Labrador-100-um-GK-01 | 3.993404e-06 | 9.11773e-08 | 269.9882 | 316.723 | 23.87325 | IRM_MPMS-5S (Old Blue) |  | hematite_Labrador-1000-um-GK-01 | 1.150819e-05 | 3.901393e-07 | 269.9864 | 316.723 | 23.87325 | IRM_MPMS-5S (Old Blue) |  | hematite_Labrador-200-um-GK-01 | 3.208756e-06 | 1.597966e-07 | 269.9882 | 316.723 | 23.87325 | IRM_MPMS-5S (Old Blue) |  | hematite_Labrador-single-crystal-GK-01 | 2.750378e-07 | 6.410681e-09 | 239.98 | 997.3405 | 23.87325 | IRM_MPMS-5S (Old Blue) | [9 empty] | ilmenite _Peculiar Knob_SM-01 | 4.339314e-06 | 3.61194e-09 | 189.9991 | 10.00747 | 23.87325 | IRM_MPMS-XL (Big Red)
[8 empty] | hematite_Labrador-100-um-GK-01 | 4.119376e-06 | 1.092019e-07 | 269.9882 | 316.723 | 79.5775 | IRM_MPMS-5S (Old Blue) |  | hematite_Labrador-1000-um-GK-01 | 1.313301e-05 | 7.662263e-07 | 269.9864 | 316.723 | 79.5775 | IRM_MPMS-5S (Old Blue) |  | hematite_Labrador-200-um-GK-01 | 3.494736e-06 | 1.760365e-07 | 269.9882 | 316.723 | 79.5775 | IRM_MPMS-5S (Old Blue) |  | hematite_Labrador-single-crystal-GK-01 | 2.835078e-07 | 5.676118e-10 | 239.98 | 997.3405 | 79.5775 | IRM_MPMS-5S (Old Blue) | [9 empty] | ilmenite _Peculiar Knob_SM-01 | 4.343417e-06 | 5.176543e-09 | 189.9991 | 10.00747 | 79.5775 | IRM_MPMS-XL (Big Red)
[8 empty] | hematite_Labrador-100-um-GK-01 | 4.229798e-06 | 1.082375e-07 | 269.9882 | 316.723 | 159.155 | IRM_MPMS-5S (Old Blue) |  | hematite_Labrador-1000-um-GK-01 | 1.471238e-05 | 1.317501e-06 | 269.9864 | 316.723 | 159.155 | IRM_MPMS-5S (Old Blue) |  | hematite_Labrador-200-um-GK-01 | 3.682673e-06 | 1.906443e-07 | 269.9882 | 316.723 | 159.155 | IRM_MPMS-5S (Old Blue) |  | hematite_Labrador-single-crystal-GK-01 | 2.946811e-07 | -1.148863e-09 | 239.98 | 997.3405 | 238.7325 | IRM_MPMS-5S (Old Blue) | [9 empty] | ilmenite _Peculiar Knob_SM-01 | 4.349891e-06 | 7.390661e-09 | 189.9991 | 10.00747 | 159.155 | IRM_MPMS-XL (Big Red)
[8 empty] | hematite_Labrador-100-um-GK-01 | 4.308613e-06 | 1.158848e-07 | 269.9882 | 316.723 | 238.7325 | IRM_MPMS-5S (Old Blue) |  | hematite_Labrador-1000-um-GK-01 | 1.644937e-05 | 1.986945e-06 | 269.9864 | 316.723 | 238.7325 | IRM_MPMS-5S (Old Blue) |  | hematite_Labrador-200-um-GK-01 | 3.798315e-06 | 1.875708e-07 | 269.9882 | 316.723 | 238.7325 | IRM_MPMS-5S (Old Blue) |  | hematite_Labrador-single-crystal-GK-01 | 3.518948e-07 | 3.204892e-09 | 249.99 | 1.000576 | 7.95775 | IRM_MPMS-5S (Old Blue) | [9 empty] | ilmenite _Peculiar Knob_SM-01 | 4.353816e-06 | 8.36439e-09 | 189.9991 | 10.00747 | 238.7325 | IRM_MPMS-XL (Big Red)
[8 empty] | hematite_Labrador-100-um-GK-01 | 3.863239e-06 | 9.602852e-08 | 269.9882 | 997.3405 | 15.9155 | IRM_MPMS-5S (Old Blue) |  | hematite_Labrador-1000-um-GK-01 | 1.115704e-05 | 2.658682e-07 | 269.9864 | 997.3405 | 15.9155 | IRM_MPMS-5S (Old Blue) |  | hematite_Labrador-200-um-GK-01 | 3.105164e-06 | 1.889863e-07 | 269.9882 | 997.3405 | 15.9155 | IRM_MPMS-5S (Old Blue) |  | hematite_Labrador-single-crystal-GK-01 | 3.521362e-07 | 2.170668e-09 | 249.99 | 1.000576 | 23.87325 | IRM_MPMS-5S (Old Blue) | [9 empty] | ilmenite _Peculiar Knob_SM-01 | 4.325051e-06 | 3.316783e-09 | 189.9991 | 31.62955 | 15.9155 | IRM_MPMS-XL (Big Red)
[8 empty] | hematite_Labrador-100-um-GK-01 | 3.912745e-06 | 8.583957e-08 | 269.9882 | 997.3405 | 23.87325 | IRM_MPMS-5S (Old Blue) |  | hematite_Labrador-1000-um-GK-01 | 1.151532e-05 | 3.277846e-07 | 269.9864 | 997.3405 | 23.87325 | IRM_MPMS-5S (Old Blue) |  | hematite_Labrador-200-um-GK-01 | 3.11746e-06 | 1.974e-07 | 269.9882 | 997.3405 | 23.87325 | IRM_MPMS-5S (Old Blue) |  | hematite_Labrador-single-crystal-GK-01 | 3.552799e-07 | 3.53789e-09 | 249.99 | 1.000576 | 79.5775 | IRM_MPMS-5S (Old Blue) | [9 empty] | ilmenite _Peculiar Knob_SM-01 | 4.331028e-06 | 6.157638e-09 | 189.9991 | 31.62955 | 23.87325 | IRM_MPMS-XL (Big Red)
[8 empty] | hematite_Labrador-100-um-GK-01 | 4.068681e-06 | 1.112536e-07 | 269.9882 | 997.3405 | 79.5775 | IRM_MPMS-5S (Old Blue) |  | hematite_Labrador-1000-um-GK-01 | 1.315103e-05 | 6.924489e-07 | 269.9864 | 997.3405 | 79.5775 | IRM_MPMS-5S (Old Blue) |  | hematite_Labrador-200-um-GK-01 | 3.453986e-06 | 1.878389e-07 | 269.9882 | 997.3405 | 79.5775 | IRM_MPMS-5S (Old Blue) |  | hematite_Labrador-single-crystal-GK-01 | 3.621177e-07 | 3.29096e-09 | 249.99 | 1.000576 | 238.7325 | IRM_MPMS-5S (Old Blue) | [9 empty] | ilmenite _Peculiar Knob_SM-01 | 4.333194e-06 | 6.980018e-09 | 189.9991 | 31.62955 | 79.5775 | IRM_MPMS-XL (Big Red)
[8 empty] | hematite_Labrador-100-um-GK-01 | 4.204532e-06 | 9.028948e-08 | 269.9882 | 997.3405 | 159.155 | IRM_MPMS-5S (Old Blue) |  | hematite_Labrador-1000-um-GK-01 | 1.488866e-05 | 1.29358e-06 | 269.9864 | 997.3405 | 159.155 | IRM_MPMS-5S (Old Blue) |  | hematite_Labrador-200-um-GK-01 | 3.659802e-06 | 1.848707e-07 | 269.9882 | 997.3405 | 159.155 | IRM_MPMS-5S (Old Blue) |  | hematite_Labrador-single-crystal-GK-01 | 3.464197e-07 | -3.20663e-09 | 249.99 | 3.000192 | 7.95775 | IRM_MPMS-5S (Old Blue) | [9 empty] | ilmenite _Peculiar Knob_SM-01 | 4.338541e-06 | 8.55586e-09 | 189.9991 | 31.62955 | 159.155 | IRM_MPMS-XL (Big Red)
[8 empty] | hematite_Labrador-100-um-GK-01 | 4.283046e-06 | 9.831176e-08 | 269.9882 | 997.3405 | 238.7325 | IRM_MPMS-5S (Old Blue) |  | hematite_Labrador-1000-um-GK-01 | 1.661774e-05 | 1.931279e-06 | 269.9864 | 997.3405 | 238.7325 | IRM_MPMS-5S (Old Blue) |  | hematite_Labrador-200-um-GK-01 | 3.797048e-06 | 2.044926e-07 | 269.9882 | 997.3405 | 238.7325 | IRM_MPMS-5S (Old Blue) |  | hematite_Labrador-single-crystal-GK-01 | 3.487557e-07 | 1.527685e-09 | 249.99 | 3.000192 | 23.87325 | IRM_MPMS-5S (Old Blue) | [9 empty] | ilmenite _Peculiar Knob_SM-01 | 4.341763e-06 | 1.016005e-08 | 189.9991 | 31.62955 | 238.7325 | IRM_MPMS-XL (Big Red)
[8 empty] | hematite_Labrador-100-um-GK-01 | 4.186341e-06 | 2.812799e-08 | 279.9806 | 9.998934 | 15.9155 | IRM_MPMS-5S (Old Blue) |  | hematite_Labrador-1000-um-GK-01 | 1.145482e-05 | 4.276054e-07 | 279.9842 | 9.998934 | 15.9155 | IRM_MPMS-5S (Old Blue) |  | hematite_Labrador-200-um-GK-01 | 3.515219e-06 | 7.117896e-08 | 279.9853 | 9.998934 | 15.9155 | IRM_MPMS-5S (Old Blue) |  | hematite_Labrador-single-crystal-GK-01 | 3.541803e-07 | 2.874733e-09 | 249.99 | 3.000192 | 79.5775 | IRM_MPMS-5S (Old Blue) | [9 empty] | ilmenite _Peculiar Knob_SM-01 | 4.325034e-06 | 1.945445e-09 | 189.9991 | 100.0534 | 15.9155 | IRM_MPMS-XL (Big Red)
[8 empty] | hematite_Labrador-100-um-GK-01 | 4.184213e-06 | 3.61238e-08 | 279.9806 | 9.998934 | 23.87325 | IRM_MPMS-5S (Old Blue) |  | hematite_Labrador-1000-um-GK-01 | 1.17e-05 | 4.839304e-07 | 279.9842 | 9.998934 | 23.87325 | IRM_MPMS-5S (Old Blue) |  | hematite_Labrador-200-um-GK-01 | 3.53e-06 | 7.270724e-08 | 279.9853 | 9.998934 | 23.87325 | IRM_MPMS-5S (Old Blue) |  | hematite_Labrador-single-crystal-GK-01 | 3.588426e-07 | 2.569493e-09 | 249.99 | 3.000192 | 238.7325 | IRM_MPMS-5S (Old Blue) | [9 empty] | ilmenite _Peculiar Knob_SM-01 | 4.335603e-06 | 2.364676e-09 | 189.9991 | 100.0534 | 23.87325 | IRM_MPMS-XL (Big Red)
[8 empty] | hematite_Labrador-100-um-GK-01 | 4.245274e-06 | 4.858561e-08 | 279.9806 | 9.998934 | 79.5775 | IRM_MPMS-5S (Old Blue) |  | hematite_Labrador-1000-um-GK-01 | 1.33178e-05 | 8.548104e-07 | 279.9842 | 9.998934 | 79.5775 | IRM_MPMS-5S (Old Blue) |  | hematite_Labrador-200-um-GK-01 | 3.65906e-06 | 8.961609e-08 | 279.9853 | 9.998934 | 79.5775 | IRM_MPMS-5S (Old Blue) |  | hematite_Labrador-single-crystal-GK-01 | 3.606078e-07 | -1.433508e-09 | 249.99 | 9.998934 | 7.95775 | IRM_MPMS-5S (Old Blue) | [9 empty] | ilmenite _Peculiar Knob_SM-01 | 4.33331e-06 | 4.241605e-09 | 189.9991 | 100.0534 | 79.5775 | IRM_MPMS-XL (Big Red)
[8 empty] | hematite_Labrador-100-um-GK-01 | 4.308891e-06 | 6.403462e-08 | 279.9806 | 9.998934 | 159.155 | IRM_MPMS-5S (Old Blue) |  | hematite_Labrador-1000-um-GK-01 | 1.492977e-05 | 1.38439e-06 | 279.9842 | 9.998934 | 159.155 | IRM_MPMS-5S (Old Blue) |  | hematite_Labrador-200-um-GK-01 | 3.772215e-06 | 1.396696e-07 | 279.9853 | 9.998934 | 159.155 | IRM_MPMS-5S (Old Blue) |  | hematite_Labrador-single-crystal-GK-01 | 3.457222e-07 | 1.872894e-09 | 249.99 | 9.998934 | 23.87325 | IRM_MPMS-5S (Old Blue) | [9 empty] | ilmenite _Peculiar Knob_SM-01 | 4.342016e-06 | 5.694393e-09 | 189.9991 | 100.0534 | 159.155 | IRM_MPMS-XL (Big Red)
[8 empty] | hematite_Labrador-100-um-GK-01 | 4.348935e-06 | 8.388705e-08 | 279.9806 | 9.998934 | 238.7325 | IRM_MPMS-5S (Old Blue) |  | hematite_Labrador-1000-um-GK-01 | 1.652975e-05 | 1.899971e-06 | 279.9842 | 9.998934 | 238.7325 | IRM_MPMS-5S (Old Blue) |  | hematite_Labrador-200-um-GK-01 | 3.840381e-06 | 1.503289e-07 | 279.9853 | 9.998934 | 238.7325 | IRM_MPMS-5S (Old Blue) |  | hematite_Labrador-single-crystal-GK-01 | 3.534631e-07 | 1.944147e-09 | 249.99 | 9.998934 | 79.5775 | IRM_MPMS-5S (Old Blue) | [9 empty] | ilmenite _Peculiar Knob_SM-01 | 4.342825e-06 | 6.626693e-09 | 189.9991 | 100.0534 | 238.7325 | IRM_MPMS-XL (Big Red)
[8 empty] | hematite_Labrador-100-um-GK-01 | 4.085933e-06 | 4.495918e-08 | 279.9806 | 31.61889 | 15.9155 | IRM_MPMS-5S (Old Blue) |  | hematite_Labrador-1000-um-GK-01 | 1.151057e-05 | 4.02111e-07 | 279.9842 | 31.61889 | 15.9155 | IRM_MPMS-5S (Old Blue) |  | hematite_Labrador-200-um-GK-01 | 3.383764e-06 | 8.965224e-08 | 279.9853 | 31.61889 | 15.9155 | IRM_MPMS-5S (Old Blue) |  | hematite_Labrador-single-crystal-GK-01 | 3.579162e-07 | 1.868788e-09 | 249.99 | 9.998934 | 238.7325 | IRM_MPMS-5S (Old Blue) | [9 empty] | ilmenite _Peculiar Knob_SM-01 | 4.323872e-06 | 7.93019e-09 | 189.9991 | 316.723 | 15.9155 | IRM_MPMS-XL (Big Red)
[8 empty] | hematite_Labrador-100-um-GK-01 | 4.099854e-06 | 4.590698e-08 | 279.9806 | 31.61889 | 23.87325 | IRM_MPMS-5S (Old Blue) |  | hematite_Labrador-1000-um-GK-01 | 1.186891e-05 | 4.467427e-07 | 279.9842 | 31.61889 | 23.87325 | IRM_MPMS-5S (Old Blue) |  | hematite_Labrador-200-um-GK-01 | 3.43001e-06 | 8.921503e-08 | 279.9853 | 31.61889 | 23.87325 | IRM_MPMS-5S (Old Blue) |  | hematite_Labrador-single-crystal-GK-01 | 3.359596e-07 | -6.632545e-10 | 249.99 | 31.00198 | 7.95775 | IRM_MPMS-5S (Old Blue) | [9 empty] | ilmenite _Peculiar Knob_SM-01 | 4.317013e-06 | -2.531701e-09 | 189.9991 | 316.723 | 23.87325 | IRM_MPMS-XL (Big Red)
[8 empty] | hematite_Labrador-100-um-GK-01 | 4.178816e-06 | 6.172639e-08 | 279.9806 | 31.61889 | 79.5775 | IRM_MPMS-5S (Old Blue) |  | hematite_Labrador-1000-um-GK-01 | 1.333348e-05 | 7.719279e-07 | 279.9842 | 31.61889 | 79.5775 | IRM_MPMS-5S (Old Blue) |  | hematite_Labrador-200-um-GK-01 | 3.571609e-06 | 1.103887e-07 | 279.9853 | 31.61889 | 79.5775 | IRM_MPMS-5S (Old Blue) |  | hematite_Labrador-single-crystal-GK-01 | 3.572931e-07 | 1.565857e-08 | 249.99 | 31.00198 | 23.87325 | IRM_MPMS-5S (Old Blue) | [9 empty] | ilmenite _Peculiar Knob_SM-01 | 4.329792e-06 | -2.814417e-09 | 189.9991 | 316.723 | 79.5775 | IRM_MPMS-XL (Big Red)
[8 empty] | hematite_Labrador-100-um-GK-01 | 4.249351e-06 | 7.649649e-08 | 279.9806 | 31.61889 | 159.155 | IRM_MPMS-5S (Old Blue) |  | hematite_Labrador-1000-um-GK-01 | 1.499817e-05 | 1.369976e-06 | 279.9842 | 31.61889 | 159.155 | IRM_MPMS-5S (Old Blue) |  | hematite_Labrador-200-um-GK-01 | 3.69389e-06 | 1.34462e-07 | 279.9853 | 31.61889 | 159.155 | IRM_MPMS-5S (Old Blue) |  | hematite_Labrador-single-crystal-GK-01 | 3.543258e-07 | 6.14079e-09 | 249.99 | 31.00198 | 79.5775 | IRM_MPMS-5S (Old Blue) | [9 empty] | ilmenite _Peculiar Knob_SM-01 | 4.334464e-06 | -4.412043e-10 | 189.9991 | 316.723 | 159.155 | IRM_MPMS-XL (Big Red)
[8 empty] | hematite_Labrador-100-um-GK-01 | 4.28891e-06 | 9.41089e-08 | 279.9806 | 31.61889 | 238.7325 | IRM_MPMS-5S (Old Blue) |  | hematite_Labrador-1000-um-GK-01 | 1.645967e-05 | 1.88598e-06 | 279.9842 | 31.61889 | 238.7325 | IRM_MPMS-5S (Old Blue) |  | hematite_Labrador-200-um-GK-01 | 3.769548e-06 | 1.559668e-07 | 279.9853 | 31.61889 | 238.7325 | IRM_MPMS-5S (Old Blue) |  | hematite_Labrador-single-crystal-GK-01 | 3.56859e-07 | 1.959576e-09 | 249.99 | 31.00198 | 238.7325 | IRM_MPMS-5S (Old Blue) | [9 empty] | ilmenite _Peculiar Knob_SM-01 | 4.339752e-06 | 1.175633e-09 | 189.9991 | 316.723 | 238.7325 | IRM_MPMS-XL (Big Red)
[8 empty] | hematite_Labrador-100-um-GK-01 | 4.007633e-06 | 7.110067e-08 | 279.9806 | 99.94669 | 15.9155 | IRM_MPMS-5S (Old Blue) |  | hematite_Labrador-1000-um-GK-01 | 1.139416e-05 | 3.33802e-07 | 279.9842 | 99.94669 | 15.9155 | IRM_MPMS-5S (Old Blue) |  | hematite_Labrador-200-um-GK-01 | 3.310102e-06 | 1.291528e-07 | 279.9853 | 99.94669 | 15.9155 | IRM_MPMS-5S (Old Blue) |  | hematite_Labrador-single-crystal-GK-01 | 3.583769e-07 | 3.094694e-08 | 249.99 | 99.94669 | 7.95775 | IRM_MPMS-5S (Old Blue) | [9 empty] | ilmenite _Peculiar Knob_SM-01 | 4.310078e-06 | -5.402637e-09 | 189.9991 | 997.3405 | 15.9155 | IRM_MPMS-XL (Big Red)
[8 empty] | hematite_Labrador-100-um-GK-01 | 4.038022e-06 | 7.794858e-08 | 279.9806 | 99.94669 | 23.87325 | IRM_MPMS-5S (Old Blue) |  | hematite_Labrador-1000-um-GK-01 | 1.184691e-05 | 4.30297e-07 | 279.9842 | 99.94669 | 23.87325 | IRM_MPMS-5S (Old Blue) |  | hematite_Labrador-200-um-GK-01 | 3.344729e-06 | 1.393466e-07 | 279.9853 | 99.94669 | 23.87325 | IRM_MPMS-5S (Old Blue) |  | hematite_Labrador-single-crystal-GK-01 | 3.427741e-07 | 5.56059e-09 | 249.99 | 99.94669 | 23.87325 | IRM_MPMS-5S (Old Blue) | [9 empty] | ilmenite _Peculiar Knob_SM-01 | 4.324824e-06 | -4.942173e-09 | 189.9991 | 997.3405 | 23.87325 | IRM_MPMS-XL (Big Red)
[8 empty] | hematite_Labrador-100-um-GK-01 | 4.123167e-06 | 8.258322e-08 | 279.9806 | 99.94669 | 79.5775 | IRM_MPMS-5S (Old Blue) |  | hematite_Labrador-1000-um-GK-01 | 1.345976e-05 | 8.857865e-07 | 279.9842 | 99.94669 | 79.5775 | IRM_MPMS-5S (Old Blue) |  | hematite_Labrador-200-um-GK-01 | 3.523079e-06 | 1.37137e-07 | 279.9853 | 99.94669 | 79.5775 | IRM_MPMS-5S (Old Blue) |  | hematite_Labrador-single-crystal-GK-01 | 3.529841e-07 | 1.084462e-09 | 249.99 | 99.94669 | 79.5775 | IRM_MPMS-5S (Old Blue) | [9 empty] | ilmenite _Peculiar Knob_SM-01 | 4.325652e-06 | -3.00794e-08 | 189.9991 | 997.3405 | 79.5775 | IRM_MPMS-XL (Big Red)
[8 empty] | hematite_Labrador-100-um-GK-01 | 4.204532e-06 | 9.186263e-08 | 279.9806 | 99.94669 | 159.155 | IRM_MPMS-5S (Old Blue) |  | hematite_Labrador-1000-um-GK-01 | 1.504376e-05 | 1.366536e-06 | 279.9842 | 99.94669 | 159.155 | IRM_MPMS-5S (Old Blue) |  | hematite_Labrador-200-um-GK-01 | 3.658255e-06 | 1.460607e-07 | 279.9853 | 99.94669 | 159.155 | IRM_MPMS-5S (Old Blue) |  | hematite_Labrador-single-crystal-GK-01 | 3.596655e-07 | 3.018398e-09 | 249.99 | 99.94669 | 238.7325 | IRM_MPMS-5S (Old Blue) | [9 empty] | ilmenite _Peculiar Knob_SM-01 | 4.330466e-06 | -2.453873e-08 | 189.9991 | 997.3405 | 159.155 | IRM_MPMS-XL (Big Red)
[8 empty] | hematite_Labrador-100-um-GK-01 | 4.250286e-06 | 1.01059e-07 | 279.9806 | 99.94669 | 238.7325 | IRM_MPMS-5S (Old Blue) |  | hematite_Labrador-1000-um-GK-01 | 1.651258e-05 | 1.891937e-06 | 279.9842 | 99.94669 | 238.7325 | IRM_MPMS-5S (Old Blue) |  | hematite_Labrador-200-um-GK-01 | 3.749919e-06 | 1.633155e-07 | 279.9853 | 99.94669 | 238.7325 | IRM_MPMS-5S (Old Blue) |  | hematite_Labrador-single-crystal-GK-01 | 3.723355e-07 | 1.282827e-08 | 249.99 | 310.4305 | 7.95775 | IRM_MPMS-5S (Old Blue) | [9 empty] | ilmenite _Peculiar Knob_SM-01 | 4.333763e-06 | -2.469175e-08 | 189.9991 | 997.3405 | 238.7325 | IRM_MPMS-XL (Big Red)
[8 empty] | hematite_Labrador-100-um-GK-01 | 3.893873e-06 | 9.003791e-08 | 279.9806 | 316.723 | 15.9155 | IRM_MPMS-5S (Old Blue) |  | hematite_Labrador-1000-um-GK-01 | 1.142707e-05 | 3.074139e-07 | 279.9842 | 316.723 | 15.9155 | IRM_MPMS-5S (Old Blue) |  | hematite_Labrador-200-um-GK-01 | 3.251867e-06 | 1.597584e-07 | 279.9853 | 316.723 | 15.9155 | IRM_MPMS-5S (Old Blue) |  | hematite_Labrador-single-crystal-GK-01 | 3.16813e-07 | -9.42007e-09 | 249.99 | 310.4305 | 23.87325 | IRM_MPMS-5S (Old Blue) | [9 empty] | ilmenite _Peculiar Knob_SM-01 | 4.14315e-06 | 4.688155e-09 | 199.9982 | 1.000576 | 15.9155 | IRM_MPMS-XL (Big Red)
[8 empty] | hematite_Labrador-100-um-GK-01 | 3.947901e-06 | 9.660294e-08 | 279.9806 | 316.723 | 23.87325 | IRM_MPMS-5S (Old Blue) |  | hematite_Labrador-1000-um-GK-01 | 1.175918e-05 | 3.891249e-07 | 279.9842 | 316.723 | 23.87325 | IRM_MPMS-5S (Old Blue) |  | hematite_Labrador-200-um-GK-01 | 3.245129e-06 | 1.495983e-07 | 279.9853 | 316.723 | 23.87325 | IRM_MPMS-5S (Old Blue) |  | hematite_Labrador-single-crystal-GK-01 | 3.59106e-07 | -1.903527e-09 | 249.99 | 310.4305 | 79.5775 | IRM_MPMS-5S (Old Blue) | [9 empty] | ilmenite _Peculiar Knob_SM-01 | 4.14505e-06 | 4.02284e-09 | 199.9982 | 1.000576 | 23.87325 | IRM_MPMS-XL (Big Red)
[8 empty] | hematite_Labrador-100-um-GK-01 | 4.051194e-06 | 1.040835e-07 | 279.9806 | 316.723 | 79.5775 | IRM_MPMS-5S (Old Blue) |  | hematite_Labrador-1000-um-GK-01 | 1.345378e-05 | 8.809065e-07 | 279.9842 | 316.723 | 79.5775 | IRM_MPMS-5S (Old Blue) |  | hematite_Labrador-200-um-GK-01 | 3.466404e-06 | 1.644003e-07 | 279.9853 | 316.723 | 79.5775 | IRM_MPMS-5S (Old Blue) |  | hematite_Labrador-single-crystal-GK-01 | 3.595383e-07 | 3.711746e-10 | 249.99 | 310.4305 | 238.7325 | IRM_MPMS-5S (Old Blue) | [9 empty] | ilmenite _Peculiar Knob_SM-01 | 4.146906e-06 | 6.635338e-09 | 199.9982 | 1.000576 | 79.5775 | IRM_MPMS-XL (Big Red)
[8 empty] | hematite_Labrador-100-um-GK-01 | 4.153826e-06 | 1.004853e-07 | 279.9806 | 316.723 | 159.155 | IRM_MPMS-5S (Old Blue) |  | hematite_Labrador-1000-um-GK-01 | 1.498716e-05 | 1.32735e-06 | 279.9842 | 316.723 | 159.155 | IRM_MPMS-5S (Old Blue) |  | hematite_Labrador-200-um-GK-01 | 3.629273e-06 | 1.633104e-07 | 279.9853 | 316.723 | 159.155 | IRM_MPMS-5S (Old Blue) |  | hematite_Labrador-single-crystal-GK-01 | 3.156234e-07 | 7.277049e-10 | 249.99 | 997.3405 | 7.95775 | IRM_MPMS-5S (Old Blue) | [9 empty] | ilmenite _Peculiar Knob_SM-01 | 4.151337e-06 | 8.400288e-09 | 199.9982 | 1.000576 | 159.155 | IRM_MPMS-XL (Big Red)
[8 empty] | hematite_Labrador-100-um-GK-01 | 4.209821e-06 | 1.058729e-07 | 279.9806 | 316.723 | 238.7325 | IRM_MPMS-5S (Old Blue) |  | hematite_Labrador-1000-um-GK-01 | 1.642202e-05 | 1.852807e-06 | 279.9842 | 316.723 | 238.7325 | IRM_MPMS-5S (Old Blue) |  | hematite_Labrador-200-um-GK-01 | 3.730234e-06 | 1.745352e-07 | 279.9853 | 316.723 | 238.7325 | IRM_MPMS-5S (Old Blue) |  | hematite_Labrador-single-crystal-GK-01 | 3.337426e-07 | 1.090951e-08 | 249.99 | 997.3405 | 23.87325 | IRM_MPMS-5S (Old Blue) | [9 empty] | ilmenite _Peculiar Knob_SM-01 | 4.15311e-06 | 9.877896e-09 | 199.9982 | 1.000576 | 238.7325 | IRM_MPMS-XL (Big Red)
[8 empty] | hematite_Labrador-100-um-GK-01 | 3.845421e-06 | 1.120687e-07 | 279.9806 | 997.3405 | 15.9155 | IRM_MPMS-5S (Old Blue) |  | hematite_Labrador-1000-um-GK-01 | 1.137409e-05 | 2.542588e-07 | 279.9842 | 997.3405 | 15.9155 | IRM_MPMS-5S (Old Blue) |  | hematite_Labrador-200-um-GK-01 | 3.070561e-06 | 1.627492e-07 | 279.9853 | 997.3405 | 15.9155 | IRM_MPMS-5S (Old Blue) |  | hematite_Labrador-single-crystal-GK-01 | 3.447053e-07 | 4.574501e-09 | 249.99 | 997.3405 | 79.5775 | IRM_MPMS-5S (Old Blue) | [9 empty] | ilmenite _Peculiar Knob_SM-01 | 4.137058e-06 | 4.198795e-09 | 199.9982 | 3.163809 | 15.9155 | IRM_MPMS-XL (Big Red)
[8 empty] | hematite_Labrador-100-um-GK-01 | 3.862764e-06 | 1.049002e-07 | 279.9806 | 997.3405 | 23.87325 | IRM_MPMS-5S (Old Blue) |  | hematite_Labrador-1000-um-GK-01 | 1.169615e-05 | 3.235562e-07 | 279.9842 | 997.3405 | 23.87325 | IRM_MPMS-5S (Old Blue) |  | hematite_Labrador-200-um-GK-01 | 3.183519e-06 | 1.786843e-07 | 279.9853 | 997.3405 | 23.87325 | IRM_MPMS-5S (Old Blue) |  | hematite_Labrador-single-crystal-GK-01 | 3.535203e-07 | 3.194324e-09 | 249.99 | 997.3405 | 238.7325 | IRM_MPMS-5S (Old Blue) | [9 empty] | ilmenite _Peculiar Knob_SM-01 | 4.139054e-06 | 4.849824e-09 | 199.9982 | 3.163809 | 23.87325 | IRM_MPMS-XL (Big Red)
[8 empty] | hematite_Labrador-100-um-GK-01 | 3.997687e-06 | 1.017348e-07 | 279.9806 | 997.3405 | 79.5775 | IRM_MPMS-5S (Old Blue) |  | hematite_Labrador-1000-um-GK-01 | 1.343884e-05 | 8.053402e-07 | 279.9842 | 997.3405 | 79.5775 | IRM_MPMS-5S (Old Blue) |  | hematite_Labrador-200-um-GK-01 | 3.426112e-06 | 1.907719e-07 | 279.9853 | 997.3405 | 79.5775 | IRM_MPMS-5S (Old Blue) |  | hematite_Labrador-single-crystal-GK-01 | 5.259498e-06 | 1.629192e-07 | 259.99 | 1.000576 | 7.95775 | IRM_MPMS-5S (Old Blue) | [9 empty] | ilmenite _Peculiar Knob_SM-01 | 4.141146e-06 | 7.010029e-09 | 199.9982 | 3.163809 | 79.5775 | IRM_MPMS-XL (Big Red)
[8 empty] | hematite_Labrador-100-um-GK-01 | 4.104855e-06 | 8.791911e-08 | 279.9806 | 997.3405 | 159.155 | IRM_MPMS-5S (Old Blue) |  | hematite_Labrador-1000-um-GK-01 | 1.505151e-05 | 1.22055e-06 | 279.9842 | 997.3405 | 159.155 | IRM_MPMS-5S (Old Blue) |  | hematite_Labrador-200-um-GK-01 | 3.599386e-06 | 1.927479e-07 | 279.9853 | 997.3405 | 159.155 | IRM_MPMS-5S (Old Blue) |  | hematite_Labrador-single-crystal-GK-01 | 5.599608e-06 | 2.121769e-07 | 259.99 | 1.000576 | 23.87325 | IRM_MPMS-5S (Old Blue) | [9 empty] | ilmenite _Peculiar Knob_SM-01 | 4.147197e-06 | 8.867891e-09 | 199.9982 | 3.163809 | 159.155 | IRM_MPMS-XL (Big Red)
[8 empty] | hematite_Labrador-100-um-GK-01 | 4.182219e-06 | 9.342795e-08 | 279.9806 | 997.3405 | 238.7325 | IRM_MPMS-5S (Old Blue) |  | hematite_Labrador-1000-um-GK-01 | 1.666103e-05 | 1.808048e-06 | 279.9842 | 997.3405 | 238.7325 | IRM_MPMS-5S (Old Blue) |  | hematite_Labrador-200-um-GK-01 | 3.711663e-06 | 1.821987e-07 | 279.9853 | 997.3405 | 238.7325 | IRM_MPMS-5S (Old Blue) |  | hematite_Labrador-single-crystal-GK-01 | 6.223185e-06 | 3.329591e-07 | 259.99 | 1.000576 | 79.5775 | IRM_MPMS-5S (Old Blue) | [9 empty] | ilmenite _Peculiar Knob_SM-01 | 4.150399e-06 | 1.027463e-08 | 199.9982 | 3.163809 | 238.7325 | IRM_MPMS-XL (Big Red)
[8 empty] | hematite_Labrador-100-um-GK-01 | 4.025164e-06 | 2.339291e-08 | 289.9757 | 9.998934 | 15.9155 | IRM_MPMS-5S (Old Blue) |  | hematite_Labrador-1000-um-GK-01 | 1.144576e-05 | 3.986561e-07 | 289.9832 | 9.998934 | 15.9155 | IRM_MPMS-5S (Old Blue) |  | hematite_Labrador-200-um-GK-01 | 3.414454e-06 | 3.926067e-08 | 289.977 | 9.998934 | 15.9155 | IRM_MPMS-5S (Old Blue) |  | hematite_Labrador-single-crystal-GK-01 | 7.091496e-06 | 5.686308e-07 | 259.99 | 1.000576 | 238.7325 | IRM_MPMS-5S (Old Blue) | [9 empty] | ilmenite _Peculiar Knob_SM-01 | 4.133823e-06 | 3.45335e-09 | 199.9982 | 10.00747 | 15.9155 | IRM_MPMS-XL (Big Red)
[8 empty] | hematite_Labrador-100-um-GK-01 | 4.04392e-06 | 2.858065e-08 | 289.9757 | 9.998934 | 23.87325 | IRM_MPMS-5S (Old Blue) |  | hematite_Labrador-1000-um-GK-01 | 1.176402e-05 | 4.291562e-07 | 289.9832 | 9.998934 | 23.87325 | IRM_MPMS-5S (Old Blue) |  | hematite_Labrador-200-um-GK-01 | 3.419251e-06 | 4.222751e-08 | 289.977 | 9.998934 | 23.87325 | IRM_MPMS-5S (Old Blue) |  | hematite_Labrador-single-crystal-GK-01 | 5.108865e-06 | 1.699953e-07 | 259.99 | 3.000192 | 7.95775 | IRM_MPMS-5S (Old Blue) | [9 empty] | ilmenite _Peculiar Knob_SM-01 | 4.138034e-06 | 1.377292e-09 | 199.9982 | 10.00747 | 23.87325 | IRM_MPMS-XL (Big Red)
[8 empty] | hematite_Labrador-100-um-GK-01 | 4.116322e-06 | 4.116881e-08 | 289.9757 | 9.998934 | 79.5775 | IRM_MPMS-5S (Old Blue) |  | hematite_Labrador-1000-um-GK-01 | 1.352939e-05 | 8.929277e-07 | 289.9832 | 9.998934 | 79.5775 | IRM_MPMS-5S (Old Blue) |  | hematite_Labrador-200-um-GK-01 | 3.537454e-06 | 6.620194e-08 | 289.977 | 9.998934 | 79.5775 | IRM_MPMS-5S (Old Blue) |  | hematite_Labrador-single-crystal-GK-01 | 5.376635e-06 | 1.940775e-07 | 259.99 | 3.000192 | 23.87325 | IRM_MPMS-5S (Old Blue) | [9 empty] | ilmenite _Peculiar Knob_SM-01 | 4.140497e-06 | 4.864271e-09 | 199.9982 | 10.00747 | 79.5775 | IRM_MPMS-XL (Big Red)
[8 empty] | hematite_Labrador-100-um-GK-01 | 4.177733e-06 | 5.848165e-08 | 289.9757 | 9.998934 | 159.155 | IRM_MPMS-5S (Old Blue) |  | hematite_Labrador-1000-um-GK-01 | 1.504105e-05 | 1.337888e-06 | 289.9832 | 9.998934 | 159.155 | IRM_MPMS-5S (Old Blue) |  | hematite_Labrador-200-um-GK-01 | 3.637946e-06 | 9.533307e-08 | 289.977 | 9.998934 | 159.155 | IRM_MPMS-5S (Old Blue) |  | hematite_Labrador-single-crystal-GK-01 | 5.912459e-06 | 3.019023e-07 | 259.99 | 3.000192 | 79.5775 | IRM_MPMS-5S (Old Blue) | [9 empty] | ilmenite _Peculiar Knob_SM-01 | 4.145165e-06 | 7.1134e-09 | 199.9982 | 10.00747 | 159.155 | IRM_MPMS-XL (Big Red)
[8 empty] | hematite_Labrador-100-um-GK-01 | 4.220571e-06 | 7.872236e-08 | 289.9757 | 9.998934 | 238.7325 | IRM_MPMS-5S (Old Blue) |  | hematite_Labrador-1000-um-GK-01 | 1.62781e-05 | 1.832538e-06 | 289.9832 | 9.998934 | 238.7325 | IRM_MPMS-5S (Old Blue) |  | hematite_Labrador-200-um-GK-01 | 3.706447e-06 | 1.227564e-07 | 289.977 | 9.998934 | 238.7325 | IRM_MPMS-5S (Old Blue) |  | hematite_Labrador-single-crystal-GK-01 | 6.851503e-06 | 5.488984e-07 | 259.99 | 3.000192 | 238.7325 | IRM_MPMS-5S (Old Blue) | [9 empty] | ilmenite _Peculiar Knob_SM-01 | 4.148784e-06 | 8.171615e-09 | 199.9982 | 10.00747 | 238.7325 | IRM_MPMS-XL (Big Red)
[8 empty] | hematite_Labrador-100-um-GK-01 | 3.96546e-06 | 3.313312e-08 | 289.9757 | 31.61889 | 15.9155 | IRM_MPMS-5S (Old Blue) |  | hematite_Labrador-1000-um-GK-01 | 1.11651e-05 | 3.711603e-07 | 289.9832 | 31.61889 | 15.9155 | IRM_MPMS-5S (Old Blue) |  | hematite_Labrador-200-um-GK-01 | 3.322871e-06 | 6.097738e-08 | 289.977 | 31.61889 | 15.9155 | IRM_MPMS-5S (Old Blue) |  | hematite_Labrador-single-crystal-GK-01 | 4.963655e-06 | 1.348879e-07 | 259.99 | 9.998934 | 7.95775 | IRM_MPMS-5S (Old Blue) | [9 empty] | ilmenite _Peculiar Knob_SM-01 | 4.127439e-06 | 1.052859e-08 | 199.9982 | 31.62955 | 15.9155 | IRM_MPMS-XL (Big Red)
[8 empty] | hematite_Labrador-100-um-GK-01 | 3.9782e-06 | 3.764738e-08 | 289.9757 | 31.61889 | 23.87325 | IRM_MPMS-5S (Old Blue) |  | hematite_Labrador-1000-um-GK-01 | 1.156842e-05 | 3.979317e-07 | 289.9832 | 31.61889 | 23.87325 | IRM_MPMS-5S (Old Blue) |  | hematite_Labrador-200-um-GK-01 | 3.333747e-06 | 6.318846e-08 | 289.977 | 31.61889 | 23.87325 | IRM_MPMS-5S (Old Blue) |  | hematite_Labrador-single-crystal-GK-01 | 5.277111e-06 | 1.715996e-07 | 259.99 | 9.998934 | 23.87325 | IRM_MPMS-5S (Old Blue) | [9 empty] | ilmenite _Peculiar Knob_SM-01 | 4.126435e-06 | 5.402243e-09 | 199.9982 | 31.62955 | 23.87325 | IRM_MPMS-XL (Big Red)
[8 empty] | hematite_Labrador-100-um-GK-01 | 4.055898e-06 | 4.635214e-08 | 289.9757 | 31.61889 | 79.5775 | IRM_MPMS-5S (Old Blue) |  | hematite_Labrador-1000-um-GK-01 | 1.333551e-05 | 8.763045e-07 | 289.9832 | 31.61889 | 79.5775 | IRM_MPMS-5S (Old Blue) |  | hematite_Labrador-200-um-GK-01 | 3.472655e-06 | 8.151052e-08 | 289.977 | 31.61889 | 79.5775 | IRM_MPMS-5S (Old Blue) |  | hematite_Labrador-single-crystal-GK-01 | 5.880089e-06 | 2.924612e-07 | 259.99 | 9.998934 | 79.5775 | IRM_MPMS-5S (Old Blue) | [9 empty] | ilmenite _Peculiar Knob_SM-01 | 4.126202e-06 | 5.797887e-09 | 199.9982 | 31.62955 | 79.5775 | IRM_MPMS-XL (Big Red)
[8 empty] | hematite_Labrador-100-um-GK-01 | 4.120095e-06 | 6.696227e-08 | 289.9757 | 31.61889 | 159.155 | IRM_MPMS-5S (Old Blue) |  | hematite_Labrador-1000-um-GK-01 | 1.490863e-05 | 1.335419e-06 | 289.9832 | 31.61889 | 159.155 | IRM_MPMS-5S (Old Blue) |  | hematite_Labrador-200-um-GK-01 | 3.580997e-06 | 1.094211e-07 | 289.977 | 31.61889 | 159.155 | IRM_MPMS-5S (Old Blue) |  | hematite_Labrador-single-crystal-GK-01 | 6.81679e-06 | 5.420848e-07 | 259.99 | 9.998934 | 238.7325 | IRM_MPMS-5S (Old Blue) | [9 empty] | ilmenite _Peculiar Knob_SM-01 | 4.134401e-06 | 7.111347e-09 | 199.9982 | 31.62955 | 159.155 | IRM_MPMS-XL (Big Red)
[8 empty] | hematite_Labrador-100-um-GK-01 | 4.162584e-06 | 8.050139e-08 | 289.9757 | 31.61889 | 238.7325 | IRM_MPMS-5S (Old Blue) |  | hematite_Labrador-1000-um-GK-01 | 1.64482e-05 | 1.996115e-06 | 289.9832 | 31.61889 | 238.7325 | IRM_MPMS-5S (Old Blue) |  | hematite_Labrador-200-um-GK-01 | 3.651738e-06 | 1.338442e-07 | 289.977 | 31.61889 | 238.7325 | IRM_MPMS-5S (Old Blue) |  | hematite_Labrador-single-crystal-GK-01 | 4.966456e-06 | 1.345756e-07 | 259.99 | 31.00198 | 7.95775 | IRM_MPMS-5S (Old Blue) | [9 empty] | ilmenite _Peculiar Knob_SM-01 | 4.137933e-06 | 9.051978e-09 | 199.9982 | 31.62955 | 238.7325 | IRM_MPMS-XL (Big Red)
[8 empty] | hematite_Labrador-100-um-GK-01 | 3.909267e-06 | 4.398576e-08 | 289.9757 | 99.94669 | 15.9155 | IRM_MPMS-5S (Old Blue) |  | hematite_Labrador-1000-um-GK-01 | 1.144889e-05 | 3.81439e-07 | 289.9832 | 99.94669 | 15.9155 | IRM_MPMS-5S (Old Blue) |  | hematite_Labrador-200-um-GK-01 | 3.236669e-06 | 7.515094e-08 | 289.977 | 99.94669 | 15.9155 | IRM_MPMS-5S (Old Blue) |  | hematite_Labrador-single-crystal-GK-01 | 5.211227e-06 | 1.464045e-07 | 259.99 | 31.00198 | 23.87325 | IRM_MPMS-5S (Old Blue) | [9 empty] | ilmenite _Peculiar Knob_SM-01 | 4.123574e-06 | -5.839374e-11 | 199.9982 | 100.0534 | 15.9155 | IRM_MPMS-XL (Big Red)
[8 empty] | hematite_Labrador-100-um-GK-01 | 3.919154e-06 | 5.257526e-08 | 289.9757 | 99.94669 | 23.87325 | IRM_MPMS-5S (Old Blue) |  | hematite_Labrador-1000-um-GK-01 | 1.170827e-05 | 4.0633e-07 | 289.9832 | 99.94669 | 23.87325 | IRM_MPMS-5S (Old Blue) |  | hematite_Labrador-200-um-GK-01 | 3.28379e-06 | 9.2266e-08 | 289.977 | 99.94669 | 23.87325 | IRM_MPMS-5S (Old Blue) |  | hematite_Labrador-single-crystal-GK-01 | 5.810391e-06 | 2.868461e-07 | 259.99 | 31.00198 | 79.5775 | IRM_MPMS-5S (Old Blue) | [9 empty] | ilmenite _Peculiar Knob_SM-01 | 4.12798e-06 | 6.270059e-09 | 199.9982 | 100.0534 | 23.87325 | IRM_MPMS-XL (Big Red)
[8 empty] | hematite_Labrador-100-um-GK-01 | 4.00884e-06 | 6.145542e-08 | 289.9757 | 99.94669 | 79.5775 | IRM_MPMS-5S (Old Blue) |  | hematite_Labrador-1000-um-GK-01 | 1.34418e-05 | 8.881934e-07 | 289.9832 | 99.94669 | 79.5775 | IRM_MPMS-5S (Old Blue) |  | hematite_Labrador-200-um-GK-01 | 3.433685e-06 | 1.055479e-07 | 289.977 | 99.94669 | 79.5775 | IRM_MPMS-5S (Old Blue) |  | hematite_Labrador-single-crystal-GK-01 | 6.802785e-06 | 5.489802e-07 | 259.99 | 31.00198 | 238.7325 | IRM_MPMS-5S (Old Blue) | [9 empty] | ilmenite _Peculiar Knob_SM-01 | 4.130466e-06 | 3.481075e-09 | 199.9982 | 100.0534 | 79.5775 | IRM_MPMS-XL (Big Red)
[8 empty] | hematite_Labrador-100-um-GK-01 | 4.078947e-06 | 7.382255e-08 | 289.9757 | 99.94669 | 159.155 | IRM_MPMS-5S (Old Blue) |  | hematite_Labrador-1000-um-GK-01 | 1.506092e-05 | 1.388907e-06 | 289.9832 | 99.94669 | 159.155 | IRM_MPMS-5S (Old Blue) |  | hematite_Labrador-200-um-GK-01 | 3.557262e-06 | 1.242635e-07 | 289.977 | 99.94669 | 159.155 | IRM_MPMS-5S (Old Blue) |  | hematite_Labrador-single-crystal-GK-01 | 4.880044e-06 | 8.484204e-08 | 259.99 | 99.94669 | 7.95775 | IRM_MPMS-5S (Old Blue) | [9 empty] | ilmenite _Peculiar Knob_SM-01 | 4.138733e-06 | 5.385428e-09 | 199.9982 | 100.0534 | 159.155 | IRM_MPMS-XL (Big Red)
[8 empty] | hematite_Labrador-100-um-GK-01 | 4.124343e-06 | 8.78962e-08 | 289.9757 | 99.94669 | 238.7325 | IRM_MPMS-5S (Old Blue) |  | hematite_Labrador-1000-um-GK-01 | 1.650352e-05 | 2.009149e-06 | 289.9832 | 99.94669 | 238.7325 | IRM_MPMS-5S (Old Blue) |  | hematite_Labrador-200-um-GK-01 | 3.645024e-06 | 1.468021e-07 | 289.977 | 99.94669 | 238.7325 | IRM_MPMS-5S (Old Blue) |  | hematite_Labrador-single-crystal-GK-01 | 5.209883e-06 | 1.388167e-07 | 259.99 | 99.94669 | 23.87325 | IRM_MPMS-5S (Old Blue) | [9 empty] | ilmenite _Peculiar Knob_SM-01 | 4.141504e-06 | 6.115473e-09 | 199.9982 | 100.0534 | 238.7325 | IRM_MPMS-XL (Big Red)
[8 empty] | hematite_Labrador-100-um-GK-01 | 3.860955e-06 | 6.182096e-08 | 289.9757 | 316.723 | 15.9155 | IRM_MPMS-5S (Old Blue) |  | hematite_Labrador-1000-um-GK-01 | 1.154266e-05 | 3.615312e-07 | 289.9832 | 316.723 | 15.9155 | IRM_MPMS-5S (Old Blue) |  | hematite_Labrador-200-um-GK-01 | 3.20946e-06 | 1.167593e-07 | 289.977 | 316.723 | 15.9155 | IRM_MPMS-5S (Old Blue) |  | hematite_Labrador-single-crystal-GK-01 | 5.820255e-06 | 2.745424e-07 | 259.99 | 99.94669 | 79.5775 | IRM_MPMS-5S (Old Blue) | [9 empty] | ilmenite _Peculiar Knob_SM-01 | 4.115868e-06 | 7.637563e-09 | 199.9982 | 316.723 | 15.9155 | IRM_MPMS-XL (Big Red)
[8 empty] | hematite_Labrador-100-um-GK-01 | 3.854703e-06 | 6.69485e-08 | 289.9757 | 316.723 | 23.87325 | IRM_MPMS-5S (Old Blue) |  | hematite_Labrador-1000-um-GK-01 | 1.171849e-05 | 3.837911e-07 | 289.9832 | 316.723 | 23.87325 | IRM_MPMS-5S (Old Blue) |  | hematite_Labrador-200-um-GK-01 | 3.216342e-06 | 1.330748e-07 | 289.977 | 316.723 | 23.87325 | IRM_MPMS-5S (Old Blue) |  | hematite_Labrador-single-crystal-GK-01 | 6.78582e-06 | 5.471746e-07 | 259.99 | 99.94669 | 238.7325 | IRM_MPMS-5S (Old Blue) | [9 empty] | ilmenite _Peculiar Knob_SM-01 | 4.121284e-06 | 8.32894e-09 | 199.9982 | 316.723 | 23.87325 | IRM_MPMS-XL (Big Red)
[8 empty] | hematite_Labrador-100-um-GK-01 | 3.950942e-06 | 8.28228e-08 | 289.9757 | 316.723 | 79.5775 | IRM_MPMS-5S (Old Blue) |  | hematite_Labrador-1000-um-GK-01 | 1.347608e-05 | 8.749419e-07 | 289.9832 | 316.723 | 79.5775 | IRM_MPMS-5S (Old Blue) |  | hematite_Labrador-200-um-GK-01 | 3.397984e-06 | 1.417794e-07 | 289.977 | 316.723 | 79.5775 | IRM_MPMS-5S (Old Blue) |  | hematite_Labrador-single-crystal-GK-01 | 4.795011e-06 | 1.154149e-07 | 259.99 | 310.4305 | 7.95775 | IRM_MPMS-5S (Old Blue) | [9 empty] | ilmenite _Peculiar Knob_SM-01 | 4.125103e-06 | -2.079864e-10 | 199.9982 | 316.723 | 79.5775 | IRM_MPMS-XL (Big Red)
[8 empty] | hematite_Labrador-100-um-GK-01 | 4.040107e-06 | 8.412062e-08 | 289.9757 | 316.723 | 159.155 | IRM_MPMS-5S (Old Blue) |  | hematite_Labrador-1000-um-GK-01 | 1.509573e-05 | 1.372687e-06 | 289.9832 | 316.723 | 159.155 | IRM_MPMS-5S (Old Blue) |  | hematite_Labrador-200-um-GK-01 | 3.531734e-06 | 1.454433e-07 | 289.977 | 316.723 | 159.155 | IRM_MPMS-5S (Old Blue) |  | hematite_Labrador-single-crystal-GK-01 | 5.253115e-06 | 1.539216e-07 | 259.99 | 310.4305 | 23.87325 | IRM_MPMS-5S (Old Blue) | [9 empty] | ilmenite _Peculiar Knob_SM-01 | 4.135005e-06 | -6.535245e-10 | 199.9982 | 316.723 | 159.155 | IRM_MPMS-XL (Big Red)
[8 empty] | hematite_Labrador-100-um-GK-01 | 4.0902e-06 | 9.687277e-08 | 289.9757 | 316.723 | 238.7325 | IRM_MPMS-5S (Old Blue) |  | hematite_Labrador-1000-um-GK-01 | 1.645333e-05 | 1.917643e-06 | 289.9832 | 316.723 | 238.7325 | IRM_MPMS-5S (Old Blue) |  | hematite_Labrador-200-um-GK-01 | 3.623472e-06 | 1.641722e-07 | 289.977 | 316.723 | 238.7325 | IRM_MPMS-5S (Old Blue) |  | hematite_Labrador-single-crystal-GK-01 | 5.792953e-06 | 2.702641e-07 | 259.99 | 310.4305 | 79.5775 | IRM_MPMS-5S (Old Blue) | [9 empty] | ilmenite _Peculiar Knob_SM-01 | 4.137099e-06 | -2.37117e-10 | 199.9982 | 316.723 | 238.7325 | IRM_MPMS-XL (Big Red)
[8 empty] | hematite_Labrador-100-um-GK-01 | 3.757617e-06 | 1.113769e-07 | 289.9757 | 997.3405 | 15.9155 | IRM_MPMS-5S (Old Blue) |  | hematite_Labrador-1000-um-GK-01 | 1.14898e-05 | 2.770234e-07 | 289.9832 | 997.3405 | 15.9155 | IRM_MPMS-5S (Old Blue) |  | hematite_Labrador-200-um-GK-01 | 3.074715e-06 | 1.774204e-07 | 289.977 | 997.3405 | 15.9155 | IRM_MPMS-5S (Old Blue) |  | hematite_Labrador-single-crystal-GK-01 | 6.759027e-06 | 5.489093e-07 | 259.99 | 310.4305 | 238.7325 | IRM_MPMS-5S (Old Blue) | [9 empty] | ilmenite _Peculiar Knob_SM-01 | 4.098308e-06 | -9.658341e-09 | 199.9982 | 997.3405 | 15.9155 | IRM_MPMS-XL (Big Red)
[8 empty] | hematite_Labrador-100-um-GK-01 | 3.781094e-06 | 9.179111e-08 | 289.9757 | 997.3405 | 23.87325 | IRM_MPMS-5S (Old Blue) |  | hematite_Labrador-1000-um-GK-01 | 1.182414e-05 | 3.28341e-07 | 289.9832 | 997.3405 | 23.87325 | IRM_MPMS-5S (Old Blue) |  | hematite_Labrador-200-um-GK-01 | 3.12689e-06 | 1.860823e-07 | 289.977 | 997.3405 | 23.87325 | IRM_MPMS-5S (Old Blue) |  | hematite_Labrador-single-crystal-GK-01 | 4.849963e-06 | 9.486353e-08 | 259.99 | 997.3405 | 7.95775 | IRM_MPMS-5S (Old Blue) | [9 empty] | ilmenite _Peculiar Knob_SM-01 | 4.110762e-06 | 4.100555e-09 | 199.9982 | 997.3405 | 23.87325 | IRM_MPMS-XL (Big Red)
[8 empty] | hematite_Labrador-100-um-GK-01 | 3.899356e-06 | 1.014044e-07 | 289.9757 | 997.3405 | 79.5775 | IRM_MPMS-5S (Old Blue) |  | hematite_Labrador-1000-um-GK-01 | 1.349211e-05 | 8.044582e-07 | 289.9832 | 997.3405 | 79.5775 | IRM_MPMS-5S (Old Blue) |  | hematite_Labrador-200-um-GK-01 | 3.352216e-06 | 1.803619e-07 | 289.977 | 997.3405 | 79.5775 | IRM_MPMS-5S (Old Blue) |  | hematite_Labrador-single-crystal-GK-01 | 5.187668e-06 | 1.459847e-07 | 259.99 | 997.3405 | 23.87325 | IRM_MPMS-5S (Old Blue) | [9 empty] | ilmenite _Peculiar Knob_SM-01 | 4.125004e-06 | -2.522256e-08 | 199.9982 | 997.3405 | 79.5775 | IRM_MPMS-XL (Big Red)
[8 empty] | hematite_Labrador-100-um-GK-01 | 4.003972e-06 | 8.211232e-08 | 289.9757 | 997.3405 | 159.155 | IRM_MPMS-5S (Old Blue) |  | hematite_Labrador-1000-um-GK-01 | 1.523604e-05 | 1.343487e-06 | 289.9832 | 997.3405 | 159.155 | IRM_MPMS-5S (Old Blue) |  | hematite_Labrador-200-um-GK-01 | 3.508796e-06 | 1.699873e-07 | 289.977 | 997.3405 | 159.155 | IRM_MPMS-5S (Old Blue) |  | hematite_Labrador-single-crystal-GK-01 | 5.745434e-06 | 2.525191e-07 | 259.99 | 997.3405 | 79.5775 | IRM_MPMS-5S (Old Blue) | [9 empty] | ilmenite _Peculiar Knob_SM-01 | 4.129146e-06 | -2.341112e-08 | 199.9982 | 997.3405 | 159.155 | IRM_MPMS-XL (Big Red)
[8 empty] | hematite_Labrador-100-um-GK-01 | 4.065399e-06 | 8.990887e-08 | 289.9757 | 997.3405 | 238.7325 | IRM_MPMS-5S (Old Blue) |  | hematite_Labrador-1000-um-GK-01 | 1.672309e-05 | 1.927734e-06 | 289.9832 | 997.3405 | 238.7325 | IRM_MPMS-5S (Old Blue) |  | hematite_Labrador-200-um-GK-01 | 3.616279e-06 | 1.800066e-07 | 289.977 | 997.3405 | 238.7325 | IRM_MPMS-5S (Old Blue) |  | hematite_Labrador-single-crystal-GK-01 | 6.710563e-06 | 5.310389e-07 | 259.99 | 997.3405 | 238.7325 | IRM_MPMS-5S (Old Blue) | [9 empty] | ilmenite _Peculiar Knob_SM-01 | 4.132829e-06 | -2.520809e-08 | 199.9982 | 997.3405 | 238.7325 | IRM_MPMS-XL (Big Red)
[8 empty] | hematite_Labrador-100-um-GK-01 | 3.892422e-06 | 2.364632e-08 | 299.987 | 9.998934 | 15.9155 | IRM_MPMS-5S (Old Blue) |  | hematite_Labrador-1000-um-GK-01 | 1.152566e-05 | 3.294889e-07 | 299.9881 | 9.998934 | 15.9155 | IRM_MPMS-5S (Old Blue) |  | hematite_Labrador-200-um-GK-01 | 3.266385e-06 | 3.168843e-08 | 299.9856 | 9.998934 | 15.9155 | IRM_MPMS-5S (Old Blue) |  | hematite_Labrador-single-crystal-GK-01 | 8.154751e-06 | 2.334659e-07 | 270 | 1.000576 | 23.87325 | IRM_MPMS-5S (Old Blue) | [9 empty] | ilmenite _Peculiar Knob_SM-01 | 3.966483e-06 | 4.281786e-09 | 209.9974 | 1.000576 | 15.9155 | IRM_MPMS-XL (Big Red)
[8 empty] | hematite_Labrador-100-um-GK-01 | 3.886713e-06 | 2.072308e-08 | 299.987 | 9.998934 | 23.87325 | IRM_MPMS-5S (Old Blue) |  | hematite_Labrador-1000-um-GK-01 | 1.188914e-05 | 4.282857e-07 | 299.9881 | 9.998934 | 23.87325 | IRM_MPMS-5S (Old Blue) |  | hematite_Labrador-200-um-GK-01 | 3.3007e-06 | 4.156995e-08 | 299.9856 | 9.998934 | 23.87325 | IRM_MPMS-5S (Old Blue) |  | hematite_Labrador-single-crystal-GK-01 | 9.663023e-06 | 5.596174e-07 | 270 | 1.000576 | 79.5775 | IRM_MPMS-5S (Old Blue) | [9 empty] | ilmenite _Peculiar Knob_SM-01 | 3.966936e-06 | 4.254454e-09 | 209.9974 | 1.000576 | 23.87325 | IRM_MPMS-XL (Big Red)
[8 empty] | hematite_Labrador-100-um-GK-01 | 3.969988e-06 | 3.673938e-08 | 299.987 | 9.998934 | 79.5775 | IRM_MPMS-5S (Old Blue) |  | hematite_Labrador-1000-um-GK-01 | 1.350101e-05 | 8.495103e-07 | 299.9881 | 9.998934 | 79.5775 | IRM_MPMS-5S (Old Blue) |  | hematite_Labrador-200-um-GK-01 | 3.429974e-06 | 5.930239e-08 | 299.9856 | 9.998934 | 79.5775 | IRM_MPMS-5S (Old Blue) |  | hematite_Labrador-single-crystal-GK-01 | 1.229553e-05 | 1.278516e-06 | 270 | 1.000576 | 238.7325 | IRM_MPMS-5S (Old Blue) | [9 empty] | ilmenite _Peculiar Knob_SM-01 | 3.970455e-06 | 6.156259e-09 | 209.9974 | 1.000576 | 79.5775 | IRM_MPMS-XL (Big Red)
[8 empty] | hematite_Labrador-100-um-GK-01 | 4.029112e-06 | 5.310458e-08 | 299.987 | 9.998934 | 159.155 | IRM_MPMS-5S (Old Blue) |  | hematite_Labrador-1000-um-GK-01 | 1.499179e-05 | 1.376859e-06 | 299.9881 | 9.998934 | 159.155 | IRM_MPMS-5S (Old Blue) |  | hematite_Labrador-200-um-GK-01 | 3.542349e-06 | 9.270385e-08 | 299.9856 | 9.998934 | 159.155 | IRM_MPMS-5S (Old Blue) |  | hematite_Labrador-single-crystal-GK-01 | 7.800248e-06 | 2.337246e-07 | 270 | 3.000192 | 7.95775 | IRM_MPMS-5S (Old Blue) | [9 empty] | ilmenite _Peculiar Knob_SM-01 | 3.973962e-06 | 7.844261e-09 | 209.9974 | 1.000576 | 159.155 | IRM_MPMS-XL (Big Red)
[8 empty] | hematite_Labrador-100-um-GK-01 | 4.064639e-06 | 7.197509e-08 | 299.987 | 9.998934 | 238.7325 | IRM_MPMS-5S (Old Blue) |  | hematite_Labrador-1000-um-GK-01 | 1.643211e-05 | 1.963199e-06 | 299.9881 | 9.998934 | 238.7325 | IRM_MPMS-5S (Old Blue) |  | hematite_Labrador-200-um-GK-01 | 3.601391e-06 | 1.157953e-07 | 299.9856 | 9.998934 | 238.7325 | IRM_MPMS-5S (Old Blue) |  | hematite_Labrador-single-crystal-GK-01 | 8.133897e-06 | 2.411642e-07 | 270 | 3.000192 | 23.87325 | IRM_MPMS-5S (Old Blue) | [9 empty] | ilmenite _Peculiar Knob_SM-01 | 3.976223e-06 | 9.457805e-09 | 209.9974 | 1.000576 | 238.7325 | IRM_MPMS-XL (Big Red)
[8 empty] | hematite_Labrador-100-um-GK-01 | 3.823785e-06 | 1.769298e-08 | 299.987 | 31.61889 | 15.9155 | IRM_MPMS-5S (Old Blue) |  | hematite_Labrador-1000-um-GK-01 | 1.139721e-05 | 3.486867e-07 | 299.9881 | 31.61889 | 15.9155 | IRM_MPMS-5S (Old Blue) |  | hematite_Labrador-200-um-GK-01 | 3.192232e-06 | 4.347602e-08 | 299.9856 | 31.61889 | 15.9155 | IRM_MPMS-5S (Old Blue) |  | hematite_Labrador-single-crystal-GK-01 | 9.62782e-06 | 5.787667e-07 | 270 | 3.000192 | 79.5775 | IRM_MPMS-5S (Old Blue) | [9 empty] | ilmenite _Peculiar Knob_SM-01 | 3.96148e-06 | 4.68659e-09 | 209.9974 | 3.163809 | 15.9155 | IRM_MPMS-XL (Big Red)
[8 empty] | hematite_Labrador-100-um-GK-01 | 3.831781e-06 | 2.667027e-08 | 299.987 | 31.61889 | 23.87325 | IRM_MPMS-5S (Old Blue) |  | hematite_Labrador-1000-um-GK-01 | 1.168597e-05 | 4.351246e-07 | 299.9881 | 31.61889 | 23.87325 | IRM_MPMS-5S (Old Blue) |  | hematite_Labrador-200-um-GK-01 | 3.235753e-06 | 4.623082e-08 | 299.9856 | 31.61889 | 23.87325 | IRM_MPMS-5S (Old Blue) |  | hematite_Labrador-single-crystal-GK-01 | 1.226954e-05 | 1.301912e-06 | 270 | 3.000192 | 238.7325 | IRM_MPMS-5S (Old Blue) | [9 empty] | ilmenite _Peculiar Knob_SM-01 | 3.961957e-06 | 5.544234e-09 | 209.9974 | 3.163809 | 23.87325 | IRM_MPMS-XL (Big Red)
[8 empty] | hematite_Labrador-100-um-GK-01 | 3.907206e-06 | 3.83601e-08 | 299.987 | 31.61889 | 79.5775 | IRM_MPMS-5S (Old Blue) |  | hematite_Labrador-1000-um-GK-01 | 1.340019e-05 | 8.761919e-07 | 299.9881 | 31.61889 | 79.5775 | IRM_MPMS-5S (Old Blue) |  | hematite_Labrador-200-um-GK-01 | 3.371117e-06 | 6.725436e-08 | 299.9856 | 31.61889 | 79.5775 | IRM_MPMS-5S (Old Blue) |  | hematite_Labrador-single-crystal-GK-01 | 7.714092e-06 | 2.111155e-07 | 270 | 9.998934 | 7.95775 | IRM_MPMS-5S (Old Blue) | [9 empty] | ilmenite _Peculiar Knob_SM-01 | 3.965878e-06 | 6.909237e-09 | 209.9974 | 3.163809 | 79.5775 | IRM_MPMS-XL (Big Red)
[8 empty] | hematite_Labrador-100-um-GK-01 | 3.970914e-06 | 5.702685e-08 | 299.987 | 31.61889 | 159.155 | IRM_MPMS-5S (Old Blue) |  | hematite_Labrador-1000-um-GK-01 | 1.4834e-05 | 1.354741e-06 | 299.9881 | 31.61889 | 159.155 | IRM_MPMS-5S (Old Blue) |  | hematite_Labrador-200-um-GK-01 | 3.483107e-06 | 9.727457e-08 | 299.9856 | 31.61889 | 159.155 | IRM_MPMS-5S (Old Blue) |  | hematite_Labrador-single-crystal-GK-01 | 8.112136e-06 | 2.346212e-07 | 270 | 9.998934 | 23.87325 | IRM_MPMS-5S (Old Blue) | [9 empty] | ilmenite _Peculiar Knob_SM-01 | 3.970754e-06 | 8.738311e-09 | 209.9974 | 3.163809 | 159.155 | IRM_MPMS-XL (Big Red)
[8 empty] | hematite_Labrador-100-um-GK-01 | 4.008739e-06 | 7.348428e-08 | 299.987 | 31.61889 | 238.7325 | IRM_MPMS-5S (Old Blue) |  | hematite_Labrador-1000-um-GK-01 | 1.638838e-05 | 1.982777e-06 | 299.9881 | 31.61889 | 238.7325 | IRM_MPMS-5S (Old Blue) |  | hematite_Labrador-200-um-GK-01 | 3.555603e-06 | 1.202696e-07 | 299.9856 | 31.61889 | 238.7325 | IRM_MPMS-5S (Old Blue) |  | hematite_Labrador-single-crystal-GK-01 | 9.594797e-06 | 5.863687e-07 | 270 | 9.998934 | 79.5775 | IRM_MPMS-5S (Old Blue) | [9 empty] | ilmenite _Peculiar Knob_SM-01 | 3.973887e-06 | 9.947735e-09 | 209.9974 | 3.163809 | 238.7325 | IRM_MPMS-XL (Big Red)
[8 empty] | hematite_Labrador-100-um-GK-01 | 3.761585e-06 | 2.774903e-08 | 299.987 | 99.94669 | 15.9155 | IRM_MPMS-5S (Old Blue) |  | hematite_Labrador-1000-um-GK-01 | 1.136599e-05 | 3.454524e-07 | 299.9881 | 99.94669 | 15.9155 | IRM_MPMS-5S (Old Blue) |  | hematite_Labrador-200-um-GK-01 | 3.147634e-06 | 7.488112e-08 | 299.9856 | 99.94669 | 15.9155 | IRM_MPMS-5S (Old Blue) |  | hematite_Labrador-single-crystal-GK-01 | 1.22434e-05 | 1.323287e-06 | 270 | 9.998934 | 238.7325 | IRM_MPMS-5S (Old Blue) | [9 empty] | ilmenite _Peculiar Knob_SM-01 | 3.959474e-06 | 3.75667e-09 | 209.9974 | 10.00747 | 15.9155 | IRM_MPMS-XL (Big Red)
[8 empty] | hematite_Labrador-100-um-GK-01 | 3.790904e-06 | 3.498802e-08 | 299.987 | 99.94669 | 23.87325 | IRM_MPMS-5S (Old Blue) |  | hematite_Labrador-1000-um-GK-01 | 1.161774e-05 | 4.092234e-07 | 299.9881 | 99.94669 | 23.87325 | IRM_MPMS-5S (Old Blue) |  | hematite_Labrador-200-um-GK-01 | 3.20515e-06 | 6.216742e-08 | 299.9856 | 99.94669 | 23.87325 | IRM_MPMS-5S (Old Blue) |  | hematite_Labrador-single-crystal-GK-01 | 7.637255e-06 | 2.124092e-07 | 270 | 31.00198 | 7.95775 | IRM_MPMS-5S (Old Blue) | [9 empty] | ilmenite _Peculiar Knob_SM-01 | 3.962029e-06 | 2.488108e-09 | 209.9974 | 10.00747 | 23.87325 | IRM_MPMS-XL (Big Red)
[8 empty] | hematite_Labrador-100-um-GK-01 | 3.866548e-06 | 4.478054e-08 | 299.987 | 99.94669 | 79.5775 | IRM_MPMS-5S (Old Blue) |  | hematite_Labrador-1000-um-GK-01 | 1.332131e-05 | 8.392708e-07 | 299.9881 | 99.94669 | 79.5775 | IRM_MPMS-5S (Old Blue) |  | hematite_Labrador-200-um-GK-01 | 3.348293e-06 | 7.871486e-08 | 299.9856 | 99.94669 | 79.5775 | IRM_MPMS-5S (Old Blue) |  | hematite_Labrador-single-crystal-GK-01 | 8.05628e-06 | 2.352206e-07 | 270 | 31.00198 | 23.87325 | IRM_MPMS-5S (Old Blue) | [9 empty] | ilmenite _Peculiar Knob_SM-01 | 3.964938e-06 | 4.583939e-09 | 209.9974 | 10.00747 | 79.5775 | IRM_MPMS-XL (Big Red)
[8 empty] | hematite_Labrador-100-um-GK-01 | 3.941342e-06 | 6.261612e-08 | 299.987 | 99.94669 | 159.155 | IRM_MPMS-5S (Old Blue) |  | hematite_Labrador-1000-um-GK-01 | 1.492704e-05 | 1.353573e-06 | 299.9881 | 99.94669 | 159.155 | IRM_MPMS-5S (Old Blue) |  | hematite_Labrador-200-um-GK-01 | 3.465656e-06 | 1.039348e-07 | 299.9856 | 99.94669 | 159.155 | IRM_MPMS-5S (Old Blue) |  | hematite_Labrador-single-crystal-GK-01 | 9.417254e-06 | 5.605057e-07 | 270 | 31.00198 | 79.5775 | IRM_MPMS-5S (Old Blue) | [9 empty] | ilmenite _Peculiar Knob_SM-01 | 3.969201e-06 | 6.680774e-09 | 209.9974 | 10.00747 | 159.155 | IRM_MPMS-XL (Big Red)
[8 empty] | hematite_Labrador-100-um-GK-01 | 3.987174e-06 | 7.899304e-08 | 299.987 | 99.94669 | 238.7325 | IRM_MPMS-5S (Old Blue) |  | hematite_Labrador-1000-um-GK-01 | 1.646504e-05 | 1.987075e-06 | 299.9881 | 99.94669 | 238.7325 | IRM_MPMS-5S (Old Blue) |  | hematite_Labrador-200-um-GK-01 | 3.553315e-06 | 1.272525e-07 | 299.9856 | 99.94669 | 238.7325 | IRM_MPMS-5S (Old Blue) |  | hematite_Labrador-single-crystal-GK-01 | 1.216781e-05 | 1.368886e-06 | 270 | 31.00198 | 238.7325 | IRM_MPMS-5S (Old Blue) | [9 empty] | ilmenite _Peculiar Knob_SM-01 | 3.97258e-06 | 7.796983e-09 | 209.9974 | 10.00747 | 238.7325 | IRM_MPMS-XL (Big Red)
[8 empty] | hematite_Labrador-100-um-GK-01 | 3.729086e-06 | 5.196264e-08 | 299.987 | 316.723 | 15.9155 | IRM_MPMS-5S (Old Blue) |  | hematite_Labrador-1000-um-GK-01 | 1.138363e-05 | 3.33264e-07 | 299.9881 | 316.723 | 15.9155 | IRM_MPMS-5S (Old Blue) |  | hematite_Labrador-200-um-GK-01 | 3.168192e-06 | 8.738787e-08 | 299.9856 | 316.723 | 15.9155 | IRM_MPMS-5S (Old Blue) |  | hematite_Labrador-single-crystal-GK-01 | 7.528103e-06 | 1.782495e-07 | 270 | 99.94669 | 7.95775 | IRM_MPMS-5S (Old Blue) | [9 empty] | ilmenite _Peculiar Knob_SM-01 | 3.955246e-06 | 1.540586e-09 | 209.9974 | 31.62955 | 15.9155 | IRM_MPMS-XL (Big Red)
[8 empty] | hematite_Labrador-100-um-GK-01 | 3.75942e-06 | 5.479885e-08 | 299.987 | 316.723 | 23.87325 | IRM_MPMS-5S (Old Blue) |  | hematite_Labrador-1000-um-GK-01 | 1.164814e-05 | 4.152284e-07 | 299.9881 | 316.723 | 23.87325 | IRM_MPMS-5S (Old Blue) |  | hematite_Labrador-200-um-GK-01 | 3.175218e-06 | 1.010007e-07 | 299.9856 | 316.723 | 23.87325 | IRM_MPMS-5S (Old Blue) |  | hematite_Labrador-single-crystal-GK-01 | 8.075661e-06 | 1.994852e-07 | 270 | 99.94669 | 23.87325 | IRM_MPMS-5S (Old Blue) | [9 empty] | ilmenite _Peculiar Knob_SM-01 | 3.95248e-06 | 5.504192e-09 | 209.9974 | 31.62955 | 23.87325 | IRM_MPMS-XL (Big Red)
[8 empty] | hematite_Labrador-100-um-GK-01 | 3.831454e-06 | 5.965288e-08 | 299.987 | 316.723 | 79.5775 | IRM_MPMS-5S (Old Blue) |  | hematite_Labrador-1000-um-GK-01 | 1.334657e-05 | 8.30196e-07 | 299.9881 | 316.723 | 79.5775 | IRM_MPMS-5S (Old Blue) |  | hematite_Labrador-200-um-GK-01 | 3.336212e-06 | 1.102471e-07 | 299.9856 | 316.723 | 79.5775 | IRM_MPMS-5S (Old Blue) |  | hematite_Labrador-single-crystal-GK-01 | 9.40374e-06 | 5.560644e-07 | 270 | 99.94669 | 79.5775 | IRM_MPMS-5S (Old Blue) | [9 empty] | ilmenite _Peculiar Knob_SM-01 | 3.955446e-06 | 5.260755e-09 | 209.9974 | 31.62955 | 79.5775 | IRM_MPMS-XL (Big Red)
[8 empty] | hematite_Labrador-100-um-GK-01 | 3.904851e-06 | 6.944437e-08 | 299.987 | 316.723 | 159.155 | IRM_MPMS-5S (Old Blue) |  | hematite_Labrador-1000-um-GK-01 | 1.496793e-05 | 1.386174e-06 | 299.9881 | 316.723 | 159.155 | IRM_MPMS-5S (Old Blue) |  | hematite_Labrador-200-um-GK-01 | 3.459951e-06 | 1.270064e-07 | 299.9856 | 316.723 | 159.155 | IRM_MPMS-5S (Old Blue) |  | hematite_Labrador-single-crystal-GK-01 | 1.21212e-05 | 1.386409e-06 | 270 | 99.94669 | 238.7325 | IRM_MPMS-5S (Old Blue) | [9 empty] | ilmenite _Peculiar Knob_SM-01 | 3.956919e-06 | 7.208838e-09 | 209.9974 | 31.62955 | 159.155 | IRM_MPMS-XL (Big Red)
[8 empty] | hematite_Labrador-100-um-GK-01 | 3.957879e-06 | 8.119052e-08 | 299.987 | 316.723 | 238.7325 | IRM_MPMS-5S (Old Blue) |  | hematite_Labrador-1000-um-GK-01 | 1.65366e-05 | 1.936771e-06 | 299.9881 | 316.723 | 238.7325 | IRM_MPMS-5S (Old Blue) |  | hematite_Labrador-200-um-GK-01 | 3.549609e-06 | 1.452987e-07 | 299.9856 | 316.723 | 238.7325 | IRM_MPMS-5S (Old Blue) |  | hematite_Labrador-single-crystal-GK-01 | 7.535896e-06 | 1.073089e-07 | 270 | 310.4305 | 7.95775 | IRM_MPMS-5S (Old Blue) | [9 empty] | ilmenite _Peculiar Knob_SM-01 | 3.962267e-06 | 8.718118e-09 | 209.9974 | 31.62955 | 238.7325 | IRM_MPMS-XL (Big Red)
[8 empty] | hematite_Labrador-100-um-GK-01 | 3.666015e-06 | 8.447781e-08 | 299.987 | 997.3405 | 15.9155 | IRM_MPMS-5S (Old Blue) |  | hematite_Labrador-1000-um-GK-01 | 1.140024e-05 | 2.681779e-07 | 299.9881 | 997.3405 | 15.9155 | IRM_MPMS-5S (Old Blue) |  | hematite_Labrador-200-um-GK-01 | 3.139631e-06 | 1.512359e-07 | 299.9856 | 997.3405 | 15.9155 | IRM_MPMS-5S (Old Blue) |  | hematite_Labrador-single-crystal-GK-01 | 8.043637e-06 | 2.142386e-07 | 270 | 310.4305 | 23.87325 | IRM_MPMS-5S (Old Blue) | [9 empty] | ilmenite _Peculiar Knob_SM-01 | 3.955168e-06 | 9.042404e-09 | 209.9974 | 100.0534 | 15.9155 | IRM_MPMS-XL (Big Red)
[8 empty] | hematite_Labrador-100-um-GK-01 | 3.693275e-06 | 6.879327e-08 | 299.987 | 997.3405 | 23.87325 | IRM_MPMS-5S (Old Blue) |  | hematite_Labrador-1000-um-GK-01 | 1.175338e-05 | 3.511677e-07 | 299.9881 | 997.3405 | 23.87325 | IRM_MPMS-5S (Old Blue) |  | hematite_Labrador-200-um-GK-01 | 3.137171e-06 | 1.810505e-07 | 299.9856 | 997.3405 | 23.87325 | IRM_MPMS-5S (Old Blue) |  | hematite_Labrador-single-crystal-GK-01 | 9.357147e-06 | 5.440697e-07 | 270 | 310.4305 | 79.5775 | IRM_MPMS-5S (Old Blue) | [9 empty] | ilmenite _Peculiar Knob_SM-01 | 3.945206e-06 | -5.970298e-10 | 209.9974 | 100.0534 | 23.87325 | IRM_MPMS-XL (Big Red)
[8 empty] | hematite_Labrador-100-um-GK-01 | 3.797423e-06 | 7.007245e-08 | 299.987 | 997.3405 | 79.5775 | IRM_MPMS-5S (Old Blue) |  | hematite_Labrador-1000-um-GK-01 | 1.339496e-05 | 7.777071e-07 | 299.9881 | 997.3405 | 79.5775 | IRM_MPMS-5S (Old Blue) |  | hematite_Labrador-200-um-GK-01 | 3.311304e-06 | 1.56873e-07 | 299.9856 | 997.3405 | 79.5775 | IRM_MPMS-5S (Old Blue) |  | hematite_Labrador-single-crystal-GK-01 | 1.202669e-05 | 1.407598e-06 | 270 | 310.4305 | 238.7325 | IRM_MPMS-5S (Old Blue) | [9 empty] | ilmenite _Peculiar Knob_SM-01 | 3.956368e-06 | 3.648044e-09 | 209.9974 | 100.0534 | 79.5775 | IRM_MPMS-XL (Big Red)
[8 empty] | hematite_Labrador-100-um-GK-01 | 3.87404e-06 | 7.015157e-08 | 299.987 | 997.3405 | 159.155 | IRM_MPMS-5S (Old Blue) |  | hematite_Labrador-1000-um-GK-01 | 1.498455e-05 | 1.2453e-06 | 299.9881 | 997.3405 | 159.155 | IRM_MPMS-5S (Old Blue) |  | hematite_Labrador-200-um-GK-01 | 3.448036e-06 | 1.751246e-07 | 299.9856 | 997.3405 | 159.155 | IRM_MPMS-5S (Old Blue) |  | hematite_Labrador-single-crystal-GK-01 | 7.469904e-06 | 2.106621e-07 | 270 | 997.3405 | 7.95775 | IRM_MPMS-5S (Old Blue) | [9 empty] | ilmenite _Peculiar Knob_SM-01 | 3.961074e-06 | 4.907343e-09 | 209.9974 | 100.0534 | 159.155 | IRM_MPMS-XL (Big Red)
[8 empty] | hematite_Labrador-100-um-GK-01 | 3.930293e-06 | 7.576221e-08 | 299.987 | 997.3405 | 238.7325 | IRM_MPMS-5S (Old Blue) |  | hematite_Labrador-1000-um-GK-01 | 1.663901e-05 | 1.856325e-06 | 299.9881 | 997.3405 | 238.7325 | IRM_MPMS-5S (Old Blue) |  | hematite_Labrador-200-um-GK-01 | 3.539215e-06 | 1.743809e-07 | 299.9856 | 997.3405 | 238.7325 | IRM_MPMS-5S (Old Blue) |  | hematite_Labrador-single-crystal-GK-01 | 7.986091e-06 | 1.901358e-07 | 270 | 997.3405 | 23.87325 | IRM_MPMS-5S (Old Blue) | [9 empty] | ilmenite _Peculiar Knob_SM-01 | 3.965726e-06 | 5.78685e-09 | 209.9974 | 100.0534 | 238.7325 | IRM_MPMS-XL (Big Red)
[32 empty] | hematite_Labrador-single-crystal-GK-01 | 9.271155e-06 | 5.05605e-07 | 270 | 997.3405 | 79.5775 | IRM_MPMS-5S (Old Blue) | [9 empty] | ilmenite _Peculiar Knob_SM-01 | 3.943287e-06 | 4.570339e-09 | 209.9974 | 316.723 | 15.9155 | IRM_MPMS-XL (Big Red)
[32 empty] | hematite_Labrador-single-crystal-GK-01 | 1.191096e-05 | 1.374484e-06 | 270 | 997.3405 | 238.7325 | IRM_MPMS-5S (Old Blue) | [9 empty] | ilmenite _Peculiar Knob_SM-01 | 3.937837e-06 | -1.420787e-09 | 209.9974 | 316.723 | 23.87325 | IRM_MPMS-XL (Big Red)
[32 empty] | hematite_Labrador-single-crystal-GK-01 | 8.10814e-06 | 2.026427e-07 | 279.98 | 1.000576 | 7.95775 | IRM_MPMS-5S (Old Blue) | [9 empty] | ilmenite _Peculiar Knob_SM-01 | 3.955457e-06 | -2.499766e-09 | 209.9974 | 316.723 | 79.5775 | IRM_MPMS-XL (Big Red)
[32 empty] | hematite_Labrador-single-crystal-GK-01 | 8.50533e-06 | 2.424448e-07 | 279.98 | 1.000576 | 23.87325 | IRM_MPMS-5S (Old Blue) | [9 empty] | ilmenite _Peculiar Knob_SM-01 | 3.958974e-06 | -1.401233e-09 | 209.9974 | 316.723 | 159.155 | IRM_MPMS-XL (Big Red)
[32 empty] | hematite_Labrador-single-crystal-GK-01 | 9.683622e-06 | 5.278991e-07 | 279.98 | 1.000576 | 79.5775 | IRM_MPMS-5S (Old Blue) | [9 empty] | ilmenite _Peculiar Knob_SM-01 | 3.962306e-06 | -4.820615e-10 | 209.9974 | 316.723 | 238.7325 | IRM_MPMS-XL (Big Red)
[32 empty] | hematite_Labrador-single-crystal-GK-01 | 1.238604e-05 | 1.247053e-06 | 279.98 | 1.000576 | 238.7325 | IRM_MPMS-5S (Old Blue) | [9 empty] | ilmenite _Peculiar Knob_SM-01 | 3.950964e-06 | -2.626531e-08 | 209.9974 | 997.3405 | 15.9155 | IRM_MPMS-XL (Big Red)
[32 empty] | hematite_Labrador-single-crystal-GK-01 | 8.064599e-06 | 2.298713e-07 | 279.98 | 3.000192 | 7.95775 | IRM_MPMS-5S (Old Blue) | [9 empty] | ilmenite _Peculiar Knob_SM-01 | 3.953239e-06 | -4.146448e-09 | 209.9974 | 997.3405 | 23.87325 | IRM_MPMS-XL (Big Red)
[32 empty] | hematite_Labrador-single-crystal-GK-01 | 8.493468e-06 | 2.563372e-07 | 279.98 | 3.000192 | 23.87325 | IRM_MPMS-5S (Old Blue) | [9 empty] | ilmenite _Peculiar Knob_SM-01 | 3.945522e-06 | -2.579135e-08 | 209.9974 | 997.3405 | 79.5775 | IRM_MPMS-XL (Big Red)
[32 empty] | hematite_Labrador-single-crystal-GK-01 | 9.647547e-06 | 5.330837e-07 | 279.98 | 3.000192 | 79.5775 | IRM_MPMS-5S (Old Blue) | [9 empty] | ilmenite _Peculiar Knob_SM-01 | 3.952895e-06 | -2.152802e-08 | 209.9974 | 997.3405 | 159.155 | IRM_MPMS-XL (Big Red)
[32 empty] | hematite_Labrador-single-crystal-GK-01 | 1.236832e-05 | 1.263982e-06 | 279.98 | 3.000192 | 238.7325 | IRM_MPMS-5S (Old Blue) | [9 empty] | ilmenite _Peculiar Knob_SM-01 | 3.957366e-06 | -2.389919e-08 | 209.9974 | 997.3405 | 238.7325 | IRM_MPMS-XL (Big Red)
[32 empty] | hematite_Labrador-single-crystal-GK-01 | 8.024382e-06 | 2.544874e-07 | 279.98 | 9.998934 | 7.95775 | IRM_MPMS-5S (Old Blue) | [9 empty] | ilmenite _Peculiar Knob_SM-01 | 3.816015e-06 | 3.805277e-09 | 219.9944 | 1.000576 | 15.9155 | IRM_MPMS-XL (Big Red)
[32 empty] | hematite_Labrador-single-crystal-GK-01 | 8.484949e-06 | 2.627311e-07 | 279.98 | 9.998934 | 23.87325 | IRM_MPMS-5S (Old Blue) | [9 empty] | ilmenite _Peculiar Knob_SM-01 | 3.814908e-06 | 5.042423e-09 | 219.9944 | 1.000576 | 23.87325 | IRM_MPMS-XL (Big Red)
[32 empty] | hematite_Labrador-single-crystal-GK-01 | 9.6203e-06 | 5.356972e-07 | 279.98 | 9.998934 | 79.5775 | IRM_MPMS-5S (Old Blue) | [9 empty] | ilmenite _Peculiar Knob_SM-01 | 3.817242e-06 | 6.473583e-09 | 219.9944 | 1.000576 | 79.5775 | IRM_MPMS-XL (Big Red)
[32 empty] | hematite_Labrador-single-crystal-GK-01 | 1.234863e-05 | 1.285942e-06 | 279.98 | 9.998934 | 238.7325 | IRM_MPMS-5S (Old Blue) | [9 empty] | ilmenite _Peculiar Knob_SM-01 | 3.821171e-06 | 7.722836e-09 | 219.9944 | 1.000576 | 159.155 | IRM_MPMS-XL (Big Red)
[32 empty] | hematite_Labrador-single-crystal-GK-01 | 7.929889e-06 | 2.174581e-07 | 279.98 | 31.00198 | 7.95775 | IRM_MPMS-5S (Old Blue) | [9 empty] | ilmenite _Peculiar Knob_SM-01 | 3.823528e-06 | 9.329573e-09 | 219.9944 | 1.000576 | 238.7325 | IRM_MPMS-XL (Big Red)
[32 empty] | hematite_Labrador-single-crystal-GK-01 | 8.421409e-06 | 2.562899e-07 | 279.98 | 31.00198 | 23.87325 | IRM_MPMS-5S (Old Blue) | [9 empty] | ilmenite _Peculiar Knob_SM-01 | 3.80947e-06 | 4.779958e-09 | 219.9944 | 3.163809 | 15.9155 | IRM_MPMS-XL (Big Red)
[32 empty] | hematite_Labrador-single-crystal-GK-01 | 9.551474e-06 | 5.44795e-07 | 279.98 | 31.00198 | 79.5775 | IRM_MPMS-5S (Old Blue) | [9 empty] | ilmenite _Peculiar Knob_SM-01 | 3.810044e-06 | 5.736945e-09 | 219.9944 | 3.163809 | 23.87325 | IRM_MPMS-XL (Big Red)
[32 empty] | hematite_Labrador-single-crystal-GK-01 | 1.225764e-05 | 1.30973e-06 | 279.98 | 31.00198 | 238.7325 | IRM_MPMS-5S (Old Blue) | [9 empty] | ilmenite _Peculiar Knob_SM-01 | 3.813409e-06 | 6.828392e-09 | 219.9944 | 3.163809 | 79.5775 | IRM_MPMS-XL (Big Red)
[32 empty] | hematite_Labrador-single-crystal-GK-01 | 7.831364e-06 | 2.061255e-07 | 279.98 | 99.94669 | 7.95775 | IRM_MPMS-5S (Old Blue) | [9 empty] | ilmenite _Peculiar Knob_SM-01 | 3.818009e-06 | 8.754899e-09 | 219.9944 | 3.163809 | 159.155 | IRM_MPMS-XL (Big Red)
[32 empty] | hematite_Labrador-single-crystal-GK-01 | 8.400501e-06 | 2.490313e-07 | 279.98 | 99.94669 | 23.87325 | IRM_MPMS-5S (Old Blue) | [9 empty] | ilmenite _Peculiar Knob_SM-01 | 3.821344e-06 | 9.89521e-09 | 219.9944 | 3.163809 | 238.7325 | IRM_MPMS-XL (Big Red)
[32 empty] | hematite_Labrador-single-crystal-GK-01 | 9.537469e-06 | 5.40502e-07 | 279.98 | 99.94669 | 79.5775 | IRM_MPMS-5S (Old Blue) | [9 empty] | ilmenite _Peculiar Knob_SM-01 | 3.798974e-06 | 2.749534e-09 | 219.9944 | 10.00747 | 15.9155 | IRM_MPMS-XL (Big Red)
[32 empty] | hematite_Labrador-single-crystal-GK-01 | 1.219918e-05 | 1.323621e-06 | 279.98 | 99.94669 | 238.7325 | IRM_MPMS-5S (Old Blue) | [9 empty] | ilmenite _Peculiar Knob_SM-01 | 3.810501e-06 | 2.937665e-09 | 219.9944 | 10.00747 | 23.87325 | IRM_MPMS-XL (Big Red)
[32 empty] | hematite_Labrador-single-crystal-GK-01 | 7.832236e-06 | 1.845632e-07 | 279.98 | 310.4305 | 7.95775 | IRM_MPMS-5S (Old Blue) | [9 empty] | ilmenite _Peculiar Knob_SM-01 | 3.810831e-06 | 4.97875e-09 | 219.9944 | 10.00747 | 79.5775 | IRM_MPMS-XL (Big Red)
[32 empty] | hematite_Labrador-single-crystal-GK-01 | 8.380066e-06 | 2.228287e-07 | 279.98 | 310.4305 | 23.87325 | IRM_MPMS-5S (Old Blue) | [9 empty] | ilmenite _Peculiar Knob_SM-01 | 3.81695e-06 | 6.4895e-09 | 219.9944 | 10.00747 | 159.155 | IRM_MPMS-XL (Big Red)
[32 empty] | hematite_Labrador-single-crystal-GK-01 | 9.495672e-06 | 5.321464e-07 | 279.98 | 310.4305 | 79.5775 | IRM_MPMS-5S (Old Blue) | [9 empty] | ilmenite _Peculiar Knob_SM-01 | 3.81943e-06 | 7.592516e-09 | 219.9944 | 10.00747 | 238.7325 | IRM_MPMS-XL (Big Red)
[32 empty] | hematite_Labrador-single-crystal-GK-01 | 1.213187e-05 | 1.341431e-06 | 279.98 | 310.4305 | 238.7325 | IRM_MPMS-5S (Old Blue) | [9 empty] | ilmenite _Peculiar Knob_SM-01 | 3.801125e-06 | -4.372129e-10 | 219.9944 | 31.62955 | 15.9155 | IRM_MPMS-XL (Big Red)
[32 empty] | hematite_Labrador-single-crystal-GK-01 | 7.81131e-06 | 1.111175e-07 | 279.98 | 997.3405 | 7.95775 | IRM_MPMS-5S (Old Blue) | [9 empty] | ilmenite _Peculiar Knob_SM-01 | 3.798891e-06 | 2.459891e-09 | 219.9944 | 31.62955 | 23.87325 | IRM_MPMS-XL (Big Red)
[32 empty] | hematite_Labrador-single-crystal-GK-01 | 8.333364e-06 | 2.187579e-07 | 279.98 | 997.3405 | 23.87325 | IRM_MPMS-5S (Old Blue) | [9 empty] | ilmenite _Peculiar Knob_SM-01 | 3.799237e-06 | 5.39971e-09 | 219.9944 | 31.62955 | 79.5775 | IRM_MPMS-XL (Big Red)
[32 empty] | hematite_Labrador-single-crystal-GK-01 | 9.425374e-06 | 5.068218e-07 | 279.98 | 997.3405 | 79.5775 | IRM_MPMS-5S (Old Blue) | [9 empty] | ilmenite _Peculiar Knob_SM-01 | 3.806616e-06 | 7.269161e-09 | 219.9944 | 31.62955 | 159.155 | IRM_MPMS-XL (Big Red)
[32 empty] | hematite_Labrador-single-crystal-GK-01 | 1.19676e-05 | 1.308501e-06 | 279.98 | 997.3405 | 238.7325 | IRM_MPMS-5S (Old Blue) | [9 empty] | ilmenite _Peculiar Knob_SM-01 | 3.809789e-06 | 8.851824e-09 | 219.9944 | 31.62955 | 238.7325 | IRM_MPMS-XL (Big Red)
[32 empty] | hematite_Labrador-single-crystal-GK-01 | 8.187919e-06 | 1.619443e-07 | 289.98 | 1.000576 | 7.95775 | IRM_MPMS-5S (Old Blue) | [9 empty] | ilmenite _Peculiar Knob_SM-01 | 3.800548e-06 | -8.141255e-11 | 219.9944 | 100.0534 | 15.9155 | IRM_MPMS-XL (Big Red)
[32 empty] | hematite_Labrador-single-crystal-GK-01 | 8.545928e-06 | 2.30338e-07 | 289.98 | 1.000576 | 23.87325 | IRM_MPMS-5S (Old Blue) | [9 empty] | ilmenite _Peculiar Knob_SM-01 | 3.799686e-06 | 4.270286e-09 | 219.9944 | 100.0534 | 23.87325 | IRM_MPMS-XL (Big Red)
[32 empty] | hematite_Labrador-single-crystal-GK-01 | 9.961434e-06 | 5.547675e-07 | 289.98 | 1.000576 | 79.5775 | IRM_MPMS-5S (Old Blue) | [9 empty] | ilmenite _Peculiar Knob_SM-01 | 3.80179e-06 | 3.259667e-09 | 219.9944 | 100.0534 | 79.5775 | IRM_MPMS-XL (Big Red)
[32 empty] | hematite_Labrador-single-crystal-GK-01 | 1.238968e-05 | 1.196281e-06 | 289.98 | 1.000576 | 238.7325 | IRM_MPMS-5S (Old Blue) | [9 empty] | ilmenite _Peculiar Knob_SM-01 | 3.809575e-06 | 4.117828e-09 | 219.9944 | 100.0534 | 159.155 | IRM_MPMS-XL (Big Red)
[32 empty] | hematite_Labrador-single-crystal-GK-01 | 8.142907e-06 | 1.806636e-07 | 289.98 | 3.000192 | 7.95775 | IRM_MPMS-5S (Old Blue) | [9 empty] | ilmenite _Peculiar Knob_SM-01 | 3.8115e-06 | 5.814453e-09 | 219.9944 | 100.0534 | 238.7325 | IRM_MPMS-XL (Big Red)
[32 empty] | hematite_Labrador-single-crystal-GK-01 | 8.534121e-06 | 2.32941e-07 | 289.98 | 3.000192 | 23.87325 | IRM_MPMS-5S (Old Blue) | [9 empty] | ilmenite _Peculiar Knob_SM-01 | 3.801047e-06 | 8.811142e-10 | 219.9944 | 316.723 | 15.9155 | IRM_MPMS-XL (Big Red)
[32 empty] | hematite_Labrador-single-crystal-GK-01 | 9.961979e-06 | 5.54653e-07 | 289.98 | 3.000192 | 79.5775 | IRM_MPMS-5S (Old Blue) | [9 empty] | ilmenite _Peculiar Knob_SM-01 | 3.807613e-06 | 1.62589e-09 | 219.9944 | 316.723 | 23.87325 | IRM_MPMS-XL (Big Red)
[32 empty] | hematite_Labrador-single-crystal-GK-01 | 1.235395e-05 | 1.204711e-06 | 289.98 | 3.000192 | 238.7325 | IRM_MPMS-5S (Old Blue) | [9 empty] | ilmenite _Peculiar Knob_SM-01 | 3.79817e-06 | -5.832803e-09 | 219.9944 | 316.723 | 79.5775 | IRM_MPMS-XL (Big Red)
[32 empty] | hematite_Labrador-single-crystal-GK-01 | 8.115497e-06 | 1.903091e-07 | 289.98 | 9.998934 | 7.95775 | IRM_MPMS-5S (Old Blue) | [9 empty] | ilmenite _Peculiar Knob_SM-01 | 3.804726e-06 | -1.614479e-09 | 219.9944 | 316.723 | 159.155 | IRM_MPMS-XL (Big Red)
[32 empty] | hematite_Labrador-single-crystal-GK-01 | 8.510198e-06 | 2.444956e-07 | 289.98 | 9.998934 | 23.87325 | IRM_MPMS-5S (Old Blue) | [9 empty] | ilmenite _Peculiar Knob_SM-01 | 3.809686e-06 | -8.866291e-10 | 219.9944 | 316.723 | 238.7325 | IRM_MPMS-XL (Big Red)
[32 empty] | hematite_Labrador-single-crystal-GK-01 | 9.929446e-06 | 5.604349e-07 | 289.98 | 9.998934 | 79.5775 | IRM_MPMS-5S (Old Blue) | [9 empty] | ilmenite _Peculiar Knob_SM-01 | 3.799996e-06 | -3.224957e-09 | 219.9944 | 997.3405 | 15.9155 | IRM_MPMS-XL (Big Red)
[32 empty] | hematite_Labrador-single-crystal-GK-01 | 1.232359e-05 | 1.229104e-06 | 289.98 | 9.998934 | 238.7325 | IRM_MPMS-5S (Old Blue) | [9 empty] | ilmenite _Peculiar Knob_SM-01 | 3.78163e-06 | -8.323247e-10 | 219.9944 | 997.3405 | 23.87325 | IRM_MPMS-XL (Big Red)
[32 empty] | hematite_Labrador-single-crystal-GK-01 | 7.973975e-06 | 2.425232e-07 | 289.98 | 31.00198 | 7.95775 | IRM_MPMS-5S (Old Blue) | [9 empty] | ilmenite _Peculiar Knob_SM-01 | 3.795483e-06 | -2.358852e-08 | 219.9944 | 997.3405 | 79.5775 | IRM_MPMS-XL (Big Red)
[32 empty] | hematite_Labrador-single-crystal-GK-01 | 8.468873e-06 | 2.67681e-07 | 289.98 | 31.00198 | 23.87325 | IRM_MPMS-5S (Old Blue) | [9 empty] | ilmenite _Peculiar Knob_SM-01 | 3.799601e-06 | -2.204532e-08 | 219.9944 | 997.3405 | 159.155 | IRM_MPMS-XL (Big Red)
[32 empty] | hematite_Labrador-single-crystal-GK-01 | 9.874679e-06 | 5.72647e-07 | 289.98 | 31.00198 | 79.5775 | IRM_MPMS-5S (Old Blue) | [9 empty] | ilmenite _Peculiar Knob_SM-01 | 3.805178e-06 | -2.305859e-08 | 219.9944 | 997.3405 | 238.7325 | IRM_MPMS-XL (Big Red)
[32 empty] | hematite_Labrador-single-crystal-GK-01 | 1.225072e-05 | 1.26555e-06 | 289.98 | 31.00198 | 238.7325 | IRM_MPMS-5S (Old Blue) | [9 empty] | ilmenite _Peculiar Knob_SM-01 | 3.68056e-06 | 4.827331e-09 | 229.9989 | 1.000576 | 15.9155 | IRM_MPMS-XL (Big Red)
[32 empty] | hematite_Labrador-single-crystal-GK-01 | 7.959207e-06 | 2.635117e-07 | 289.98 | 99.94669 | 7.95775 | IRM_MPMS-5S (Old Blue) | [9 empty] | ilmenite _Peculiar Knob_SM-01 | 3.681357e-06 | 4.731347e-09 | 229.9989 | 1.000576 | 23.87325 | IRM_MPMS-XL (Big Red)
[32 empty] | hematite_Labrador-single-crystal-GK-01 | 8.472034e-06 | 2.640917e-07 | 289.98 | 99.94669 | 23.87325 | IRM_MPMS-5S (Old Blue) | [9 empty] | ilmenite _Peculiar Knob_SM-01 | 3.683402e-06 | 5.761066e-09 | 229.9989 | 1.000576 | 79.5775 | IRM_MPMS-XL (Big Red)
[32 empty] | hematite_Labrador-single-crystal-GK-01 | 9.834299e-06 | 5.779439e-07 | 289.98 | 99.94669 | 79.5775 | IRM_MPMS-5S (Old Blue) | [9 empty] | ilmenite _Peculiar Knob_SM-01 | 3.687616e-06 | 7.66143e-09 | 229.9989 | 1.000576 | 159.155 | IRM_MPMS-XL (Big Red)
[32 empty] | hematite_Labrador-single-crystal-GK-01 | 1.219165e-05 | 1.276122e-06 | 289.98 | 99.94669 | 238.7325 | IRM_MPMS-5S (Old Blue) | [9 empty] | ilmenite _Peculiar Knob_SM-01 | 3.690782e-06 | 9.274478e-09 | 229.9989 | 1.000576 | 238.7325 | IRM_MPMS-XL (Big Red)
[32 empty] | hematite_Labrador-single-crystal-GK-01 | 7.940352e-06 | 2.152821e-07 | 289.98 | 310.4305 | 7.95775 | IRM_MPMS-5S (Old Blue) | [9 empty] | ilmenite _Peculiar Knob_SM-01 | 3.675293e-06 | 5.633144e-09 | 229.9989 | 3.163809 | 15.9155 | IRM_MPMS-XL (Big Red)
[32 empty] | hematite_Labrador-single-crystal-GK-01 | 8.444478e-06 | 2.322562e-07 | 289.98 | 310.4305 | 23.87325 | IRM_MPMS-5S (Old Blue) | [9 empty] | ilmenite _Peculiar Knob_SM-01 | 3.676131e-06 | 5.341902e-09 | 229.9989 | 3.163809 | 23.87325 | IRM_MPMS-XL (Big Red)
[32 empty] | hematite_Labrador-single-crystal-GK-01 | 9.73877e-06 | 5.709686e-07 | 289.98 | 310.4305 | 79.5775 | IRM_MPMS-5S (Old Blue) | [9 empty] | ilmenite _Peculiar Knob_SM-01 | 3.678997e-06 | 6.473775e-09 | 229.9989 | 3.163809 | 79.5775 | IRM_MPMS-XL (Big Red)
[32 empty] | hematite_Labrador-single-crystal-GK-01 | 1.211252e-05 | 1.27753e-06 | 289.98 | 310.4305 | 238.7325 | IRM_MPMS-5S (Old Blue) | [9 empty] | ilmenite _Peculiar Knob_SM-01 | 3.684326e-06 | 8.51819e-09 | 229.9989 | 3.163809 | 159.155 | IRM_MPMS-XL (Big Red)
[32 empty] | hematite_Labrador-single-crystal-GK-01 | 7.788967e-06 | 2.928933e-07 | 289.98 | 997.3405 | 7.95775 | IRM_MPMS-5S (Old Blue) | [9 empty] | ilmenite _Peculiar Knob_SM-01 | 3.688118e-06 | 9.676259e-09 | 229.9989 | 3.163809 | 238.7325 | IRM_MPMS-XL (Big Red)
[32 empty] | hematite_Labrador-single-crystal-GK-01 | 8.402064e-06 | 2.432222e-07 | 289.98 | 997.3405 | 23.87325 | IRM_MPMS-5S (Old Blue) | [9 empty] | ilmenite _Peculiar Knob_SM-01 | 3.670688e-06 | 2.234442e-09 | 229.9989 | 10.00747 | 15.9155 | IRM_MPMS-XL (Big Red)
[32 empty] | hematite_Labrador-single-crystal-GK-01 | 9.541174e-06 | 5.000651e-07 | 289.98 | 997.3405 | 79.5775 | IRM_MPMS-5S (Old Blue) | [9 empty] | ilmenite _Peculiar Knob_SM-01 | 3.675271e-06 | 3.172204e-09 | 229.9989 | 10.00747 | 23.87325 | IRM_MPMS-XL (Big Red)
[32 empty] | hematite_Labrador-single-crystal-GK-01 | 1.198148e-05 | 1.241367e-06 | 289.98 | 997.3405 | 238.7325 | IRM_MPMS-5S (Old Blue) | [9 empty] | ilmenite _Peculiar Knob_SM-01 | 3.677206e-06 | 4.495783e-09 | 229.9989 | 10.00747 | 79.5775 | IRM_MPMS-XL (Big Red)
[32 empty] | hematite_Labrador-single-crystal-GK-01 | 8.160727e-06 | 1.509359e-07 | 299.99 | 1.000576 | 7.95775 | IRM_MPMS-5S (Old Blue) | [9 empty] | ilmenite _Peculiar Knob_SM-01 | 3.682877e-06 | 6.311649e-09 | 229.9989 | 10.00747 | 159.155 | IRM_MPMS-XL (Big Red)
[32 empty] | hematite_Labrador-single-crystal-GK-01 | 8.499027e-06 | 2.216098e-07 | 299.99 | 1.000576 | 23.87325 | IRM_MPMS-5S (Old Blue) | [9 empty] | ilmenite _Peculiar Knob_SM-01 | 3.687065e-06 | 7.385843e-09 | 229.9989 | 10.00747 | 238.7325 | IRM_MPMS-XL (Big Red)
[32 empty] | hematite_Labrador-single-crystal-GK-01 | 9.988681e-06 | 6.317896e-07 | 299.99 | 1.000576 | 79.5775 | IRM_MPMS-5S (Old Blue) | [9 empty] | ilmenite _Peculiar Knob_SM-01 | 3.672814e-06 | 2.756406e-09 | 229.9989 | 31.62955 | 15.9155 | IRM_MPMS-XL (Big Red)
[32 empty] | hematite_Labrador-single-crystal-GK-01 | 1.23422e-05 | 1.236554e-06 | 299.99 | 1.000576 | 238.7325 | IRM_MPMS-5S (Old Blue) | [9 empty] | ilmenite _Peculiar Knob_SM-01 | 3.664726e-06 | 3.992593e-09 | 229.9989 | 31.62955 | 23.87325 | IRM_MPMS-XL (Big Red)
[32 empty] | hematite_Labrador-single-crystal-GK-01 | 8.13348e-06 | 1.546317e-07 | 299.99 | 3.000192 | 7.95775 | IRM_MPMS-5S (Old Blue) | [9 empty] | ilmenite _Peculiar Knob_SM-01 | 3.666816e-06 | 6.75329e-09 | 229.9989 | 31.62955 | 79.5775 | IRM_MPMS-XL (Big Red)
[32 empty] | hematite_Labrador-single-crystal-GK-01 | 8.484786e-06 | 2.165945e-07 | 299.99 | 3.000192 | 23.87325 | IRM_MPMS-5S (Old Blue) | [9 empty] | ilmenite _Peculiar Knob_SM-01 | 3.673084e-06 | 7.049761e-09 | 229.9989 | 31.62955 | 159.155 | IRM_MPMS-XL (Big Red)
[32 empty] | hematite_Labrador-single-crystal-GK-01 | 9.979253e-06 | 6.001393e-07 | 299.99 | 3.000192 | 79.5775 | IRM_MPMS-5S (Old Blue) | [9 empty] | ilmenite _Peculiar Knob_SM-01 | 3.677971e-06 | 8.701487e-09 | 229.9989 | 31.62955 | 238.7325 | IRM_MPMS-XL (Big Red)
[32 empty] | hematite_Labrador-single-crystal-GK-01 | 1.232812e-05 | 1.228683e-06 | 299.99 | 3.000192 | 238.7325 | IRM_MPMS-5S (Old Blue) | [9 empty] | ilmenite _Peculiar Knob_SM-01 | 3.672596e-06 | 1.5039e-11 | 229.9989 | 100.0534 | 15.9155 | IRM_MPMS-XL (Big Red)
[32 empty] | hematite_Labrador-single-crystal-GK-01 | 8.118657e-06 | 1.689174e-07 | 299.99 | 9.998934 | 7.95775 | IRM_MPMS-5S (Old Blue) | [9 empty] | ilmenite _Peculiar Knob_SM-01 | 3.667854e-06 | 4.16679e-09 | 229.9989 | 100.0534 | 23.87325 | IRM_MPMS-XL (Big Red)
[32 empty] | hematite_Labrador-single-crystal-GK-01 | 8.469182e-06 | 2.186653e-07 | 299.99 | 9.998934 | 23.87325 | IRM_MPMS-5S (Old Blue) | [9 empty] | ilmenite _Peculiar Knob_SM-01 | 3.669205e-06 | 4.110937e-09 | 229.9989 | 100.0534 | 79.5775 | IRM_MPMS-XL (Big Red)
[32 empty] | hematite_Labrador-single-crystal-GK-01 | 9.955167e-06 | 5.961231e-07 | 299.99 | 9.998934 | 79.5775 | IRM_MPMS-5S (Old Blue) | [9 empty] | ilmenite _Peculiar Knob_SM-01 | 3.67644e-06 | 4.664061e-09 | 229.9989 | 100.0534 | 159.155 | IRM_MPMS-XL (Big Red)
[32 empty] | hematite_Labrador-single-crystal-GK-01 | 1.230323e-05 | 1.238592e-06 | 299.99 | 9.998934 | 238.7325 | IRM_MPMS-5S (Old Blue) | [9 empty] | ilmenite _Peculiar Knob_SM-01 | 3.678817e-06 | 5.742237e-09 | 229.9989 | 100.0534 | 238.7325 | IRM_MPMS-XL (Big Red)
[32 empty] | hematite_Labrador-single-crystal-GK-01 | 8.04618e-06 | 2.021637e-07 | 299.99 | 31.00198 | 7.95775 | IRM_MPMS-5S (Old Blue) | [9 empty] | ilmenite _Peculiar Knob_SM-01 | 3.672625e-06 | -1.821018e-08 | 229.9989 | 316.723 | 15.9155 | IRM_MPMS-XL (Big Red)
[32 empty] | hematite_Labrador-single-crystal-GK-01 | 8.440773e-06 | 2.401942e-07 | 299.99 | 31.00198 | 23.87325 | IRM_MPMS-5S (Old Blue) | [9 empty] | ilmenite _Peculiar Knob_SM-01 | 3.658322e-06 | 2.346537e-09 | 229.9989 | 316.723 | 23.87325 | IRM_MPMS-XL (Big Red)
[32 empty] | hematite_Labrador-single-crystal-GK-01 | 9.898002e-06 | 6.195883e-07 | 299.99 | 31.00198 | 79.5775 | IRM_MPMS-5S (Old Blue) | [9 empty] | ilmenite _Peculiar Knob_SM-01 | 3.671986e-06 | 1.476036e-09 | 229.9989 | 316.723 | 79.5775 | IRM_MPMS-XL (Big Red)
[32 empty] | hematite_Labrador-single-crystal-GK-01 | 1.222819e-05 | 1.280756e-06 | 299.99 | 31.00198 | 238.7325 | IRM_MPMS-5S (Old Blue) | [9 empty] | ilmenite _Peculiar Knob_SM-01 | 3.671226e-06 | -1.39385e-09 | 229.9989 | 316.723 | 159.155 | IRM_MPMS-XL (Big Red)
[32 empty] | hematite_Labrador-single-crystal-GK-01 | 7.949671e-06 | 2.099297e-07 | 299.99 | 99.94669 | 7.95775 | IRM_MPMS-5S (Old Blue) | [9 empty] | ilmenite _Peculiar Knob_SM-01 | 3.675018e-06 | -2.056047e-09 | 229.9989 | 316.723 | 238.7325 | IRM_MPMS-XL (Big Red)
[32 empty] | hematite_Labrador-single-crystal-GK-01 | 8.437903e-06 | 2.451876e-07 | 299.99 | 99.94669 | 23.87325 | IRM_MPMS-5S (Old Blue) | [9 empty] | ilmenite _Peculiar Knob_SM-01 | 3.654771e-06 | -1.921378e-08 | 229.9989 | 997.3405 | 15.9155 | IRM_MPMS-XL (Big Red)
[32 empty] | hematite_Labrador-single-crystal-GK-01 | 9.878112e-06 | 6.224002e-07 | 299.99 | 99.94669 | 79.5775 | IRM_MPMS-5S (Old Blue) | [9 empty] | ilmenite _Peculiar Knob_SM-01 | 3.667585e-06 | -1.09326e-08 | 229.9989 | 997.3405 | 23.87325 | IRM_MPMS-XL (Big Red)
[32 empty] | hematite_Labrador-single-crystal-GK-01 | 1.218376e-05 | 1.292588e-06 | 299.99 | 99.94669 | 238.7325 | IRM_MPMS-5S (Old Blue) | [9 empty] | ilmenite _Peculiar Knob_SM-01 | 3.663797e-06 | -3.039238e-09 | 229.9989 | 997.3405 | 79.5775 | IRM_MPMS-XL (Big Red)
[32 empty] | hematite_Labrador-single-crystal-GK-01 | 8.000187e-06 | 1.59322e-07 | 299.99 | 310.4305 | 7.95775 | IRM_MPMS-5S (Old Blue) | [9 empty] | ilmenite _Peculiar Knob_SM-01 | 3.667779e-06 | -2.082381e-08 | 229.9989 | 997.3405 | 159.155 | IRM_MPMS-XL (Big Red)
[32 empty] | hematite_Labrador-single-crystal-GK-01 | 8.409802e-06 | 2.38959e-07 | 299.99 | 310.4305 | 23.87325 | IRM_MPMS-5S (Old Blue) | [9 empty] | ilmenite _Peculiar Knob_SM-01 | 3.672416e-06 | -2.119895e-08 | 229.9989 | 997.3405 | 238.7325 | IRM_MPMS-XL (Big Red)
[32 empty] | hematite_Labrador-single-crystal-GK-01 | 9.82013e-06 | 6.248307e-07 | 299.99 | 310.4305 | 79.5775 | IRM_MPMS-5S (Old Blue) | [9 empty] | ilmenite _Peculiar Knob_SM-01 | 3.565431e-06 | 3.259259e-09 | 240.0006 | 1.000576 | 15.9155 | IRM_MPMS-XL (Big Red)
[32 empty] | hematite_Labrador-single-crystal-GK-01 | 1.208778e-05 | 1.284009e-06 | 299.99 | 310.4305 | 238.7325 | IRM_MPMS-5S (Old Blue) | [9 empty] | ilmenite _Peculiar Knob_SM-01 | 3.564338e-06 | 3.360562e-09 | 240.0006 | 1.000576 | 23.87325 | IRM_MPMS-XL (Big Red)
[32 empty] | hematite_Labrador-single-crystal-GK-01 | 7.83338e-06 | 1.948163e-07 | 299.99 | 997.3405 | 7.95775 | IRM_MPMS-5S (Old Blue) | [9 empty] | ilmenite _Peculiar Knob_SM-01 | 3.566204e-06 | 6.013099e-09 | 240.0006 | 1.000576 | 79.5775 | IRM_MPMS-XL (Big Red)
[32 empty] | hematite_Labrador-single-crystal-GK-01 | 8.343973e-06 | 2.453475e-07 | 299.99 | 997.3405 | 23.87325 | IRM_MPMS-5S (Old Blue) | [9 empty] | ilmenite _Peculiar Knob_SM-01 | 3.570038e-06 | 7.73578e-09 | 240.0006 | 1.000576 | 159.155 | IRM_MPMS-XL (Big Red)
[32 empty] | hematite_Labrador-single-crystal-GK-01 | 9.70809e-06 | 5.977471e-07 | 299.99 | 997.3405 | 79.5775 | IRM_MPMS-5S (Old Blue) | [9 empty] | ilmenite _Peculiar Knob_SM-01 | 3.57241e-06 | 9.164197e-09 | 240.0006 | 1.000576 | 238.7325 | IRM_MPMS-XL (Big Red)
[32 empty] | hematite_Labrador-single-crystal-GK-01 | 1.19625e-05 | 1.249345e-06 | 299.99 | 997.3405 | 238.7325 | IRM_MPMS-5S (Old Blue) | [9 empty] | ilmenite _Peculiar Knob_SM-01 | 3.557818e-06 | 5.165331e-09 | 240.0006 | 3.163809 | 15.9155 | IRM_MPMS-XL (Big Red)
[48 empty] | ilmenite _Peculiar Knob_SM-01 | 3.558699e-06 | 4.95778e-09 | 240.0006 | 3.163809 | 23.87325 | IRM_MPMS-XL (Big Red)
[48 empty] | ilmenite _Peculiar Knob_SM-01 | 3.560632e-06 | 6.527211e-09 | 240.0006 | 3.163809 | 79.5775 | IRM_MPMS-XL (Big Red)
[48 empty] | ilmenite _Peculiar Knob_SM-01 | 3.565921e-06 | 8.416547e-09 | 240.0006 | 3.163809 | 159.155 | IRM_MPMS-XL (Big Red)
[48 empty] | ilmenite _Peculiar Knob_SM-01 | 3.569736e-06 | 9.734673e-09 | 240.0006 | 3.163809 | 238.7325 | IRM_MPMS-XL (Big Red)
[48 empty] | ilmenite _Peculiar Knob_SM-01 | 3.553218e-06 | 2.373481e-09 | 240.0006 | 10.00747 | 15.9155 | IRM_MPMS-XL (Big Red)
[48 empty] | ilmenite _Peculiar Knob_SM-01 | 3.555314e-06 | 2.478656e-09 | 240.0006 | 10.00747 | 23.87325 | IRM_MPMS-XL (Big Red)
[48 empty] | ilmenite _Peculiar Knob_SM-01 | 3.557148e-06 | 4.266614e-09 | 240.0006 | 10.00747 | 79.5775 | IRM_MPMS-XL (Big Red)
[48 empty] | ilmenite _Peculiar Knob_SM-01 | 3.562664e-06 | 6.118493e-09 | 240.0006 | 10.00747 | 159.155 | IRM_MPMS-XL (Big Red)
[48 empty] | ilmenite _Peculiar Knob_SM-01 | 3.567284e-06 | 7.188231e-09 | 240.0006 | 10.00747 | 238.7325 | IRM_MPMS-XL (Big Red)
[48 empty] | ilmenite _Peculiar Knob_SM-01 | 3.544653e-06 | 7.591287e-09 | 240.0006 | 31.62955 | 15.9155 | IRM_MPMS-XL (Big Red)
[48 empty] | ilmenite _Peculiar Knob_SM-01 | 3.547542e-06 | 1.373908e-09 | 240.0006 | 31.62955 | 23.87325 | IRM_MPMS-XL (Big Red)
[48 empty] | ilmenite _Peculiar Knob_SM-01 | 3.548673e-06 | 6.092934e-09 | 240.0006 | 31.62955 | 79.5775 | IRM_MPMS-XL (Big Red)
[48 empty] | ilmenite _Peculiar Knob_SM-01 | 3.553863e-06 | 6.059216e-09 | 240.0006 | 31.62955 | 159.155 | IRM_MPMS-XL (Big Red)
[48 empty] | ilmenite _Peculiar Knob_SM-01 | 3.5579e-06 | 8.248999e-09 | 240.0006 | 31.62955 | 238.7325 | IRM_MPMS-XL (Big Red)
[48 empty] | ilmenite _Peculiar Knob_SM-01 | 3.548521e-06 | 1.60374e-09 | 240.0006 | 100.0534 | 15.9155 | IRM_MPMS-XL (Big Red)
[48 empty] | ilmenite _Peculiar Knob_SM-01 | 3.550846e-06 | -3.464053e-10 | 240.0006 | 100.0534 | 23.87325 | IRM_MPMS-XL (Big Red)
[48 empty] | ilmenite _Peculiar Knob_SM-01 | 3.550703e-06 | 4.862857e-09 | 240.0006 | 100.0534 | 79.5775 | IRM_MPMS-XL (Big Red)
[48 empty] | ilmenite _Peculiar Knob_SM-01 | 3.555611e-06 | 4.57351e-09 | 240.0006 | 100.0534 | 159.155 | IRM_MPMS-XL (Big Red)
[48 empty] | ilmenite _Peculiar Knob_SM-01 | 3.559232e-06 | 5.869403e-09 | 240.0006 | 100.0534 | 238.7325 | IRM_MPMS-XL (Big Red)
[48 empty] | ilmenite _Peculiar Knob_SM-01 | 3.548971e-06 | 4.161047e-09 | 240.0006 | 316.723 | 15.9155 | IRM_MPMS-XL (Big Red)
[48 empty] | ilmenite _Peculiar Knob_SM-01 | 3.539095e-06 | -2.25641e-09 | 240.0006 | 316.723 | 23.87325 | IRM_MPMS-XL (Big Red)
[48 empty] | ilmenite _Peculiar Knob_SM-01 | 3.546714e-06 | 2.423262e-09 | 240.0006 | 316.723 | 79.5775 | IRM_MPMS-XL (Big Red)
[48 empty] | ilmenite _Peculiar Knob_SM-01 | 3.552664e-06 | -1.955124e-09 | 240.0006 | 316.723 | 159.155 | IRM_MPMS-XL (Big Red)
[48 empty] | ilmenite _Peculiar Knob_SM-01 | 3.556198e-06 | -4.359836e-10 | 240.0006 | 316.723 | 238.7325 | IRM_MPMS-XL (Big Red)
[48 empty] | ilmenite _Peculiar Knob_SM-01 | 3.531207e-06 | -2.335703e-08 | 240.0006 | 997.3405 | 15.9155 | IRM_MPMS-XL (Big Red)
[48 empty] | ilmenite _Peculiar Knob_SM-01 | 3.535858e-06 | -9.948745e-09 | 240.0006 | 997.3405 | 23.87325 | IRM_MPMS-XL (Big Red)
[48 empty] | ilmenite _Peculiar Knob_SM-01 | 3.542649e-06 | -5.631828e-09 | 240.0006 | 997.3405 | 79.5775 | IRM_MPMS-XL (Big Red)
[48 empty] | ilmenite _Peculiar Knob_SM-01 | 3.550748e-06 | -1.900636e-08 | 240.0006 | 997.3405 | 159.155 | IRM_MPMS-XL (Big Red)
[48 empty] | ilmenite _Peculiar Knob_SM-01 | 3.554391e-06 | -2.18161e-08 | 240.0006 | 997.3405 | 238.7325 | IRM_MPMS-XL (Big Red)
[48 empty] | ilmenite _Peculiar Knob_SM-01 | 3.457597e-06 | 3.812112e-09 | 250.0016 | 1.000576 | 15.9155 | IRM_MPMS-XL (Big Red)
[48 empty] | ilmenite _Peculiar Knob_SM-01 | 3.457077e-06 | 4.672067e-09 | 250.0016 | 1.000576 | 23.87325 | IRM_MPMS-XL (Big Red)
[48 empty] | ilmenite _Peculiar Knob_SM-01 | 3.457812e-06 | 6.011235e-09 | 250.0016 | 1.000576 | 79.5775 | IRM_MPMS-XL (Big Red)
[48 empty] | ilmenite _Peculiar Knob_SM-01 | 3.462673e-06 | 7.383515e-09 | 250.0016 | 1.000576 | 159.155 | IRM_MPMS-XL (Big Red)
[48 empty] | ilmenite _Peculiar Knob_SM-01 | 3.464868e-06 | 8.985024e-09 | 250.0016 | 1.000576 | 238.7325 | IRM_MPMS-XL (Big Red)
[48 empty] | ilmenite _Peculiar Knob_SM-01 | 3.451909e-06 | 4.589537e-09 | 250.0016 | 3.163809 | 15.9155 | IRM_MPMS-XL (Big Red)
[48 empty] | ilmenite _Peculiar Knob_SM-01 | 3.450615e-06 | 4.192583e-09 | 250.0016 | 3.163809 | 23.87325 | IRM_MPMS-XL (Big Red)
[48 empty] | ilmenite _Peculiar Knob_SM-01 | 3.452234e-06 | 6.533895e-09 | 250.0016 | 3.163809 | 79.5775 | IRM_MPMS-XL (Big Red)
[48 empty] | ilmenite _Peculiar Knob_SM-01 | 3.457504e-06 | 8.44004e-09 | 250.0016 | 3.163809 | 159.155 | IRM_MPMS-XL (Big Red)
[48 empty] | ilmenite _Peculiar Knob_SM-01 | 3.461182e-06 | 9.618121e-09 | 250.0016 | 3.163809 | 238.7325 | IRM_MPMS-XL (Big Red)
[48 empty] | ilmenite _Peculiar Knob_SM-01 | 3.445673e-06 | 2.653506e-09 | 250.0016 | 10.00747 | 15.9155 | IRM_MPMS-XL (Big Red)
[48 empty] | ilmenite _Peculiar Knob_SM-01 | 3.447696e-06 | 4.085635e-09 | 250.0016 | 10.00747 | 23.87325 | IRM_MPMS-XL (Big Red)
[48 empty] | ilmenite _Peculiar Knob_SM-01 | 3.449493e-06 | 4.025891e-09 | 250.0016 | 10.00747 | 79.5775 | IRM_MPMS-XL (Big Red)
[48 empty] | ilmenite _Peculiar Knob_SM-01 | 3.45445e-06 | 5.810911e-09 | 250.0016 | 10.00747 | 159.155 | IRM_MPMS-XL (Big Red)
[48 empty] | ilmenite _Peculiar Knob_SM-01 | 3.458583e-06 | 6.803876e-09 | 250.0016 | 10.00747 | 238.7325 | IRM_MPMS-XL (Big Red)
[48 empty] | ilmenite _Peculiar Knob_SM-01 | 3.434352e-06 | 6.120735e-09 | 250.0016 | 31.62955 | 15.9155 | IRM_MPMS-XL (Big Red)
[48 empty] | ilmenite _Peculiar Knob_SM-01 | 3.442025e-06 | 2.197242e-09 | 250.0016 | 31.62955 | 23.87325 | IRM_MPMS-XL (Big Red)
[48 empty] | ilmenite _Peculiar Knob_SM-01 | 3.439417e-06 | 4.136753e-09 | 250.0016 | 31.62955 | 79.5775 | IRM_MPMS-XL (Big Red)
[48 empty] | ilmenite _Peculiar Knob_SM-01 | 3.445443e-06 | 6.13029e-09 | 250.0016 | 31.62955 | 159.155 | IRM_MPMS-XL (Big Red)
[48 empty] | ilmenite _Peculiar Knob_SM-01 | 3.449959e-06 | 7.748044e-09 | 250.0016 | 31.62955 | 238.7325 | IRM_MPMS-XL (Big Red)
[48 empty] | ilmenite _Peculiar Knob_SM-01 | 3.438707e-06 | 1.848812e-09 | 250.0016 | 100.0534 | 15.9155 | IRM_MPMS-XL (Big Red)
[48 empty] | ilmenite _Peculiar Knob_SM-01 | 3.440873e-06 | 2.672786e-09 | 250.0016 | 100.0534 | 23.87325 | IRM_MPMS-XL (Big Red)
[48 empty] | ilmenite _Peculiar Knob_SM-01 | 3.441072e-06 | 3.238819e-09 | 250.0016 | 100.0534 | 79.5775 | IRM_MPMS-XL (Big Red)
[48 empty] | ilmenite _Peculiar Knob_SM-01 | 3.445437e-06 | 5.401729e-09 | 250.0016 | 100.0534 | 159.155 | IRM_MPMS-XL (Big Red)
[48 empty] | ilmenite _Peculiar Knob_SM-01 | 3.451339e-06 | 5.673701e-09 | 250.0016 | 100.0534 | 238.7325 | IRM_MPMS-XL (Big Red)
[48 empty] | ilmenite _Peculiar Knob_SM-01 | 3.439355e-06 | -4.381742e-09 | 250.0016 | 316.723 | 15.9155 | IRM_MPMS-XL (Big Red)
[48 empty] | ilmenite _Peculiar Knob_SM-01 | 3.443554e-06 | -6.787655e-09 | 250.0016 | 316.723 | 23.87325 | IRM_MPMS-XL (Big Red)
[48 empty] | ilmenite _Peculiar Knob_SM-01 | 3.438757e-06 | 1.539609e-10 | 250.0016 | 316.723 | 79.5775 | IRM_MPMS-XL (Big Red)
[48 empty] | ilmenite _Peculiar Knob_SM-01 | 3.440888e-06 | -2.356371e-09 | 250.0016 | 316.723 | 159.155 | IRM_MPMS-XL (Big Red)
[48 empty] | ilmenite _Peculiar Knob_SM-01 | 3.447282e-06 | -1.121659e-09 | 250.0016 | 316.723 | 238.7325 | IRM_MPMS-XL (Big Red)
[48 empty] | ilmenite _Peculiar Knob_SM-01 | 3.414498e-06 | 1.659832e-09 | 250.0016 | 997.3405 | 15.9155 | IRM_MPMS-XL (Big Red)
[48 empty] | ilmenite _Peculiar Knob_SM-01 | 3.442009e-06 | -7.705393e-09 | 250.0016 | 997.3405 | 23.87325 | IRM_MPMS-XL (Big Red)
[48 empty] | ilmenite _Peculiar Knob_SM-01 | 3.432972e-06 | -7.466024e-09 | 250.0016 | 997.3405 | 79.5775 | IRM_MPMS-XL (Big Red)
[48 empty] | ilmenite _Peculiar Knob_SM-01 | 3.438948e-06 | -2.124806e-08 | 250.0016 | 997.3405 | 159.155 | IRM_MPMS-XL (Big Red)
[48 empty] | ilmenite _Peculiar Knob_SM-01 | 3.441719e-06 | -2.055414e-08 | 250.0016 | 997.3405 | 238.7325 | IRM_MPMS-XL (Big Red)
[48 empty] | ilmenite _Peculiar Knob_SM-01 | 3.359563e-06 | 4.013145e-09 | 260.0054 | 1.000576 | 15.9155 | IRM_MPMS-XL (Big Red)
[48 empty] | ilmenite _Peculiar Knob_SM-01 | 3.357314e-06 | 4.987742e-09 | 260.0054 | 1.000576 | 23.87325 | IRM_MPMS-XL (Big Red)
[48 empty] | ilmenite _Peculiar Knob_SM-01 | 3.358485e-06 | 5.845613e-09 | 260.0054 | 1.000576 | 79.5775 | IRM_MPMS-XL (Big Red)
[48 empty] | ilmenite _Peculiar Knob_SM-01 | 3.361959e-06 | 7.086411e-09 | 260.0054 | 1.000576 | 159.155 | IRM_MPMS-XL (Big Red)
[48 empty] | ilmenite _Peculiar Knob_SM-01 | 3.364552e-06 | 8.624546e-09 | 260.0054 | 1.000576 | 238.7325 | IRM_MPMS-XL (Big Red)
[48 empty] | ilmenite _Peculiar Knob_SM-01 | 3.348733e-06 | 3.869149e-09 | 260.0054 | 3.163809 | 15.9155 | IRM_MPMS-XL (Big Red)
[48 empty] | ilmenite _Peculiar Knob_SM-01 | 3.348089e-06 | 5.090408e-09 | 260.0054 | 3.163809 | 23.87325 | IRM_MPMS-XL (Big Red)
[48 empty] | ilmenite _Peculiar Knob_SM-01 | 3.349906e-06 | 6.21815e-09 | 260.0054 | 3.163809 | 79.5775 | IRM_MPMS-XL (Big Red)
[48 empty] | ilmenite _Peculiar Knob_SM-01 | 3.354326e-06 | 8.151658e-09 | 260.0054 | 3.163809 | 159.155 | IRM_MPMS-XL (Big Red)
[48 empty] | ilmenite _Peculiar Knob_SM-01 | 3.358032e-06 | 9.188956e-09 | 260.0054 | 3.163809 | 238.7325 | IRM_MPMS-XL (Big Red)
[48 empty] | ilmenite _Peculiar Knob_SM-01 | 3.342572e-06 | 3.406519e-09 | 260.0054 | 10.00747 | 15.9155 | IRM_MPMS-XL (Big Red)
[48 empty] | ilmenite _Peculiar Knob_SM-01 | 3.342278e-06 | 1.528998e-09 | 260.0054 | 10.00747 | 23.87325 | IRM_MPMS-XL (Big Red)
[48 empty] | ilmenite _Peculiar Knob_SM-01 | 3.345436e-06 | 3.999462e-09 | 260.0054 | 10.00747 | 79.5775 | IRM_MPMS-XL (Big Red)
[48 empty] | ilmenite _Peculiar Knob_SM-01 | 3.35022e-06 | 5.464401e-09 | 260.0054 | 10.00747 | 159.155 | IRM_MPMS-XL (Big Red)
[48 empty] | ilmenite _Peculiar Knob_SM-01 | 3.353995e-06 | 6.478242e-09 | 260.0054 | 10.00747 | 238.7325 | IRM_MPMS-XL (Big Red)
[48 empty] | ilmenite _Peculiar Knob_SM-01 | 3.329593e-06 | 4.113002e-09 | 260.0054 | 31.62955 | 15.9155 | IRM_MPMS-XL (Big Red)
[48 empty] | ilmenite _Peculiar Knob_SM-01 | 3.332118e-06 | 1.793428e-09 | 260.0054 | 31.62955 | 23.87325 | IRM_MPMS-XL (Big Red)
[48 empty] | ilmenite _Peculiar Knob_SM-01 | 3.334842e-06 | 3.214092e-09 | 260.0054 | 31.62955 | 79.5775 | IRM_MPMS-XL (Big Red)
[48 empty] | ilmenite _Peculiar Knob_SM-01 | 3.341056e-06 | 5.959599e-09 | 260.0054 | 31.62955 | 159.155 | IRM_MPMS-XL (Big Red)
[48 empty] | ilmenite _Peculiar Knob_SM-01 | 3.344099e-06 | 7.150967e-09 | 260.0054 | 31.62955 | 238.7325 | IRM_MPMS-XL (Big Red)
[48 empty] | ilmenite _Peculiar Knob_SM-01 | 3.326914e-06 | -3.771745e-09 | 260.0054 | 100.0534 | 15.9155 | IRM_MPMS-XL (Big Red)
[48 empty] | ilmenite _Peculiar Knob_SM-01 | 3.33655e-06 | 1.601577e-09 | 260.0054 | 100.0534 | 23.87325 | IRM_MPMS-XL (Big Red)
[48 empty] | ilmenite _Peculiar Knob_SM-01 | 3.33469e-06 | 4.578669e-09 | 260.0054 | 100.0534 | 79.5775 | IRM_MPMS-XL (Big Red)
[48 empty] | ilmenite _Peculiar Knob_SM-01 | 3.340267e-06 | 3.728367e-09 | 260.0054 | 100.0534 | 159.155 | IRM_MPMS-XL (Big Red)
[48 empty] | ilmenite _Peculiar Knob_SM-01 | 3.344382e-06 | 5.161565e-09 | 260.0054 | 100.0534 | 238.7325 | IRM_MPMS-XL (Big Red)
[48 empty] | ilmenite _Peculiar Knob_SM-01 | 3.344291e-06 | 4.644347e-09 | 260.0054 | 316.723 | 15.9155 | IRM_MPMS-XL (Big Red)
[48 empty] | ilmenite _Peculiar Knob_SM-01 | 3.320695e-06 | 4.359861e-09 | 260.0054 | 316.723 | 23.87325 | IRM_MPMS-XL (Big Red)
[48 empty] | ilmenite _Peculiar Knob_SM-01 | 3.329495e-06 | 2.01411e-09 | 260.0054 | 316.723 | 79.5775 | IRM_MPMS-XL (Big Red)
[48 empty] | ilmenite _Peculiar Knob_SM-01 | 3.338109e-06 | -1.530719e-09 | 260.0054 | 316.723 | 159.155 | IRM_MPMS-XL (Big Red)
[48 empty] | ilmenite _Peculiar Knob_SM-01 | 3.340021e-06 | -1.142481e-09 | 260.0054 | 316.723 | 238.7325 | IRM_MPMS-XL (Big Red)
[48 empty] | ilmenite _Peculiar Knob_SM-01 | 3.321589e-06 | -2.119021e-08 | 260.0054 | 997.3405 | 15.9155 | IRM_MPMS-XL (Big Red)
[48 empty] | ilmenite _Peculiar Knob_SM-01 | 3.336483e-06 | -1.696646e-08 | 260.0054 | 997.3405 | 23.87325 | IRM_MPMS-XL (Big Red)
[48 empty] | ilmenite _Peculiar Knob_SM-01 | 3.326354e-06 | -9.431877e-09 | 260.0054 | 997.3405 | 79.5775 | IRM_MPMS-XL (Big Red)
[48 empty] | ilmenite _Peculiar Knob_SM-01 | 3.331321e-06 | -1.860703e-08 | 260.0054 | 997.3405 | 159.155 | IRM_MPMS-XL (Big Red)
[48 empty] | ilmenite _Peculiar Knob_SM-01 | 3.336405e-06 | -2.057009e-08 | 260.0054 | 997.3405 | 238.7325 | IRM_MPMS-XL (Big Red)
[48 empty] | ilmenite _Peculiar Knob_SM-01 | 3.260525e-06 | 2.782194e-09 | 270.0074 | 1.000576 | 15.9155 | IRM_MPMS-XL (Big Red)
[48 empty] | ilmenite _Peculiar Knob_SM-01 | 3.259211e-06 | 3.96892e-09 | 270.0074 | 1.000576 | 23.87325 | IRM_MPMS-XL (Big Red)
[48 empty] | ilmenite _Peculiar Knob_SM-01 | 3.260136e-06 | 5.304705e-09 | 270.0074 | 1.000576 | 79.5775 | IRM_MPMS-XL (Big Red)
[48 empty] | ilmenite _Peculiar Knob_SM-01 | 3.263109e-06 | 7.015075e-09 | 270.0074 | 1.000576 | 159.155 | IRM_MPMS-XL (Big Red)
[48 empty] | ilmenite _Peculiar Knob_SM-01 | 3.26566e-06 | 8.160726e-09 | 270.0074 | 1.000576 | 238.7325 | IRM_MPMS-XL (Big Red)
[48 empty] | ilmenite _Peculiar Knob_SM-01 | 3.248626e-06 | 4.436769e-09 | 270.0074 | 3.163809 | 15.9155 | IRM_MPMS-XL (Big Red)
[48 empty] | ilmenite _Peculiar Knob_SM-01 | 3.249265e-06 | 4.767939e-09 | 270.0074 | 3.163809 | 23.87325 | IRM_MPMS-XL (Big Red)
[48 empty] | ilmenite _Peculiar Knob_SM-01 | 3.250386e-06 | 5.952671e-09 | 270.0074 | 3.163809 | 79.5775 | IRM_MPMS-XL (Big Red)
[48 empty] | ilmenite _Peculiar Knob_SM-01 | 3.254306e-06 | 7.826233e-09 | 270.0074 | 3.163809 | 159.155 | IRM_MPMS-XL (Big Red)
[48 empty] | ilmenite _Peculiar Knob_SM-01 | 3.257488e-06 | 8.678427e-09 | 270.0074 | 3.163809 | 238.7325 | IRM_MPMS-XL (Big Red)
[48 empty] | ilmenite _Peculiar Knob_SM-01 | 3.245186e-06 | 1.927932e-09 | 270.0074 | 10.00747 | 15.9155 | IRM_MPMS-XL (Big Red)
[48 empty] | ilmenite _Peculiar Knob_SM-01 | 3.244248e-06 | 2.448604e-09 | 270.0074 | 10.00747 | 23.87325 | IRM_MPMS-XL (Big Red)
[48 empty] | ilmenite _Peculiar Knob_SM-01 | 3.244993e-06 | 3.707215e-09 | 270.0074 | 10.00747 | 79.5775 | IRM_MPMS-XL (Big Red)
[48 empty] | ilmenite _Peculiar Knob_SM-01 | 3.24986e-06 | 5.242492e-09 | 270.0074 | 10.00747 | 159.155 | IRM_MPMS-XL (Big Red)
[48 empty] | ilmenite _Peculiar Knob_SM-01 | 3.253167e-06 | 5.978075e-09 | 270.0074 | 10.00747 | 238.7325 | IRM_MPMS-XL (Big Red)
[48 empty] | ilmenite _Peculiar Knob_SM-01 | 3.234507e-06 | 1.245363e-08 | 270.0074 | 31.62955 | 15.9155 | IRM_MPMS-XL (Big Red)
[48 empty] | ilmenite _Peculiar Knob_SM-01 | 3.232671e-06 | 7.529363e-10 | 270.0074 | 31.62955 | 23.87325 | IRM_MPMS-XL (Big Red)
[48 empty] | ilmenite _Peculiar Knob_SM-01 | 3.234962e-06 | 4.518103e-09 | 270.0074 | 31.62955 | 79.5775 | IRM_MPMS-XL (Big Red)
[48 empty] | ilmenite _Peculiar Knob_SM-01 | 3.239625e-06 | 6.20248e-09 | 270.0074 | 31.62955 | 159.155 | IRM_MPMS-XL (Big Red)
[48 empty] | ilmenite _Peculiar Knob_SM-01 | 3.243174e-06 | 7.335671e-09 | 270.0074 | 31.62955 | 238.7325 | IRM_MPMS-XL (Big Red)
[48 empty] | ilmenite _Peculiar Knob_SM-01 | 3.237683e-06 | 1.360943e-09 | 270.0074 | 100.0534 | 15.9155 | IRM_MPMS-XL (Big Red)
[48 empty] | ilmenite _Peculiar Knob_SM-01 | 3.238487e-06 | 4.326221e-09 | 270.0074 | 100.0534 | 23.87325 | IRM_MPMS-XL (Big Red)
[48 empty] | ilmenite _Peculiar Knob_SM-01 | 3.234793e-06 | 3.431018e-09 | 270.0074 | 100.0534 | 79.5775 | IRM_MPMS-XL (Big Red)
[48 empty] | ilmenite _Peculiar Knob_SM-01 | 3.241611e-06 | 4.16949e-09 | 270.0074 | 100.0534 | 159.155 | IRM_MPMS-XL (Big Red)
[48 empty] | ilmenite _Peculiar Knob_SM-01 | 3.242521e-06 | 4.934724e-09 | 270.0074 | 100.0534 | 238.7325 | IRM_MPMS-XL (Big Red)
[48 empty] | ilmenite _Peculiar Knob_SM-01 | 3.22982e-06 | -1.41677e-08 | 270.0074 | 316.723 | 15.9155 | IRM_MPMS-XL (Big Red)
[48 empty] | ilmenite _Peculiar Knob_SM-01 | 3.233431e-06 | 4.347324e-09 | 270.0074 | 316.723 | 23.87325 | IRM_MPMS-XL (Big Red)
[48 empty] | ilmenite _Peculiar Knob_SM-01 | 3.227947e-06 | 3.810736e-09 | 270.0074 | 316.723 | 79.5775 | IRM_MPMS-XL (Big Red)
[48 empty] | ilmenite _Peculiar Knob_SM-01 | 3.237541e-06 | -1.91346e-09 | 270.0074 | 316.723 | 159.155 | IRM_MPMS-XL (Big Red)
[48 empty] | ilmenite _Peculiar Knob_SM-01 | 3.239604e-06 | -1.168454e-09 | 270.0074 | 316.723 | 238.7325 | IRM_MPMS-XL (Big Red)
[48 empty] | ilmenite _Peculiar Knob_SM-01 | 3.212521e-06 | -4.550584e-08 | 270.0074 | 997.3405 | 15.9155 | IRM_MPMS-XL (Big Red)
[48 empty] | ilmenite _Peculiar Knob_SM-01 | 3.218447e-06 | -1.040634e-09 | 270.0074 | 997.3405 | 23.87325 | IRM_MPMS-XL (Big Red)
[48 empty] | ilmenite _Peculiar Knob_SM-01 | 3.228272e-06 | 1.465007e-09 | 270.0074 | 997.3405 | 79.5775 | IRM_MPMS-XL (Big Red)
[48 empty] | ilmenite _Peculiar Knob_SM-01 | 3.23126e-06 | -1.855805e-08 | 270.0074 | 997.3405 | 159.155 | IRM_MPMS-XL (Big Red)
[48 empty] | ilmenite _Peculiar Knob_SM-01 | 3.235448e-06 | -1.943958e-08 | 270.0074 | 997.3405 | 238.7325 | IRM_MPMS-XL (Big Red)
[48 empty] | ilmenite _Peculiar Knob_SM-01 | 3.171068e-06 | 2.474851e-09 | 280.0082 | 1.000576 | 15.9155 | IRM_MPMS-XL (Big Red)
[48 empty] | ilmenite _Peculiar Knob_SM-01 | 3.169794e-06 | 4.426346e-09 | 280.0082 | 1.000576 | 23.87325 | IRM_MPMS-XL (Big Red)
[48 empty] | ilmenite _Peculiar Knob_SM-01 | 3.168707e-06 | 4.997837e-09 | 280.0082 | 1.000576 | 79.5775 | IRM_MPMS-XL (Big Red)
[48 empty] | ilmenite _Peculiar Knob_SM-01 | 3.172311e-06 | 6.662027e-09 | 280.0082 | 1.000576 | 159.155 | IRM_MPMS-XL (Big Red)
[48 empty] | ilmenite _Peculiar Knob_SM-01 | 3.174616e-06 | 7.810699e-09 | 280.0082 | 1.000576 | 238.7325 | IRM_MPMS-XL (Big Red)
[48 empty] | ilmenite _Peculiar Knob_SM-01 | 3.158699e-06 | 6.119292e-09 | 280.0082 | 3.163809 | 15.9155 | IRM_MPMS-XL (Big Red)
[48 empty] | ilmenite _Peculiar Knob_SM-01 | 3.158835e-06 | 5.31271e-09 | 280.0082 | 3.163809 | 23.87325 | IRM_MPMS-XL (Big Red)
[48 empty] | ilmenite _Peculiar Knob_SM-01 | 3.160837e-06 | 6.4809e-09 | 280.0082 | 3.163809 | 79.5775 | IRM_MPMS-XL (Big Red)
[48 empty] | ilmenite _Peculiar Knob_SM-01 | 3.164703e-06 | 7.499676e-09 | 280.0082 | 3.163809 | 159.155 | IRM_MPMS-XL (Big Red)
[48 empty] | ilmenite _Peculiar Knob_SM-01 | 3.168329e-06 | 8.377804e-09 | 280.0082 | 3.163809 | 238.7325 | IRM_MPMS-XL (Big Red)
[48 empty] | ilmenite _Peculiar Knob_SM-01 | 3.154724e-06 | 2.667656e-09 | 280.0082 | 10.00747 | 15.9155 | IRM_MPMS-XL (Big Red)
[48 empty] | ilmenite _Peculiar Knob_SM-01 | 3.152497e-06 | 2.362256e-09 | 280.0082 | 10.00747 | 23.87325 | IRM_MPMS-XL (Big Red)
[48 empty] | ilmenite _Peculiar Knob_SM-01 | 3.156531e-06 | 3.632698e-09 | 280.0082 | 10.00747 | 79.5775 | IRM_MPMS-XL (Big Red)
[48 empty] | ilmenite _Peculiar Knob_SM-01 | 3.160972e-06 | 5.017482e-09 | 280.0082 | 10.00747 | 159.155 | IRM_MPMS-XL (Big Red)
[48 empty] | ilmenite _Peculiar Knob_SM-01 | 3.164853e-06 | 5.907336e-09 | 280.0082 | 10.00747 | 238.7325 | IRM_MPMS-XL (Big Red)
[48 empty] | ilmenite _Peculiar Knob_SM-01 | 3.146769e-06 | 1.217272e-08 | 280.0082 | 31.62955 | 15.9155 | IRM_MPMS-XL (Big Red)
[48 empty] | ilmenite _Peculiar Knob_SM-01 | 3.143589e-06 | 3.808079e-09 | 280.0082 | 31.62955 | 23.87325 | IRM_MPMS-XL (Big Red)
[48 empty] | ilmenite _Peculiar Knob_SM-01 | 3.147972e-06 | 4.77607e-09 | 280.0082 | 31.62955 | 79.5775 | IRM_MPMS-XL (Big Red)
[48 empty] | ilmenite _Peculiar Knob_SM-01 | 3.151684e-06 | 5.626672e-09 | 280.0082 | 31.62955 | 159.155 | IRM_MPMS-XL (Big Red)
[48 empty] | ilmenite _Peculiar Knob_SM-01 | 3.156159e-06 | 7.242491e-09 | 280.0082 | 31.62955 | 238.7325 | IRM_MPMS-XL (Big Red)
[48 empty] | ilmenite _Peculiar Knob_SM-01 | 3.140657e-06 | 8.457992e-10 | 280.0082 | 100.0534 | 15.9155 | IRM_MPMS-XL (Big Red)
[48 empty] | ilmenite _Peculiar Knob_SM-01 | 3.144958e-06 | 5.496974e-09 | 280.0082 | 100.0534 | 23.87325 | IRM_MPMS-XL (Big Red)
[48 empty] | ilmenite _Peculiar Knob_SM-01 | 3.148241e-06 | 3.253854e-09 | 280.0082 | 100.0534 | 79.5775 | IRM_MPMS-XL (Big Red)
[48 empty] | ilmenite _Peculiar Knob_SM-01 | 3.152262e-06 | 3.992048e-09 | 280.0082 | 100.0534 | 159.155 | IRM_MPMS-XL (Big Red)
[48 empty] | ilmenite _Peculiar Knob_SM-01 | 3.155722e-06 | 4.426708e-09 | 280.0082 | 100.0534 | 238.7325 | IRM_MPMS-XL (Big Red)
[48 empty] | ilmenite _Peculiar Knob_SM-01 | 3.149823e-06 | -3.510993e-09 | 280.0082 | 316.723 | 15.9155 | IRM_MPMS-XL (Big Red)
[48 empty] | ilmenite _Peculiar Knob_SM-01 | 3.138253e-06 | 3.464597e-09 | 280.0082 | 316.723 | 23.87325 | IRM_MPMS-XL (Big Red)
[48 empty] | ilmenite _Peculiar Knob_SM-01 | 3.145837e-06 | -1.913829e-09 | 280.0082 | 316.723 | 79.5775 | IRM_MPMS-XL (Big Red)
[48 empty] | ilmenite _Peculiar Knob_SM-01 | 3.147822e-06 | -1.707801e-09 | 280.0082 | 316.723 | 159.155 | IRM_MPMS-XL (Big Red)
[48 empty] | ilmenite _Peculiar Knob_SM-01 | 3.150722e-06 | -3.098219e-10 | 280.0082 | 316.723 | 238.7325 | IRM_MPMS-XL (Big Red)
[48 empty] | ilmenite _Peculiar Knob_SM-01 | 3.141266e-06 | -1.959052e-08 | 280.0082 | 997.3405 | 15.9155 | IRM_MPMS-XL (Big Red)
[48 empty] | ilmenite _Peculiar Knob_SM-01 | 3.135334e-06 | 1.05737e-09 | 280.0082 | 997.3405 | 23.87325 | IRM_MPMS-XL (Big Red)
[48 empty] | ilmenite _Peculiar Knob_SM-01 | 3.143147e-06 | -5.369199e-09 | 280.0082 | 997.3405 | 79.5775 | IRM_MPMS-XL (Big Red)
[48 empty] | ilmenite _Peculiar Knob_SM-01 | 3.143981e-06 | -1.753659e-08 | 280.0082 | 997.3405 | 159.155 | IRM_MPMS-XL (Big Red)
[48 empty] | ilmenite _Peculiar Knob_SM-01 | 3.150161e-06 | -1.46982e-08 | 280.0082 | 997.3405 | 238.7325 | IRM_MPMS-XL (Big Red)
[48 empty] | ilmenite _Peculiar Knob_SM-01 | 3.091158e-06 | 2.854446e-09 | 290.0068 | 1.000576 | 15.9155 | IRM_MPMS-XL (Big Red)
[48 empty] | ilmenite _Peculiar Knob_SM-01 | 3.090556e-06 | 3.940555e-09 | 290.0068 | 1.000576 | 23.87325 | IRM_MPMS-XL (Big Red)
[48 empty] | ilmenite _Peculiar Knob_SM-01 | 3.091271e-06 | 5.322198e-09 | 290.0068 | 1.000576 | 79.5775 | IRM_MPMS-XL (Big Red)
[48 empty] | ilmenite _Peculiar Knob_SM-01 | 3.095202e-06 | 6.651803e-09 | 290.0068 | 1.000576 | 159.155 | IRM_MPMS-XL (Big Red)
[48 empty] | ilmenite _Peculiar Knob_SM-01 | 3.098465e-06 | 7.784366e-09 | 290.0068 | 1.000576 | 238.7325 | IRM_MPMS-XL (Big Red)
[48 empty] | ilmenite _Peculiar Knob_SM-01 | 3.081045e-06 | 4.196951e-09 | 290.0068 | 3.163809 | 15.9155 | IRM_MPMS-XL (Big Red)
[48 empty] | ilmenite _Peculiar Knob_SM-01 | 3.08284e-06 | 4.040571e-09 | 290.0068 | 3.163809 | 23.87325 | IRM_MPMS-XL (Big Red)
[48 empty] | ilmenite _Peculiar Knob_SM-01 | 3.083923e-06 | 6.516073e-09 | 290.0068 | 3.163809 | 79.5775 | IRM_MPMS-XL (Big Red)
[48 empty] | ilmenite _Peculiar Knob_SM-01 | 3.088913e-06 | 7.307693e-09 | 290.0068 | 3.163809 | 159.155 | IRM_MPMS-XL (Big Red)
[48 empty] | ilmenite _Peculiar Knob_SM-01 | 3.092909e-06 | 8.295147e-09 | 290.0068 | 3.163809 | 238.7325 | IRM_MPMS-XL (Big Red)
[48 empty] | ilmenite _Peculiar Knob_SM-01 | 3.079677e-06 | 7.676636e-11 | 290.0068 | 10.00747 | 15.9155 | IRM_MPMS-XL (Big Red)
[48 empty] | ilmenite _Peculiar Knob_SM-01 | 3.077964e-06 | 2.434679e-09 | 290.0068 | 10.00747 | 23.87325 | IRM_MPMS-XL (Big Red)
[48 empty] | ilmenite _Peculiar Knob_SM-01 | 3.079799e-06 | 3.327048e-09 | 290.0068 | 10.00747 | 79.5775 | IRM_MPMS-XL (Big Red)
[48 empty] | ilmenite _Peculiar Knob_SM-01 | 3.086071e-06 | 4.911115e-09 | 290.0068 | 10.00747 | 159.155 | IRM_MPMS-XL (Big Red)
[48 empty] | ilmenite _Peculiar Knob_SM-01 | 3.089474e-06 | 5.897741e-09 | 290.0068 | 10.00747 | 238.7325 | IRM_MPMS-XL (Big Red)
[48 empty] | ilmenite _Peculiar Knob_SM-01 | 3.063435e-06 | 9.281063e-09 | 290.0068 | 31.62955 | 15.9155 | IRM_MPMS-XL (Big Red)
[48 empty] | ilmenite _Peculiar Knob_SM-01 | 3.068977e-06 | 4.105338e-09 | 290.0068 | 31.62955 | 23.87325 | IRM_MPMS-XL (Big Red)
[48 empty] | ilmenite _Peculiar Knob_SM-01 | 3.07383e-06 | 5.091911e-09 | 290.0068 | 31.62955 | 79.5775 | IRM_MPMS-XL (Big Red)
[48 empty] | ilmenite _Peculiar Knob_SM-01 | 3.076736e-06 | 5.571e-09 | 290.0068 | 31.62955 | 159.155 | IRM_MPMS-XL (Big Red)
[48 empty] | ilmenite _Peculiar Knob_SM-01 | 3.080963e-06 | 6.558443e-09 | 290.0068 | 31.62955 | 238.7325 | IRM_MPMS-XL (Big Red)
[48 empty] | ilmenite _Peculiar Knob_SM-01 | 3.075476e-06 | -3.488705e-09 | 290.0068 | 100.0534 | 15.9155 | IRM_MPMS-XL (Big Red)
[48 empty] | ilmenite _Peculiar Knob_SM-01 | 3.072446e-06 | -2.438171e-09 | 290.0068 | 100.0534 | 23.87325 | IRM_MPMS-XL (Big Red)
[48 empty] | ilmenite _Peculiar Knob_SM-01 | 3.072944e-06 | 4.766927e-09 | 290.0068 | 100.0534 | 79.5775 | IRM_MPMS-XL (Big Red)
[48 empty] | ilmenite _Peculiar Knob_SM-01 | 3.079111e-06 | 4.263906e-09 | 290.0068 | 100.0534 | 159.155 | IRM_MPMS-XL (Big Red)
[48 empty] | ilmenite _Peculiar Knob_SM-01 | 3.083326e-06 | 5.361679e-09 | 290.0068 | 100.0534 | 238.7325 | IRM_MPMS-XL (Big Red)
[48 empty] | ilmenite _Peculiar Knob_SM-01 | 3.096163e-06 | 6.122913e-09 | 290.0068 | 316.723 | 15.9155 | IRM_MPMS-XL (Big Red)
[48 empty] | ilmenite _Peculiar Knob_SM-01 | 3.072641e-06 | -3.235257e-09 | 290.0068 | 316.723 | 23.87325 | IRM_MPMS-XL (Big Red)
[48 empty] | ilmenite _Peculiar Knob_SM-01 | 3.068783e-06 | 1.95358e-09 | 290.0068 | 316.723 | 79.5775 | IRM_MPMS-XL (Big Red)
[48 empty] | ilmenite _Peculiar Knob_SM-01 | 3.073089e-06 | -1.307668e-09 | 290.0068 | 316.723 | 159.155 | IRM_MPMS-XL (Big Red)
[48 empty] | ilmenite _Peculiar Knob_SM-01 | 3.078911e-06 | -1.083731e-09 | 290.0068 | 316.723 | 238.7325 | IRM_MPMS-XL (Big Red)
[48 empty] | ilmenite _Peculiar Knob_SM-01 | 3.06597e-06 | -2.061657e-08 | 290.0068 | 997.3405 | 15.9155 | IRM_MPMS-XL (Big Red)
[48 empty] | ilmenite _Peculiar Knob_SM-01 | 3.059672e-06 | -1.199625e-09 | 290.0068 | 997.3405 | 23.87325 | IRM_MPMS-XL (Big Red)
[48 empty] | ilmenite _Peculiar Knob_SM-01 | 3.064306e-06 | 7.790067e-10 | 290.0068 | 997.3405 | 79.5775 | IRM_MPMS-XL (Big Red)
[48 empty] | ilmenite _Peculiar Knob_SM-01 | 3.072912e-06 | -1.536331e-08 | 290.0068 | 997.3405 | 159.155 | IRM_MPMS-XL (Big Red)
[48 empty] | ilmenite _Peculiar Knob_SM-01 | 3.074414e-06 | -1.782161e-08 | 290.0068 | 997.3405 | 238.7325 | IRM_MPMS-XL (Big Red)
[48 empty] | ilmenite _Peculiar Knob_SM-01 | 3.022676e-06 | 2.379285e-09 | 300.0099 | 1.000576 | 15.9155 | IRM_MPMS-XL (Big Red)
[48 empty] | ilmenite _Peculiar Knob_SM-01 | 3.022881e-06 | 4.357866e-09 | 300.0099 | 1.000576 | 23.87325 | IRM_MPMS-XL (Big Red)
[48 empty] | ilmenite _Peculiar Knob_SM-01 | 3.022878e-06 | 5.023037e-09 | 300.0099 | 1.000576 | 79.5775 | IRM_MPMS-XL (Big Red)
[48 empty] | ilmenite _Peculiar Knob_SM-01 | 3.027527e-06 | 6.820061e-09 | 300.0099 | 1.000576 | 159.155 | IRM_MPMS-XL (Big Red)
[48 empty] | ilmenite _Peculiar Knob_SM-01 | 3.030726e-06 | 7.716589e-09 | 300.0099 | 1.000576 | 238.7325 | IRM_MPMS-XL (Big Red)
[48 empty] | ilmenite _Peculiar Knob_SM-01 | 3.013808e-06 | 4.892477e-09 | 300.0099 | 3.163809 | 15.9155 | IRM_MPMS-XL (Big Red)
[48 empty] | ilmenite _Peculiar Knob_SM-01 | 3.013412e-06 | 5.397357e-09 | 300.0099 | 3.163809 | 23.87325 | IRM_MPMS-XL (Big Red)
[48 empty] | ilmenite _Peculiar Knob_SM-01 | 3.016528e-06 | 5.978733e-09 | 300.0099 | 3.163809 | 79.5775 | IRM_MPMS-XL (Big Red)
[48 empty] | ilmenite _Peculiar Knob_SM-01 | 3.021453e-06 | 7.49895e-09 | 300.0099 | 3.163809 | 159.155 | IRM_MPMS-XL (Big Red)
[48 empty] | ilmenite _Peculiar Knob_SM-01 | 3.025666e-06 | 8.294226e-09 | 300.0099 | 3.163809 | 238.7325 | IRM_MPMS-XL (Big Red)
[48 empty] | ilmenite _Peculiar Knob_SM-01 | 3.008884e-06 | 2.931456e-09 | 300.0099 | 10.00747 | 15.9155 | IRM_MPMS-XL (Big Red)
[48 empty] | ilmenite _Peculiar Knob_SM-01 | 3.009569e-06 | 2.883842e-09 | 300.0099 | 10.00747 | 23.87325 | IRM_MPMS-XL (Big Red)
[48 empty] | ilmenite _Peculiar Knob_SM-01 | 3.013552e-06 | 4.303719e-09 | 300.0099 | 10.00747 | 79.5775 | IRM_MPMS-XL (Big Red)
[48 empty] | ilmenite _Peculiar Knob_SM-01 | 3.018201e-06 | 5.105371e-09 | 300.0099 | 10.00747 | 159.155 | IRM_MPMS-XL (Big Red)
[48 empty] | ilmenite _Peculiar Knob_SM-01 | 3.022782e-06 | 5.947898e-09 | 300.0099 | 10.00747 | 238.7325 | IRM_MPMS-XL (Big Red)
[48 empty] | ilmenite _Peculiar Knob_SM-01 | 3.002871e-06 | 5.88885e-09 | 300.0099 | 31.62955 | 15.9155 | IRM_MPMS-XL (Big Red)
[48 empty] | ilmenite _Peculiar Knob_SM-01 | 3.002508e-06 | 8.472059e-09 | 300.0099 | 31.62955 | 23.87325 | IRM_MPMS-XL (Big Red)
[48 empty] | ilmenite _Peculiar Knob_SM-01 | 3.00302e-06 | 5.122015e-09 | 300.0099 | 31.62955 | 79.5775 | IRM_MPMS-XL (Big Red)
[48 empty] | ilmenite _Peculiar Knob_SM-01 | 3.010324e-06 | 6.333916e-09 | 300.0099 | 31.62955 | 159.155 | IRM_MPMS-XL (Big Red)
[48 empty] | ilmenite _Peculiar Knob_SM-01 | 3.014919e-06 | 6.765806e-09 | 300.0099 | 31.62955 | 238.7325 | IRM_MPMS-XL (Big Red)
[48 empty] | ilmenite _Peculiar Knob_SM-01 | 3.004334e-06 | 2.992267e-09 | 300.0099 | 100.0534 | 15.9155 | IRM_MPMS-XL (Big Red)
[48 empty] | ilmenite _Peculiar Knob_SM-01 | 3.003135e-06 | 3.787213e-09 | 300.0099 | 100.0534 | 23.87325 | IRM_MPMS-XL (Big Red)
[48 empty] | ilmenite _Peculiar Knob_SM-01 | 3.005734e-06 | 4.314801e-09 | 300.0099 | 100.0534 | 79.5775 | IRM_MPMS-XL (Big Red)
[48 empty] | ilmenite _Peculiar Knob_SM-01 | 3.010655e-06 | 4.737093e-09 | 300.0099 | 100.0534 | 159.155 | IRM_MPMS-XL (Big Red)
[48 empty] | ilmenite _Peculiar Knob_SM-01 | 3.016091e-06 | 5.556626e-09 | 300.0099 | 100.0534 | 238.7325 | IRM_MPMS-XL (Big Red)
[48 empty] | ilmenite _Peculiar Knob_SM-01 | 2.997482e-06 | -6.227093e-09 | 300.0099 | 316.723 | 15.9155 | IRM_MPMS-XL (Big Red)
[48 empty] | ilmenite _Peculiar Knob_SM-01 | 3.003323e-06 | 3.013605e-09 | 300.0099 | 316.723 | 23.87325 | IRM_MPMS-XL (Big Red)
[48 empty] | ilmenite _Peculiar Knob_SM-01 | 3.001204e-06 | 2.333743e-09 | 300.0099 | 316.723 | 79.5775 | IRM_MPMS-XL (Big Red)
[48 empty] | ilmenite _Peculiar Knob_SM-01 | 3.007113e-06 | 1.028988e-10 | 300.0099 | 316.723 | 159.155 | IRM_MPMS-XL (Big Red)
[48 empty] | ilmenite _Peculiar Knob_SM-01 | 3.011075e-06 | -3.581505e-10 | 300.0099 | 316.723 | 238.7325 | IRM_MPMS-XL (Big Red)
[48 empty] | ilmenite _Peculiar Knob_SM-01 | 2.986751e-06 | 2.18061e-08 | 300.0099 | 997.3405 | 15.9155 | IRM_MPMS-XL (Big Red)
[48 empty] | ilmenite _Peculiar Knob_SM-01 | 2.995673e-06 | -4.666013e-09 | 300.0099 | 997.3405 | 23.87325 | IRM_MPMS-XL (Big Red)
[48 empty] | ilmenite _Peculiar Knob_SM-01 | 2.999298e-06 | -5.013838e-09 | 300.0099 | 997.3405 | 79.5775 | IRM_MPMS-XL (Big Red)
[48 empty] | ilmenite _Peculiar Knob_SM-01 | 3.00195e-06 | -1.310345e-08 | 300.0099 | 997.3405 | 159.155 | IRM_MPMS-XL (Big Red)
[48 empty] | ilmenite _Peculiar Knob_SM-01 | 3.006135e-06 | -1.447116e-08 | 300.0099 | 997.3405 | 238.7325 | IRM_MPMS-XL (Big Red)

## high_T susceptibility
Specimen | hematite_SkySpring 3310DX-01
T [ºC] | k [m3/kg]

## hysteresis properties
specimen | Ms [Am/kg] | Mr [Am/kg] | Bc [mT] | Bcr [mT] | Xhf [m3/kg] | T [K] | Dec [deg] | Inc [deg] | HIRM [Am2/kg] | S100 | S300 | loop offset [Am/kg] | Instrument | loop_comment | TED | Trans_hys[mT] | sigma_hys | Brh[mT] | Bcr-dot[mT] | alpha | beta | Xhf2[m3/kg] | Ms2[Am2/kg] | Q | Qf | FNL | FNL70 | FNL80 | FNL90
hematite_Labrador-01-AS-01 | 0.075242 | 0.0208554 | 5.31733 | 0 | 5.66903e-08 | 300 | 0 | 0 | 0 | 0 | 0 | -0.00107691 | IRM_VSM Low-T | background subtracted | 0 | 0 | 0.249761 | 7.33609 | 0 | 0 | -2 | 0 | 0 | 1.86666 | 1.6111 | 428.894 | 1.9132 | 2.35038 | 0
titanohematite_TH80 BB-01 | 8.99322 | 0.0437098 | 3.1495 | 0 | 3.07231e-06 | 301.646 | 0 | 0 | 0 | 0 | 0 | 0.061008 | IRM_VSM Low-T | background subtracted | 0 | 0 | 0 | 1155.99 | 0 | -2.6125 | -1 | 0 | 0 | 2.5316 | 1.6228 | 111.995 | 338.82 | 132.658 | 0
titanohematite_TH80 BB-01 | 12.6455 | 0.0520988 | 2.35057 | 0 | 2.16227e-06 | 288.731 | 0 | 0 | 0 | 0 | 0 | -0.00786463 | IRM_VSM Low-T | "Ilm80Burton 7days 1055"; background subtracted | 0 | 0 | -1.91874 | 22.9159 | 0 | -3.30362 | -1 | 0 | 0 | 2.73011 | 2.33434 | 5656.31 | 201.824 | 74.2311 | 0
titanohematite_TH80 BB-01 | 15.1002 | 0.0575187 | 1.69036 | 0 | 1.64483e-06 | 279.66 | 0 | 0 | 0 | 0 | 0 | 0.000773756 | IRM_VSM Low-T | "Ilm80Burton 7days 1055"; background subtracted | 0 | 0 | -0.683435 | 26.8771 | 0 | -3.50701 | -1 | 0 | 0 | 2.83177 | 2.45352 | 15230.9 | 337.672 | 108.39 | 0
titanohematite_TH80 BB-01 | 17.5459 | 0.0389847 | 0.910655 | 0 | 1.25134e-06 | 269.664 | 0 | 0 | 0 | 0 | 0 | 0.00495236 | IRM_VSM Low-T | "Ilm80Burton 7days 1055"; background subtracted | 0 | 0 | -0.458589 | 25.9043 | 0 | -3.52629 | -1 | 0 | 0 | 2.99512 | 2.70547 | 64554.7 | 738.742 | 181.968 | 0
titanohematite_TH80 BB-01 | 20.3376 | -0.119061 | 0.649115 | 0 | 7.03341e-07 | 259.684 | 0 | 0 | 0 | 0 | 0 | 0.0126185 | IRM_VSM Low-T | "Ilm80Burton 7days 1055"; background subtracted | 0 | 0 | -0.24614 | 28.5982 | 0 | -3.6185 | -1 | 0 | 0 | 2.95932 | 2.87221 | 81338.9 | 668.24 | 260.923 | 0
titanohematite_TH80 BB-01 | 23.3648 | -0.382132 | 0.758138 | 0 | -1.21921e-08 | 249.683 | 0 | 0 | 0 | 0 | 0 | 0.0146837 | IRM_VSM Low-T | "Ilm80Burton 7days 1055"; background subtracted | 0 | 0 | 0.142419 | 27.3618 | 0 | -3.7679 | -1 | 0 | 0 | 2.9 | 2.84485 | 67960.9 | 151.529 | 38.2972 | 0
titanohematite_TH80 BB-01 | 26.2153 | -0.512287 | 0.61421 | 0 | -5.92404e-07 | 239.688 | 0 | 0 | 0 | 0 | 0 | 0.0107673 | IRM_VSM Low-T | "Ilm80Burton 7days 1055"; background subtracted | 0 | 0 | 0.175988 | 25.9138 | 0 | -3.84049 | -1 | 0 | 0 | 2.79703 | 2.95368 | 78650 | 177.63 | 58.8998 | 0
titanohematite_TH80 BB-01 | 28.9707 | -0.521529 | 0.568634 | 0 | -9.95825e-07 | 229.692 | 0 | 0 | 0 | 0 | 0 | 0.0112818 | IRM_VSM Low-T | "Ilm80Burton 7days 1055"; background subtracted | 0 | 0 | 0.0451519 | 26.7722 | 0 | -3.9022 | -1 | 0 | 0 | 2.782 | 2.9537 | 81339.7 | 60.9057 | 34.0672 | 0
titanohematite_TH80 BB-01 | 31.6383 | -0.534072 | 0.504116 | 0 | -1.38058e-06 | 219.699 | 0 | 0 | 0 | 0 | 0 | 0.0111097 | IRM_VSM Low-T | "Ilm80Burton 7days 1055"; background subtracted | 0 | 0 | 0.325272 | -1158.24 | 0 | -3.95278 | -1 | 0 | 0 | 2.78282 | 2.90955 | 85841.7 | 168.704 | 63.293 | 0
titanohematite_TH80 BB-01 | 34.6812 | -0.49918 | 0.539428 | 0 | -2.07686e-06 | 209.716 | 0 | 0 | 0 | 0 | 0 | 0.00975902 | IRM_VSM Low-T | "Ilm80Burton 7days 1055"; background subtracted | 0 | 0 | 0.136475 | 24.9941 | 0 | -4.15225 | -1 | 0 | 0 | 2.75896 | 2.80075 | 72887.3 | 189.879 | 45.3271 | 0
titanohematite_TH80 BB-01 | 37.5313 | -0.428623 | 0.572345 | 0 | -2.49008e-06 | 199.718 | 0 | 0 | 0 | 0 | 0 | 0.0152032 | IRM_VSM Low-T | "Ilm80Burton 7days 1055"; background subtracted | 0 | 0 | 0.162411 | 26.6792 | 0 | -4.33705 | -1 | 0 | 0 | 2.81338 | 2.90427 | 79106.9 | 203.05 | 52.1294 | 0
titanohematite_TH80 BB-01 | 41.1766 | -0.364344 | 0.626716 | 0 | -3.48442e-06 | 189.714 | 0 | 0 | 0 | 0 | 0 | 0.0159012 | IRM_VSM Low-T | "Ilm80Burton 7days 1055"; background subtracted | 0 | 0 | 0.107313 | 25.2659 | 0 | -4.77407 | -1 | 0 | 0 | 2.83873 | 2.87694 | 80747.8 | 135.348 | 44.4212 | 0
titanohematite_TH80 BB-01 | 43.8672 | -0.31558 | 0.640363 | 0 | -3.81132e-06 | 179.717 | 0 | 0 | 0 | 0 | 0 | 0.0159243 | IRM_VSM Low-T | "Ilm80Burton 7days 1055"; background subtracted | 0 | 0 | 0.0858352 | 24.3232 | 0 | -4.95267 | -1 | 0 | 0 | 2.83478 | 2.81696 | 80107.5 | 144.822 | 31.5144 | 0
titanohematite_TH80 BB-01 | 47.1036 | -0.257323 | 0.680549 | 0 | -4.47434e-06 | 169.731 | 0 | 0 | 0 | 0 | 0 | 0.0133914 | IRM_VSM Low-T | "Ilm80Burton 7days 1055"; background subtracted | 0 | 0 | 0.0545566 | 26.1207 | 0 | -5.21713 | -1 | 0 | 0 | 2.83737 | 2.8342 | 91109.5 | 200.296 | 48.8792 | 0
titanohematite_TH80 BB-01 | 50.7151 | -0.154368 | 0.765377 | 0 | -5.30786e-06 | 159.738 | 0 | 0 | 0 | 0 | 0 | 0.0172054 | IRM_VSM Low-T | "Ilm80Burton 7days 1055"; background subtracted | 0 | 0 | 0.0758631 | 25.4179 | 0 | -5.64395 | -1 | 0 | 0 | 2.85778 | 2.89432 | 93624.3 | 409.674 | 86.2634 | 0
titanohematite_TH80 BB-01 | 53.4074 | -0.0434609 | 0.841962 | 0 | -5.57484e-06 | 149.754 | 0 | 0 | 0 | 0 | 0 | 0.0119174 | IRM_VSM Low-T | "Ilm80Burton 7days 1055"; background subtracted | 0 | 0 | -0.0540828 | 24.1731 | 0 | -5.79575 | -1 | 0 | 0 | 2.79568 | 2.67679 | 70343.8 | 118.172 | 34.0597 | 0
titanohematite_TH80 BB-01 | 57.0739 | 0.0850489 | 0.946499 | 0 | -6.51967e-06 | 139.749 | 0 | 0 | 0 | 0 | 0 | 0.0100357 | IRM_VSM Low-T | "Ilm80Burton 7days 1055"; background subtracted | 0 | 0 | -0.0806133 | 24.7512 | 0 | -6.2945 | -1 | 0 | 0 | 2.84003 | 2.73237 | 84170.5 | 233.213 | 54.1826 | 0
titanohematite_TH80 BB-01 | 59.0714 | 0.23524 | 1.08499 | 0 | -6.22608e-06 | 129.763 | 0 | 0 | 0 | 0 | 0 | 0.0117438 | IRM_VSM Low-T | "Ilm80Burton 7days 1055"; background subtracted | 0 | 0 | -0.0784058 | 24.9905 | 0 | -6.10296 | -1 | 0 | 0 | 2.84413 | 2.76952 | 88530.5 | 70.5848 | 18.0253 | 0
titanohematite_TH80 BB-01 | 62.8513 | 0.445324 | 1.2592 | 0 | -7.14386e-06 | 119.782 | 0 | 0 | 0 | 0 | 0 | 0.0135769 | IRM_VSM Low-T | "Ilm80Burton 7days 1055"; background subtracted | 0 | 0 | -0.126474 | 25.5417 | 0 | -6.71211 | -1 | 0 | 0 | 2.83758 | 2.72049 | 83518.3 | 209.524 | 42.5662 | 0
titanohematite_TH80 BB-01 | 65.8504 | 0.714973 | 1.50404 | 0 | -7.52766e-06 | 109.785 | 0 | 0 | 0 | 0 | 0 | 0.0136004 | IRM_VSM Low-T | "Ilm80Burton 7days 1055"; background subtracted | 0 | 0 | -0.13871 | 25.8761 | 0 | -6.86505 | -1 | 0 | 0 | 2.86655 | 2.72689 | 82360.2 | 238.6 | 62.2218 | 0
titanohematite_TH80 BB-01 | 68.9171 | 1.03102 | 1.77085 | 0 | -7.84266e-06 | 99.8349 | 0 | 0 | 0 | 0 | 0 | 0.00823863 | IRM_VSM Low-T | "Ilm80Burton 7days 1055"; background subtracted | 0 | 0 | -0.148436 | 26.6217 | 0 | -7.035 | -1 | 0 | 0 | 2.80047 | 2.61518 | 66279.5 | 196.715 | 41.2364 | 0
titanohematite_TH80 BB-01 | 73.2746 | 1.5739 | 2.21954 | 0 | -8.94862e-06 | 89.915 | 0 | 0 | 0 | 0 | 0 | 0.0174751 | IRM_VSM Low-T | "Ilm80Burton 7days 1055"; background subtracted | 0 | 0 | -0.145003 | 27.7686 | 0 | -7.58367 | -1 | 0 | 0 | 2.97764 | 2.89593 | 119563 | 210.114 | 49.8228 | 0
titanohematite_TH80 BB-01 | 77.7701 | 2.48269 | 2.96374 | 0 | -1.01639e-05 | 80.0012 | 0 | 0 | 0 | 0 | 0 | 0.020431 | IRM_VSM Low-T | "Ilm80Burton 7days 1055"; background subtracted | 0 | 0 | -0.161914 | 28.0502 | 0 | -8.22024 | -1 | 0 | 0 | 3.02999 | 3.07499 | 143556 | 185.109 | 36.5577 | 0
titanohematite_TH80 BB-01 | 79.6511 | 4.21108 | 4.32729 | 0 | -9.46261e-06 | 70.0827 | 0 | 0 | 0 | 0 | 0 | 0.0223028 | IRM_VSM Low-T | "Ilm80Burton 7days 1055"; background subtracted | 0 | 0 | -0.167189 | 30.0887 | 0 | -7.74277 | -1 | 0 | 0 | 3.16659 | 3.34864 | 137825 | 1374.77 | 454.804 | 0
titanohematite_TH80 BB-01 | 84.5873 | 7.20412 | 6.4842 | 0 | -1.07886e-05 | 60.0822 | 0 | 0 | 0 | 0 | 0 | 0.0233351 | IRM_VSM Low-T | "Ilm80Burton 7days 1055"; background subtracted | 0 | 0 | -0.18038 | 29.5016 | 0 | -8.56402 | -1 | 0 | 0 | 3.11026 | 3.13314 | 172298 | 247.649 | 49.0464 | 0
titanohematite_TH80 BB-01 | 87.3926 | 11.693 | 10.2241 | 0 | -1.05921e-05 | 50.0917 | 0 | 0 | 0 | 0 | 0 | 0.0240121 | IRM_VSM Low-T | "Ilm80Burton 7days 1055"; background subtracted | 0 | 0 | -0.186384 | 33.2179 | 0 | -8.40864 | -1 | 0 | 0 | 3.18962 | 3.2744 | 214448 | 261.018 | 79.717 | 0
titanohematite_TH80 BB-01 | 92.8657 | 17.7774 | 15.0715 | 0 | -1.20382e-05 | 40.1147 | 0 | 0 | 0 | 0 | 0 | 0.0274906 | IRM_VSM Low-T | "Ilm80Burton 7days 1055"; background subtracted | 0 | 0 | -0.168566 | 39.1546 | 0 | -9.20461 | -1 | 0 | 0 | 3.20663 | 3.27169 | 250767 | 174.633 | 39.2136 | 0
titanohematite_TH80 BB-01 | 96.8964 | 34.1796 | 30.5004 | 0 | -1.23635e-05 | 30.1284 | 0 | 0 | 0 | 0 | 0 | 0.0289019 | IRM_VSM Low-T | "Ilm80Burton 7days 1055"; background subtracted | 0 | 0 | -0.151614 | 48.5817 | 0 | -9.39349 | -1 | 0 | 0 | 2.96686 | 2.98085 | 380165 | 165.391 | 38.9941 | 0
titanohematite_TH80 BB-01 | 102.995 | 54.8237 | 65.809 | 0 | -1.46618e-05 | 20.1357 | 0 | 0 | 0 | 0 | 0 | 0.0553045 | IRM_VSM Low-T | "Ilm80Burton 7days 1055"; background subtracted | 0 | 0 | -0.111027 | 81.8379 | 0 | -10.9225 | -1 | 0 | 0 | 2.75432 | 2.79273 | 149690 | 58.6127 | 24.1315 | 0
titanohematite_TH80 BB-01 | 102.544 | 63.0388 | 84.3018 | 0 | -1.32985e-05 | 10.3397 | 0 | 0 | 0 | 0 | 0 | 0.0527662 | IRM_VSM Low-T | "Ilm80Burton 7days 1055"; background subtracted | 0 | 0 | -0.0773631 | 97.4805 | 0 | -10.1176 | -1 | 0 | 0 | 2.73371 | 2.764 | 146949 | 152.404 | 45.946 | 0
titanohematite_TH90 BB-01 | 0.0243001 | 0.0092419 | 17.998 | 0 | 1.62198e-06 | 300.451 | 0 | 0 | 0 | 0 | 0 | -0.0143622 | IRM_VSM Low-T | background subtracted | 0 | 0 | -0.0488937 | 1448.97 | 0 | 0 | -1 | 0 | 0 | 2.43609 | 0.774809 | 19.7993 | 5.81235 | 7.91411 | 0
titanohematite_TH90 BB-01 | 0.195775 | 0.00940687 | 16.3257 | 0 | 1.52925e-06 | 299.971 | 0 | 0 | 0 | 0 | 0 | -0.00359735 | IRM_VSM Low-T | "Ilm90Burton"; background subtracted | 0 | 0 | -0.977054 | 31.453 | 0 | -0.0945805 | -1 | 0 | 0 | 2.43117 | 1.31332 | 38.7923 | 4.58435 | 3.90478 | 0
titanohematite_TH90 BB-01 | 0.00962344 | 0.0104307 | 18.8205 | 0 | 1.79326e-06 | 289.493 | 0 | 0 | 0 | 0 | 0 | -0.00480796 | IRM_VSM Low-T | "Ilm90Burton"; background subtracted | 0 | 0 | 0.188799 | 1288.25 | 0 | 0 | -1 | 0 | 0 | 2.34867 | 0.517677 | 33.9997 | 3.55662 | 3.422 | 0
titanohematite_TH90 BB-01 | 0.037715 | 0.0111932 | 15.6938 | 0 | 1.93744e-06 | 279.502 | 0 | 0 | 0 | 0 | 0 | -0.013933 | IRM_VSM Low-T | "Ilm90Burton"; background subtracted | 0 | 0 | 0.628729 | 1444.51 | 0 | 0 | -1 | 0 | 0 | 2.21813 | 0.636256 | 22.3472 | 5.38747 | 4.96497 | 0
titanohematite_TH90 BB-01 | 0.0349162 | 0.0122167 | 15.3383 | 0 | 2.14708e-06 | 269.499 | 0 | 0 | 0 | 0 | 0 | -0.0214327 | IRM_VSM Low-T | "Ilm90Burton"; background subtracted | 0 | 0 | 0 | -1480.75 | 0 | 0 | -1 | 0 | 0 | 2.16138 | 0.485438 | 11.3716 | 3.3453 | 2.66519 | 0
titanohematite_TH90 BB-01 | 0.0417659 | 0.0142662 | 16.8557 | 0 | 2.36849e-06 | 259.509 | 0 | 0 | 0 | 0 | 0 | -0.00538583 | IRM_VSM Low-T | "Ilm90Burton"; background subtracted | 0 | 0 | -0.851723 | 1246.29 | 0 | 0 | -2 | 0 | 0 | 2.43205 | 0.853104 | 62.2234 | 8.19245 | 6.16149 | 0
titanohematite_TH90 BB-01 | 0.0341043 | 0.0140844 | 12.3484 | 0 | 2.66388e-06 | 249.51 | 0 | 0 | 0 | 0 | 0 | -0.0238151 | IRM_VSM Low-T | "Ilm90Burton"; background subtracted | 0 | 0 | 0 | -1480.53 | 0 | 0 | -2 | 0 | 0 | 2.41355 | 0.748812 | 46.3441 | 4.11597 | 2.47479 | 0
titanohematite_TH90 BB-01 | 0.0944797 | 0.0195627 | 16.9467 | 0 | 2.9119e-06 | 239.504 | 0 | 0 | 0 | 0 | 0 | -0.0137197 | IRM_VSM Low-T | "Ilm90Burton"; background subtracted | 0 | 0 | 0 | 1472.58 | 0 | 0 | -2 | 0 | 0 | 2.30572 | 0.905262 | 35.6381 | 21.7487 | 18.3261 | 0
titanohematite_TH90 BB-01 | 0.106631 | 0.0264745 | 19.8423 | 0 | 3.28886e-06 | 229.508 | 0 | 0 | 0 | 0 | 0 | -0.0291741 | IRM_VSM Low-T | "Ilm90Burton"; background subtracted | 0 | 0 | 0 | 52.3065 | 0 | 0 | -2 | 0 | 0 | 2.2564 | 0.789432 | 22.0954 | 1.42186 | 1.42233 | 0
titanohematite_TH90 BB-01 | 0.157695 | 0.0274944 | 18.5032 | 0 | 3.73193e-06 | 219.503 | 0 | 0 | 0 | 0 | 0 | -0.0143784 | IRM_VSM Low-T | "Ilm90Burton"; background subtracted | 0 | 0 | 0 | 36.1917 | 0 | 0 | -1 | 0 | 0 | 2.28264 | 0.963394 | 40.3325 | 3.41818 | 2.78543 | 0
titanohematite_TH90 BB-01 | 2.63612 | 0.0410976 | 16.4164 | 0 | 3.41433e-06 | 200.027 | 0 | 0 | 0 | 0 | 0 | 0.0429095 | IRM_VSM Low-T | "Ilm90Burton"; background subtracted | 0 | 0 | -1.03021 | 1442.4 | 0 | -1.20564 | -1 | 0 | 0 | 2.17865 | 1.67026 | 50.1448 | 35.4732 | 31.3698 | 0
titanohematite_TH90 BB-01 | 1.0859 | 0.0481128 | 14.8758 | 0 | 5.9262e-06 | 179.395 | 0 | 0 | 0 | 0 | 0 | 0.00334422 | IRM_VSM Low-T | "Ilm90Burton"; background subtracted | 0 | 0 | -0.270572 | 1053.25 | 0 | -1.20564 | -1 | 0 | 0 | 2.29485 | 1.2533 | 75.1689 | 1.89845 | 2.4303 | 0
titanohematite_TH90 BB-01 | 3.34261 | 0.0698335 | 11.0124 | 0 | 7.01999e-06 | 159.418 | 0 | 0 | 0 | 0 | 0 | -0.111167 | IRM_VSM Low-T | "Ilm90Burton"; background subtracted | 0 | 0 | 0 | 59.4318 | 0 | -0.710619 | -1 | 0 | 0 | 2.32844 | 1.81752 | 161.448 | 10.3124 | 3.8831 | 0
titanohematite_TH90 BB-01 | 9.71084 | 0.0767318 | 5.76022 | 0 | 6.39032e-06 | 139.426 | 0 | 0 | 0 | 0 | 0 | 0.0127187 | IRM_VSM Low-T | "Ilm90Burton"; background subtracted | 0 | 0 | 0 | 46.4335 | 0 | -3.06408 | -1 | 0 | 0 | 2.66037 | 2.08325 | 1678.95 | 17.597 | 9.21582 | 0
titanohematite_TH90 BB-01 | 15.7884 | 0.0915246 | 3.16498 | 0 | 6.17036e-06 | 119.448 | 0 | 0 | 0 | 0 | 0 | -0.022279 | IRM_VSM Low-T | "Ilm90Burton"; background subtracted | 0 | 0 | 0 | 41.1757 | 0 | -4.12851 | -1 | 0 | 0 | 2.83724 | 2.35015 | 6619.32 | 41.6461 | 13.0099 | 0
titanohematite_TH90 BB-01 | 20.9926 | 0.120086 | 1.88883 | 0 | 6.86121e-06 | 99.496 | 0 | 0 | 0 | 0 | 0 | 0.0168881 | IRM_VSM Low-T | "Ilm90Burton"; background subtracted | 0 | 0 | 0 | 49.2669 | 0 | -3.86961 | -1 | 0 | 0 | 2.96445 | 2.69386 | 50912.2 | 60.1944 | 12.46 | 0
titanohematite_TH90 BB-01 | 42.2904 | -0.0527839 | 1.20359 | 0 | -1.74999e-06 | 79.6806 | 0 | 0 | 0 | 0 | 0 | -0.0694611 | IRM_VSM Low-T | "Ilm90Burton"; background subtracted | 0 | 0 | 0 | 1398.04 | 0 | -11.7296 | -1 | 0 | 0 | 1.96867 | 1.99104 | 2218.08 | 63.7461 | 12.5521 | 0
titanohematite_TH90 BB-01 | 32.5883 | 0.505917 | 2.75896 | 0 | 2.13491e-07 | 59.9097 | 0 | 0 | 0 | 0 | 0 | -0.269226 | IRM_VSM Low-T | "Ilm90Burton"; background subtracted | 0 | 0 | -0.442734 | 74.9427 | 0 | -0.478232 | -2 | 0 | 0 | 1.95702 | 1.95345 | 1380.32 | 63.5393 | 38.2684 | 0
titanohematite_TH90 BB-01 | 32.4451 | 3.37205 | 10.4266 | 0 | 2.43969e-07 | 40.1221 | 0 | 0 | 0 | 0 | 0 | -0.324553 | IRM_VSM Low-T | "Ilm90Burton"; background subtracted | 0 | 0 | -0.171158 | 60.5105 | 0 | 0 | -2 | 0 | 0 | 2.11024 | 2.10323 | 1562.15 | 37.2646 | 26.8818 | 0
titanohematite_TH90 BB-01 | 32.5807 | 12.2393 | 71.4575 | 0 | 1.03926e-07 | 20.1707 | 0 | 0 | 0 | 0 | 0 | -0.345461 | IRM_VSM Low-T | "Ilm90Burton"; background subtracted | 0 | 0 | -0.092101 | 132.531 | 0 | 0 | -2 | 0 | 0 | 2.21805 | 2.20535 | 1450.96 | 49.5443 | 34.9509 | 0
titanohematite_TH90 BB-01 | 32.5871 | 19.9905 | 180.845 | 0 | 7.94589e-08 | 10.2546 | 0 | 0 | 0 | 0 | 0 | -0.36374 | IRM_VSM Low-T | "Ilm90Burton"; background subtracted | 0 | 0 | -0.0457774 | 273.722 | 0 | 0 | -1 | 0 | 0 | 2.06268 | 2.05921 | 1237.82 | 26.0481 | 68.8621 | 0

## hysteresis measurements
specimen | hematite_Labrador-01-AS-01 |  | specimen | titanohematite_TH80 BB-01 |  | specimen | titanohematite_TH80 BB-01 |  | specimen | titanohematite_TH80 BB-01 |  | specimen | titanohematite_TH80 BB-01 |  | specimen | titanohematite_TH80 BB-01 |  | specimen | titanohematite_TH80 BB-01 |  | specimen | titanohematite_TH80 BB-01 |  | specimen | titanohematite_TH80 BB-01 |  | specimen | titanohematite_TH80 BB-01 |  | specimen | titanohematite_TH80 BB-01 |  | specimen | titanohematite_TH80 BB-01 |  | specimen | titanohematite_TH80 BB-01 |  | specimen | titanohematite_TH80 BB-01 |  | specimen | titanohematite_TH80 BB-01 |  | specimen | titanohematite_TH80 BB-01 |  | specimen | titanohematite_TH80 BB-01 |  | specimen | titanohematite_TH80 BB-01 |  | specimen | titanohematite_TH80 BB-01 |  | specimen | titanohematite_TH80 BB-01 |  | specimen | titanohematite_TH80 BB-01 |  | specimen | titanohematite_TH80 BB-01 |  | specimen | titanohematite_TH80 BB-01 |  | specimen | titanohematite_TH80 BB-01 |  | specimen | titanohematite_TH80 BB-01 |  | specimen | titanohematite_TH80 BB-01 |  | specimen | titanohematite_TH80 BB-01 |  | specimen | titanohematite_TH80 BB-01 |  | specimen | titanohematite_TH80 BB-01 |  | specimen | titanohematite_TH80 BB-01 |  | specimen | titanohematite_TH80 BB-01 |  | specimen | titanohematite_TH90 BB-01 |  | specimen | titanohematite_TH90 BB-01 |  | specimen | titanohematite_TH90 BB-01 |  | specimen | titanohematite_TH90 BB-01 |  | specimen | titanohematite_TH90 BB-01 |  | specimen | titanohematite_TH90 BB-01 |  | specimen | titanohematite_TH90 BB-01 |  | specimen | titanohematite_TH90 BB-01 |  | specimen | titanohematite_TH90 BB-01 |  | specimen | titanohematite_TH90 BB-01 |  | specimen | titanohematite_TH90 BB-01 |  | specimen | titanohematite_TH90 BB-01 |  | specimen | titanohematite_TH90 BB-01 |  | specimen | titanohematite_TH90 BB-01 |  | specimen | titanohematite_TH90 BB-01 |  | specimen | titanohematite_TH90 BB-01
T [K] | 300 |  | T [K] | 301.646 |  | T [K] | 288.731 |  | T [K] | 279.66 |  | T [K] | 269.664 |  | T [K] | 259.684 |  | T [K] | 249.683 |  | T [K] | 239.688 |  | T [K] | 229.692 |  | T [K] | 219.699 |  | T [K] | 209.716 |  | T [K] | 199.718 |  | T [K] | 189.714 |  | T [K] | 179.717 |  | T [K] | 169.731 |  | T [K] | 159.738 |  | T [K] | 149.754 |  | T [K] | 139.749 |  | T [K] | 129.763 |  | T [K] | 119.782 |  | T [K] | 109.785 |  | T [K] | 99.8349 |  | T [K] | 89.915 |  | T [K] | 80.0012 |  | T [K] | 70.0827 |  | T [K] | 60.0822 |  | T [K] | 50.0917 |  | T [K] | 40.1147 |  | T [K] | 30.1284 |  | T [K] | 20.1357 |  | T [K] | 10.3397 |  | T [K] | 300.451 |  | T [K] | 299.971 |  | T [K] | 289.493 |  | T [K] | 279.502 |  | T [K] | 269.499 |  | T [K] | 259.509 |  | T [K] | 249.51 |  | T [K] | 239.504 |  | T [K] | 229.508 |  | T [K] | 219.503 |  | T [K] | 200.027 |  | T [K] | 179.395 |  | T [K] | 159.418 |  | T [K] | 139.426 |  | T [K] | 119.448 |  | T [K] | 99.496
dec [deg] | 0 |  | dec [deg] | 0 |  | dec [deg] | 0 |  | dec [deg] | 0 |  | dec [deg] | 0 |  | dec [deg] | 0 |  | dec [deg] | 0 |  | dec [deg] | 0 |  | dec [deg] | 0 |  | dec [deg] | 0 |  | dec [deg] | 0 |  | dec [deg] | 0 |  | dec [deg] | 0 |  | dec [deg] | 0 |  | dec [deg] | 0 |  | dec [deg] | 0 |  | dec [deg] | 0 |  | dec [deg] | 0 |  | dec [deg] | 0 |  | dec [deg] | 0 |  | dec [deg] | 0 |  | dec [deg] | 0 |  | dec [deg] | 0 |  | dec [deg] | 0 |  | dec [deg] | 0 |  | dec [deg] | 0 |  | dec [deg] | 0 |  | dec [deg] | 0 |  | dec [deg] | 0 |  | dec [deg] | 0 |  | dec [deg] | 0 |  | dec [deg] | 0 |  | dec [deg] | 0 |  | dec [deg] | 0 |  | dec [deg] | 0 |  | dec [deg] | 0 |  | dec [deg] | 0 |  | dec [deg] | 0 |  | dec [deg] | 0 |  | dec [deg] | 0 |  | dec [deg] | 0 |  | dec [deg] | 0 |  | dec [deg] | 0 |  | dec [deg] | 0 |  | dec [deg] | 0 |  | dec [deg] | 0 |  | dec [deg] | 0
inc [deg] | 0 |  | inc [deg] | 0 |  | inc [deg] | 0 |  | inc [deg] | 0 |  | inc [deg] | 0 |  | inc [deg] | 0 |  | inc [deg] | 0 |  | inc [deg] | 0 |  | inc [deg] | 0 |  | inc [deg] | 0 |  | inc [deg] | 0 |  | inc [deg] | 0 |  | inc [deg] | 0 |  | inc [deg] | 0 |  | inc [deg] | 0 |  | inc [deg] | 0 |  | inc [deg] | 0 |  | inc [deg] | 0 |  | inc [deg] | 0 |  | inc [deg] | 0 |  | inc [deg] | 0 |  | inc [deg] | 0 |  | inc [deg] | 0 |  | inc [deg] | 0 |  | inc [deg] | 0 |  | inc [deg] | 0 |  | inc [deg] | 0 |  | inc [deg] | 0 |  | inc [deg] | 0 |  | inc [deg] | 0 |  | inc [deg] | 0 |  | inc [deg] | 0 |  | inc [deg] | 0 |  | inc [deg] | 0 |  | inc [deg] | 0 |  | inc [deg] | 0 |  | inc [deg] | 0 |  | inc [deg] | 0 |  | inc [deg] | 0 |  | inc [deg] | 0 |  | inc [deg] | 0 |  | inc [deg] | 0 |  | inc [deg] | 0 |  | inc [deg] | 0 |  | inc [deg] | 0 |  | inc [deg] | 0 |  | inc [deg] | 0
Bapp [mT] | M [Am2/kg] | Mf [Am2/kg] | Bapp [mT] | M [Am2/kg] | Mf [Am2/kg] | Bapp [mT] | M [Am2/kg] | Mf [Am2/kg] | Bapp [mT] | M [Am2/kg] | Mf [Am2/kg] | Bapp [mT] | M [Am2/kg] | Mf [Am2/kg] | Bapp [mT] | M [Am2/kg] | Mf [Am2/kg] | Bapp [mT] | M [Am2/kg] | Mf [Am2/kg] | Bapp [mT] | M [Am2/kg] | Mf [Am2/kg] | Bapp [mT] | M [Am2/kg] | Mf [Am2/kg] | Bapp [mT] | M [Am2/kg] | Mf [Am2/kg] | Bapp [mT] | M [Am2/kg] | Mf [Am2/kg] | Bapp [mT] | M [Am2/kg] | Mf [Am2/kg] | Bapp [mT] | M [Am2/kg] | Mf [Am2/kg] | Bapp [mT] | M [Am2/kg] | Mf [Am2/kg] | Bapp [mT] | M [Am2/kg] | Mf [Am2/kg] | Bapp [mT] | M [Am2/kg] | Mf [Am2/kg] | Bapp [mT] | M [Am2/kg] | Mf [Am2/kg] | Bapp [mT] | M [Am2/kg] | Mf [Am2/kg] | Bapp [mT] | M [Am2/kg] | Mf [Am2/kg] | Bapp [mT] | M [Am2/kg] | Mf [Am2/kg] | Bapp [mT] | M [Am2/kg] | Mf [Am2/kg] | Bapp [mT] | M [Am2/kg] | Mf [Am2/kg] | Bapp [mT] | M [Am2/kg] | Mf [Am2/kg] | Bapp [mT] | M [Am2/kg] | Mf [Am2/kg] | Bapp [mT] | M [Am2/kg] | Mf [Am2/kg] | Bapp [mT] | M [Am2/kg] | Mf [Am2/kg] | Bapp [mT] | M [Am2/kg] | Mf [Am2/kg] | Bapp [mT] | M [Am2/kg] | Mf [Am2/kg] | Bapp [mT] | M [Am2/kg] | Mf [Am2/kg] | Bapp [mT] | M [Am2/kg] | Mf [Am2/kg] | Bapp [mT] | M [Am2/kg] | Mf [Am2/kg] | Bapp [mT] | M [Am2/kg] | Mf [Am2/kg] | Bapp [mT] | M [Am2/kg] | Mf [Am2/kg] | Bapp [mT] | M [Am2/kg] | Mf [Am2/kg] | Bapp [mT] | M [Am2/kg] | Mf [Am2/kg] | Bapp [mT] | M [Am2/kg] | Mf [Am2/kg] | Bapp [mT] | M [Am2/kg] | Mf [Am2/kg] | Bapp [mT] | M [Am2/kg] | Mf [Am2/kg] | Bapp [mT] | M [Am2/kg] | Mf [Am2/kg] | Bapp [mT] | M [Am2/kg] | Mf [Am2/kg] | Bapp [mT] | M [Am2/kg] | Mf [Am2/kg] | Bapp [mT] | M [Am2/kg] | Mf [Am2/kg] | Bapp [mT] | M [Am2/kg] | Mf [Am2/kg] | Bapp [mT] | M [Am2/kg] | Mf [Am2/kg] | Bapp [mT] | M [Am2/kg] | Mf [Am2/kg] | Bapp [mT] | M [Am2/kg] | Mf [Am2/kg] | Bapp [mT] | M [Am2/kg] | Mf [Am2/kg]
1001.053 | 0.1166115 | 0.07145133 | 1172.836 | 9.7714 | 6.903973 | 1170.579 | 11.66393 | 9.649742 | 1168.516 | 13.45978 | 11.93029 | 1167.265 | 15.5145 | 14.35216 | 1165.873 | 17.7292 | 17.07666 | 1165.642 | 19.94934 | 19.96065 | 1165.012 | 22.17778 | 22.72699 | 1164.449 | 24.47828 | 25.40105 | 1163.881 | 26.72445 | 28.00312 | 1163.74 | 28.91717 | 30.8405 | 1163.586 | 31.21727 | 33.52297 | 1163.255 | 33.54932 | 36.77481 | 1163.317 | 35.74509 | 39.27338 | 1163.054 | 38.13921 | 42.28034 | 1162.864 | 40.60666 | 45.51843 | 1162.745 | 42.86102 | 48.01933 | 1162.573 | 45.21751 | 51.24916 | 1162.648 | 47.60678 | 53.36719 | 1162.276 | 50.00438 | 56.61181 | 1162.217 | 52.49219 | 59.45424 | 1162.204 | 55.07905 | 62.33235 | 1162.061 | 57.95429 | 66.22942 | 1162.044 | 60.79548 | 70.19429 | 1162.158 | 63.67214 | 72.42332 | 1161.925 | 66.65257 | 76.62804 | 1162.018 | 69.77 | 79.56456 | 1162.07 | 73.2191 | 84.35137 | 1162.141 | 76.69433 | 88.12813 | 1162.169 | 79.43438 | 92.99398 | 1162.361 | 80.83748 | 93.13829 | 1498.743 | 1.919423 | -0.01505038 | 1498.711 | 1.952212 | 0.128373 | 1498.724 | 2.121634 | -0.01709188 | 1498.735 | 2.298259 | -0.01243927 | 1498.73 | 2.557773 | -0.002945469 | 1498.738 | 2.837684 | 0.01288621 | 1498.749 | 3.153794 | -0.02332683 | 1498.754 | 3.542236 | 0.0692984 | 1498.739 | 3.998112 | 0.07562453 | 1498.72 | 4.52171 | 0.07084747 | 1498.645 | 5.87303 | 1.801155 | 1498.68 | 8.10043 | 1.032774 | 1498.67 | 11.05252 | 2.680456 | 1498.66 | 15.18791 | 7.566846 | 1498.665 | 20.22107 | 12.8623 | 1498.673 | 26.31773 | 18.13501
996.7396 | 0.1172271 | 0.07226152 | 1172.836 | 9.764481 | 6.897054 | 1170.579 | 11.66241 | 9.648218 | 1168.516 | 13.46721 | 11.93773 | 1167.265 | 15.51363 | 14.35128 | 1165.873 | 17.7289 | 17.07636 | 1165.642 | 19.95658 | 19.96789 | 1165.012 | 22.18107 | 22.73028 | 1164.449 | 24.47761 | 25.40038 | 1163.881 | 26.72043 | 27.9991 | 1163.74 | 28.92473 | 30.84806 | 1163.586 | 31.21848 | 33.52418 | 1163.255 | 33.55235 | 36.77784 | 1163.317 | 35.76161 | 39.2899 | 1163.054 | 38.13621 | 42.27734 | 1162.864 | 40.61988 | 45.53166 | 1162.745 | 42.87007 | 48.02837 | 1162.573 | 45.21948 | 51.25112 | 1162.648 | 47.61157 | 53.37197 | 1162.276 | 50.00133 | 56.60876 | 1162.217 | 52.50433 | 59.46639 | 1162.204 | 55.08105 | 62.33435 | 1162.061 | 57.96452 | 66.23966 | 1162.044 | 60.80314 | 70.20196 | 1162.158 | 63.68152 | 72.4327 | 1161.925 | 66.67752 | 76.65299 | 1162.018 | 69.77838 | 79.57294 | 1162.07 | 73.22233 | 84.35461 | 1162.141 | 76.726 | 88.1598 | 1162.169 | 79.44124 | 93.00083 | 1162.361 | 80.84924 | 93.15005 | 1485.331 | 1.917883 | 0.0007204743 | 1485.421 | 1.934089 | 0.1264236 | 1485.365 | 2.110257 | -0.009405013 | 1485.419 | 2.287558 | -0.002610175 | 1485.425 | 2.552467 | 0.01448208 | 1485.415 | 2.813716 | 0.01402877 | 1485.369 | 3.142933 | -0.005824314 | 1485.431 | 3.508076 | 0.06601067 | 1485.4 | 3.978093 | 0.0905163 | 1485.467 | 4.53051 | 0.1190059 | 1485.367 | 5.862223 | 1.826425 | 1485.344 | 8.061798 | 1.057034 | 1485.197 | 11.0231 | 2.726302 | 1485.264 | 15.16312 | 7.610176 | 1485.331 | 20.20993 | 12.91664 | 1485.29 | 26.33665 | 18.227
991.7055 | 0.1176117 | 0.07287318 | 1172.836 | 9.7597 | 6.892273 | 1170.579 | 11.66441 | 9.650223 | 1168.516 | 13.4604 | 11.93091 | 1167.265 | 15.51684 | 14.3545 | 1165.873 | 17.72829 | 17.07575 | 1165.642 | 19.95682 | 19.96813 | 1165.012 | 22.18099 | 22.7302 | 1164.449 | 24.47836 | 25.40113 | 1163.881 | 26.7183 | 27.99697 | 1163.74 | 28.92771 | 30.85104 | 1163.586 | 31.2218 | 33.5275 | 1163.255 | 33.55895 | 36.78444 | 1163.317 | 35.75598 | 39.28427 | 1163.054 | 38.14207 | 42.2832 | 1162.864 | 40.6141 | 45.52587 | 1162.745 | 42.86853 | 48.02683 | 1162.573 | 45.22047 | 51.25212 | 1162.648 | 47.60143 | 53.36184 | 1162.276 | 50.001 | 56.60843 | 1162.217 | 52.50667 | 59.46872 | 1162.204 | 55.07776 | 62.33107 | 1162.061 | 57.96176 | 66.2369 | 1162.044 | 60.80605 | 70.20486 | 1162.158 | 63.68772 | 72.43889 | 1161.925 | 66.68614 | 76.66161 | 1162.018 | 69.78257 | 79.57714 | 1162.07 | 73.22143 | 84.35371 | 1162.141 | 76.73062 | 88.16441 | 1162.169 | 79.48191 | 93.0415 | 1162.361 | 80.79267 | 93.09348 | 1470.421 | 1.902713 | 0.004796005 | 1470.336 | 1.919221 | 0.1299122 | 1470.404 | 2.095412 | -0.002899624 | 1470.426 | 2.273211 | 0.00615815 | 1470.397 | 2.529667 | 0.01735881 | 1470.502 | 2.79756 | 0.02598077 | 1470.416 | 3.112131 | -0.004928327 | 1470.418 | 3.480211 | 0.07293378 | 1470.559 | 3.93035 | 0.08161488 | 1470.371 | 4.487181 | 0.1205092 | 1470.342 | 5.811968 | 1.816994 | 1470.445 | 8.01444 | 1.079939 | 1470.323 | 10.95784 | 2.74413 | 1470.338 | 15.09077 | 7.613729 | 1470.326 | 20.1421 | 12.92248 | 1470.451 | 26.27276 | 18.24413
986.6925 | 0.1170252 | 0.07251287 | 1172.836 | 9.760672 | 6.893244 | 1170.579 | 11.66356 | 9.64937 | 1168.516 | 13.46103 | 11.93154 | 1167.265 | 15.51524 | 14.35289 | 1165.873 | 17.72482 | 17.07228 | 1165.642 | 19.95554 | 19.96685 | 1165.012 | 22.18171 | 22.73092 | 1164.449 | 24.47735 | 25.40012 | 1163.881 | 26.71869 | 27.99736 | 1163.74 | 28.92927 | 30.8526 | 1163.586 | 31.22191 | 33.5276 | 1163.255 | 33.55769 | 36.78318 | 1163.317 | 35.76031 | 39.28859 | 1163.054 | 38.13999 | 42.28112 | 1162.864 | 40.62138 | 45.53315 | 1162.745 | 42.87174 | 48.03005 | 1162.573 | 45.21921 | 51.25086 | 1162.648 | 47.60021 | 53.36062 | 1162.276 | 50.00114 | 56.60857 | 1162.217 | 52.50886 | 59.47091 | 1162.204 | 55.07124 | 62.32454 | 1162.061 | 57.96119 | 66.23633 | 1162.044 | 60.81305 | 70.21186 | 1162.158 | 63.68052 | 72.4317 | 1161.925 | 66.68667 | 76.66214 | 1162.018 | 69.78424 | 79.5788 | 1162.07 | 73.24086 | 84.37313 | 1162.141 | 76.72838 | 88.16218 | 1162.169 | 79.4731 | 93.03269 | 1162.361 | 80.82481 | 93.12562 | 1455.379 | 1.884972 | 0.006469702 | 1455.404 | 1.898358 | 0.1272208 | 1455.352 | 2.075463 | -0.001369427 | 1455.214 | 2.258238 | 0.01463886 | 1455.382 | 2.504674 | 0.01801963 | 1455.386 | 2.777185 | 0.03409644 | 1455.225 | 3.097398 | 0.01254166 | 1455.388 | 3.445082 | 0.07263312 | 1455.362 | 3.910402 | 0.101441 | 1455.37 | 4.451061 | 0.1289388 | 1455.327 | 5.745126 | 1.790948 | 1455.319 | 7.958078 | 1.09491 | 1455.204 | 10.88831 | 2.759063 | 1455.156 | 15.01289 | 7.613056 | 1455.169 | 20.06244 | 12.91725 | 1455.293 | 26.19754 | 18.25167
981.6636 | 0.1168583 | 0.07257275 | 1172.836 | 9.75601 | 6.888582 | 1170.579 | 11.66091 | 9.646718 | 1168.516 | 13.46296 | 11.93347 | 1167.265 | 15.51718 | 14.35483 | 1165.873 | 17.72301 | 17.07047 | 1165.642 | 19.95867 | 19.96998 | 1165.012 | 22.17657 | 22.72578 | 1164.449 | 24.47892 | 25.40169 | 1163.881 | 26.71507 | 27.99374 | 1163.74 | 28.92852 | 30.85185 | 1163.586 | 31.22207 | 33.52776 | 1163.255 | 33.55443 | 36.77992 | 1163.317 | 35.75518 | 39.28346 | 1163.054 | 38.13612 | 42.27726 | 1162.864 | 40.62033 | 45.53211 | 1162.745 | 42.869 | 48.0273 | 1162.573 | 45.21886 | 51.25051 | 1162.648 | 47.59941 | 53.35981 | 1162.276 | 50.006 | 56.61343 | 1162.217 | 52.50991 | 59.47196 | 1162.204 | 55.07476 | 62.32807 | 1162.061 | 57.96262 | 66.23776 | 1162.044 | 60.81095 | 70.20977 | 1162.158 | 63.68962 | 72.44079 | 1161.925 | 66.69481 | 76.67028 | 1162.018 | 69.79605 | 79.59061 | 1162.07 | 73.23743 | 84.36971 | 1162.141 | 76.72395 | 88.15775 | 1162.169 | 79.46205 | 93.02164 | 1162.361 | 80.84338 | 93.14419 | 1440.366 | 1.868183 | 0.00905881 | 1440.35 | 1.881898 | 0.129081 | 1440.314 | 2.051633 | -0.003740051 | 1440.307 | 2.239796 | 0.01917985 | 1440.239 | 2.479863 | 0.01908231 | 1440.358 | 2.748594 | 0.0338294 | 1440.218 | 3.077227 | 0.02418369 | 1440.363 | 3.408853 | 0.07121982 | 1440.32 | 3.883952 | 0.1143582 | 1440.172 | 4.409432 | 0.132444 | 1440.277 | 5.708204 | 1.794918 | 1440.395 | 7.886505 | 1.093717 | 1440.146 | 10.82186 | 2.776732 | 1440.36 | 14.93452 | 7.609927 | 1440.149 | 19.98017 | 12.90873 | 1440.112 | 26.10857 | 18.24559
976.6411 | 0.1162061 | 0.07214716 | 1172.836 | 9.753814 | 6.886387 | 1170.579 | 11.66351 | 9.649318 | 1168.516 | 13.46516 | 11.93567 | 1167.265 | 15.52062 | 14.35827 | 1165.873 | 17.73193 | 17.07939 | 1165.642 | 19.95755 | 19.96886 | 1165.012 | 22.17954 | 22.72875 | 1164.449 | 24.48262 | 25.40539 | 1163.881 | 26.71901 | 27.99768 | 1163.74 | 28.92356 | 30.84689 | 1163.586 | 31.22231 | 33.528 | 1163.255 | 33.56243 | 36.78792 | 1163.317 | 35.75767 | 39.28596 | 1163.054 | 38.14087 | 42.282 | 1162.864 | 40.61881 | 45.53059 | 1162.745 | 42.86869 | 48.027 | 1162.573 | 45.22344 | 51.25509 | 1162.648 | 47.59966 | 53.36007 | 1162.276 | 50.00733 | 56.61476 | 1162.217 | 52.50914 | 59.4712 | 1162.204 | 55.06957 | 62.32288 | 1162.061 | 57.95667 | 66.2318 | 1162.044 | 60.81681 | 70.21562 | 1162.158 | 63.6921 | 72.44327 | 1161.925 | 66.68857 | 76.66404 | 1162.018 | 69.79148 | 79.58604 | 1162.07 | 73.23633 | 84.36861 | 1162.141 | 76.71776 | 88.15156 | 1162.169 | 79.48957 | 93.04917 | 1162.361 | 80.84405 | 93.14486 | 1425.16 | 1.848074 | 0.008576397 | 1425.299 | 1.863376 | 0.1288749 | 1425.324 | 2.030555 | -0.003426962 | 1425.109 | 2.212596 | 0.01541161 | 1425.264 | 2.454255 | 0.01906006 | 1425.253 | 2.714166 | 0.0278717 | 1425.263 | 3.042638 | 0.02129655 | 1425.282 | 3.389615 | 0.08692787 | 1425.261 | 3.840891 | 0.1107095 | 1425.301 | 4.356192 | 0.1233675 | 1425.186 | 5.658952 | 1.786668 | 1425.195 | 7.824834 | 1.103728 | 1425.126 | 10.74429 | 2.783066 | 1425.184 | 14.84531 | 7.597881 | 1425.205 | 19.88639 | 12.88832 | 1425.151 | 26.01768 | 18.23639
971.6069 | 0.11598 | 0.07214818 | 1172.836 | 9.754243 | 6.886815 | 1170.579 | 11.66485 | 9.650656 | 1168.516 | 13.46103 | 11.93154 | 1167.265 | 15.51676 | 14.35442 | 1165.873 | 17.72631 | 17.07376 | 1165.642 | 19.96084 | 19.97215 | 1165.012 | 22.18382 | 22.73303 | 1164.449 | 24.48214 | 25.40491 | 1163.881 | 26.72174 | 28.00041 | 1163.74 | 28.93021 | 30.85354 | 1163.586 | 31.22078 | 33.52647 | 1163.255 | 33.56082 | 36.78631 | 1163.317 | 35.75639 | 39.28467 | 1163.054 | 38.13958 | 42.28071 | 1162.864 | 40.62251 | 45.53428 | 1162.745 | 42.86716 | 48.02547 | 1162.573 | 45.22211 | 51.25376 | 1162.648 | 47.60133 | 53.36174 | 1162.276 | 50.00738 | 56.61481 | 1162.217 | 52.51181 | 59.47386 | 1162.204 | 55.07033 | 62.32364 | 1162.061 | 57.95829 | 66.23342 | 1162.044 | 60.81486 | 70.21367 | 1162.158 | 63.70152 | 72.4527 | 1161.925 | 66.68024 | 76.65571 | 1162.018 | 69.77848 | 79.57304 | 1162.07 | 73.24972 | 84.38199 | 1162.141 | 76.72667 | 88.16046 | 1162.169 | 79.48581 | 93.04541 | 1162.361 | 80.83695 | 93.13777 | 1410.202 | 1.831642 | 0.01145094 | 1410.199 | 1.844762 | 0.1286365 | 1410.173 | 2.009931 | -0.002429595 | 1410.276 | 2.195566 | 0.02125115 | 1410.186 | 2.429055 | 0.01962221 | 1410.05 | 2.68876 | 0.03111976 | 1410.264 | 3.018501 | 0.02895531 | 1410.206 | 3.359032 | 0.09127907 | 1410.2 | 3.804368 | 0.1136049 | 1410.136 | 4.322326 | 0.1345389 | 1410.095 | 5.606977 | 1.775696 | 1410.084 | 7.771674 | 1.12183 | 1410.096 | 10.65662 | 2.779361 | 1410.193 | 14.7457 | 7.574508 | 1410.112 | 19.79103 | 12.86707 | 1410.087 | 25.92284 | 18.2238
966.5873 | 0.1159597 | 0.07235431 | 1172.836 | 9.752091 | 6.884663 | 1170.579 | 11.66099 | 9.646799 | 1168.516 | 13.4603 | 11.93082 | 1167.265 | 15.51154 | 14.34919 | 1165.873 | 17.72458 | 17.07204 | 1165.642 | 19.95883 | 19.97014 | 1165.012 | 22.17938 | 22.72859 | 1164.449 | 24.47847 | 25.40124 | 1163.881 | 26.71959 | 27.99826 | 1163.74 | 28.92981 | 30.85314 | 1163.586 | 31.21624 | 33.52193 | 1163.255 | 33.55431 | 36.7798 | 1163.317 | 35.751 | 39.27929 | 1163.054 | 38.13894 | 42.28007 | 1162.864 | 40.62138 | 45.53315 | 1162.745 | 42.86789 | 48.02619 | 1162.573 | 45.22432 | 51.25597 | 1162.648 | 47.60792 | 53.36833 | 1162.276 | 50.0051 | 56.61252 | 1162.217 | 52.50914 | 59.4712 | 1162.204 | 55.07419 | 62.3275 | 1162.061 | 57.96272 | 66.23785 | 1162.044 | 60.82076 | 70.21958 | 1162.158 | 63.72033 | 72.47151 | 1161.925 | 66.68372 | 76.65918 | 1162.018 | 69.78152 | 79.57609 | 1162.07 | 73.23119 | 84.36347 | 1162.141 | 76.72519 | 88.15899 | 1162.169 | 79.47824 | 93.03783 | 1162.361 | 80.84491 | 93.14572 | 1395.045 | 1.81445 | 0.01382296 | 1395.087 | 1.824561 | 0.1268265 | 1395.09 | 1.991384 | 0.0005473656 | 1395.087 | 2.173008 | 0.02211113 | 1395.075 | 2.403836 | 0.02022179 | 1395.098 | 2.661971 | 0.03251158 | 1395.086 | 2.982303 | 0.02493248 | 1395.094 | 3.326305 | 0.09357053 | 1394.947 | 3.748556 | 0.09771229 | 1395.04 | 4.278787 | 0.1358317 | 1394.997 | 5.572718 | 1.782459 | 1395.02 | 7.704693 | 1.12589 | 1394.842 | 10.56854 | 2.776493 | 1395.007 | 14.65081 | 7.556844 | 1394.95 | 19.69202 | 12.84251 | 1395.051 | 25.82514 | 18.20819
961.574 | 0.115717 | 0.07233778 | 1172.836 | 9.749176 | 6.881749 | 1170.579 | 11.66268 | 9.648489 | 1168.516 | 13.46282 | 11.93333 | 1167.265 | 15.51668 | 14.35434 | 1165.873 | 17.7243 | 17.07176 | 1165.642 | 19.95714 | 19.96845 | 1165.012 | 22.18404 | 22.73325 | 1164.449 | 24.47933 | 25.4021 | 1163.881 | 26.72101 | 27.99969 | 1163.74 | 28.92782 | 30.85115 | 1163.586 | 31.21403 | 33.51972 | 1163.255 | 33.55693 | 36.78242 | 1163.317 | 35.7566 | 39.28488 | 1163.054 | 38.13785 | 42.27898 | 1162.864 | 40.62186 | 45.53363 | 1162.745 | 42.87021 | 48.02852 | 1162.573 | 45.22216 | 51.25381 | 1162.648 | 47.61017 | 53.37058 | 1162.276 | 50.00005 | 56.60747 | 1162.217 | 52.51038 | 59.47243 | 1162.204 | 55.07195 | 62.32526 | 1162.061 | 57.96405 | 66.23918 | 1162.044 | 60.81867 | 70.21748 | 1162.158 | 63.71876 | 72.46994 | 1161.925 | 66.68395 | 76.65942 | 1162.018 | 69.79481 | 79.58937 | 1162.07 | 73.2351 | 84.36737 | 1162.141 | 76.71786 | 88.15165 | 1162.169 | 79.46691 | 93.0265 | 1162.361 | 80.83743 | 93.13824 | 1379.987 | 1.794816 | 0.01362405 | 1380.055 | 1.809097 | 0.1296555 | 1379.956 | 1.969675 | 0.0004347892 | 1380.001 | 2.151457 | 0.02381863 | 1379.829 | 2.377044 | 0.01947941 | 1379.953 | 2.637659 | 0.03674506 | 1379.812 | 2.960842 | 0.03584999 | 1379.975 | 3.290632 | 0.09293084 | 1380.08 | 3.704863 | 0.09292944 | 1379.954 | 4.240011 | 0.1418569 | 1379.881 | 5.501316 | 1.752127 | 1379.946 | 7.634775 | 1.12706 | 1379.953 | 10.49219 | 2.783316 | 1379.9 | 14.55761 | 7.540465 | 1379.973 | 19.59535 | 12.81939 | 1379.876 | 25.72712 | 18.19302
956.5462 | 0.1151278 | 0.07197539 | 1172.836 | 9.741062 | 6.873635 | 1170.579 | 11.66067 | 9.64648 | 1168.516 | 13.46392 | 11.93443 | 1167.265 | 15.51282 | 14.35048 | 1165.873 | 17.72261 | 17.07007 | 1165.642 | 19.95554 | 19.96685 | 1165.012 | 22.17826 | 22.72747 | 1164.449 | 24.47888 | 25.40165 | 1163.881 | 26.7223 | 28.00098 | 1163.74 | 28.92538 | 30.8487 | 1163.586 | 31.21684 | 33.52253 | 1163.255 | 33.55948 | 36.78497 | 1163.317 | 35.75453 | 39.28282 | 1163.054 | 38.1385 | 42.27963 | 1162.864 | 40.6195 | 45.53128 | 1162.745 | 42.86666 | 48.02496 | 1162.573 | 45.22441 | 51.25606 | 1162.648 | 47.60821 | 53.36861 | 1162.276 | 50.00662 | 56.61405 | 1162.217 | 52.50819 | 59.47024 | 1162.204 | 55.07405 | 62.32735 | 1162.061 | 57.962 | 66.23714 | 1162.044 | 60.82491 | 70.22372 | 1162.158 | 63.70519 | 72.45636 | 1161.925 | 66.67357 | 76.64904 | 1162.018 | 69.78843 | 79.58299 | 1162.07 | 73.23143 | 84.36371 | 1162.141 | 76.71552 | 88.14932 | 1162.169 | 79.43681 | 92.99641 | 1162.361 | 80.83524 | 93.13605 | 1364.928 | 1.7764 | 0.01464558 | 1364.917 | 1.787925 | 0.1269047 | 1364.82 | 1.949306 | 0.001665909 | 1364.862 | 2.126712 | 0.02241416 | 1364.93 | 2.354493 | 0.02238414 | 1364.88 | 2.60807 | 0.03556494 | 1364.831 | 2.941619 | 0.04838428 | 1364.921 | 3.265324 | 0.1025068 | 1364.908 | 3.666882 | 0.09465642 | 1364.767 | 4.205364 | 0.1523125 | 1364.819 | 5.457474 | 1.749209 | 1364.842 | 7.561895 | 1.125409 | 1364.793 | 10.41144 | 2.787255 | 1364.679 | 14.46728 | 7.527535 | 1364.801 | 19.49384 | 12.79237 | 1364.675 | 25.62091 | 18.16981
951.508 | 0.1151507 | 0.07222559 | 1172.836 | 9.74251 | 6.875082 | 1170.579 | 11.66525 | 9.651061 | 1168.516 | 13.45669 | 11.9272 | 1167.265 | 15.5174 | 14.35506 | 1165.873 | 17.71722 | 17.06468 | 1165.642 | 19.95399 | 19.9653 | 1165.012 | 22.17826 | 22.72747 | 1164.449 | 24.48101 | 25.40378 | 1163.881 | 26.72029 | 27.99897 | 1163.74 | 28.92895 | 30.85228 | 1163.586 | 31.21339 | 33.51908 | 1163.255 | 33.56034 | 36.78583 | 1163.317 | 35.75389 | 39.28218 | 1163.054 | 38.13794 | 42.27907 | 1162.864 | 40.61736 | 45.52914 | 1162.745 | 42.86451 | 48.02282 | 1162.573 | 45.22497 | 51.25662 | 1162.648 | 47.60768 | 53.36809 | 1162.276 | 50.00705 | 56.61447 | 1162.217 | 52.50862 | 59.47067 | 1162.204 | 55.06991 | 62.32321 | 1162.061 | 57.96248 | 66.23761 | 1162.044 | 60.82152 | 70.22034 | 1162.158 | 63.70576 | 72.45694 | 1161.925 | 66.68419 | 76.65966 | 1162.018 | 69.78481 | 79.57937 | 1162.07 | 73.22924 | 84.36152 | 1162.141 | 76.71214 | 88.14594 | 1162.169 | 79.41824 | 92.97783 | 1162.361 | 80.83695 | 93.13777 | 1349.833 | 1.760619 | 0.01834853 | 1349.705 | 1.773589 | 0.1310809 | 1349.804 | 1.929795 | 0.003582838 | 1349.765 | 2.102576 | 0.02155419 | 1349.81 | 2.328261 | 0.02198647 | 1349.739 | 2.589282 | 0.0453151 | 1349.852 | 2.914154 | 0.05267222 | 1349.808 | 3.230495 | 0.1026975 | 1349.919 | 3.63672 | 0.1037234 | 1349.867 | 4.175004 | 0.1662022 | 1349.74 | 5.41047 | 1.743175 | 1349.688 | 7.507425 | 1.142404 | 1349.863 | 10.33004 | 2.789259 | 1349.707 | 14.36683 | 7.503223 | 1349.812 | 19.38985 | 12.76198 | 1349.857 | 25.51244 | 18.14225
946.5091 | 0.1147723 | 0.07207269 | 1172.836 | 9.742767 | 6.875339 | 1170.579 | 11.66276 | 9.648566 | 1168.516 | 13.46336 | 11.93387 | 1167.265 | 15.5199 | 14.35755 | 1165.873 | 17.71883 | 17.06629 | 1165.642 | 19.95481 | 19.96612 | 1165.012 | 22.18406 | 22.73327 | 1164.449 | 24.48359 | 25.40636 | 1163.881 | 26.71725 | 27.99593 | 1163.74 | 28.92292 | 30.84625 | 1163.586 | 31.21282 | 33.51852 | 1163.255 | 33.55496 | 36.78045 | 1163.317 | 35.7547 | 39.28298 | 1163.054 | 38.14148 | 42.28261 | 1162.864 | 40.61366 | 45.52544 | 1162.745 | 42.86756 | 48.02587 | 1162.573 | 45.22545 | 51.2571 | 1162.648 | 47.60998 | 53.37038 | 1162.276 | 50.00214 | 56.60957 | 1162.217 | 52.51157 | 59.47363 | 1162.204 | 55.07414 | 62.32745 | 1162.061 | 57.96662 | 66.24176 | 1162.044 | 60.823 | 70.22182 | 1162.158 | 63.70572 | 72.45689 | 1161.925 | 66.68286 | 76.65833 | 1162.018 | 69.79133 | 79.5859 | 1162.07 | 73.22538 | 84.35766 | 1162.141 | 76.71943 | 88.15322 | 1162.169 | 79.41291 | 92.9725 | 1162.361 | 80.84533 | 93.14615 | 1334.757 | 1.739701 | 0.01688906 | 1334.842 | 1.754927 | 0.1305066 | 1334.667 | 1.908074 | 0.003462542 | 1334.573 | 2.074701 | 0.01710175 | 1334.577 | 2.309248 | 0.02900082 | 1334.718 | 2.56183 | 0.04617381 | 1334.738 | 2.872598 | 0.04315582 | 1334.722 | 3.182787 | 0.08994762 | 1334.73 | 3.60111 | 0.1078654 | 1334.751 | 4.142855 | 0.1789439 | 1334.699 | 5.370291 | 1.743863 | 1334.719 | 7.439726 | 1.145298 | 1334.66 | 10.24332 | 2.787464 | 1334.633 | 14.26119 | 7.474238 | 1334.666 | 19.28188 | 12.72838 | 1334.654 | 25.40021 | 18.11303
941.5081 | 0.1152376 | 0.07276359 | 1172.836 | 9.736238 | 6.868811 | 1170.579 | 11.66233 | 9.648142 | 1168.516 | 13.4562 | 11.92672 | 1167.265 | 15.51387 | 14.35152 | 1165.873 | 17.72124 | 17.0687 | 1165.642 | 19.95312 | 19.96443 | 1165.012 | 22.17609 | 22.7253 | 1164.449 | 24.48294 | 25.40571 | 1163.881 | 26.71804 | 27.99671 | 1163.74 | 28.92159 | 30.84491 | 1163.586 | 31.21446 | 33.52016 | 1163.255 | 33.55528 | 36.78077 | 1163.317 | 35.75176 | 39.28004 | 1163.054 | 38.14124 | 42.28237 | 1162.864 | 40.61106 | 45.52283 | 1162.745 | 42.867 | 48.02531 | 1162.573 | 45.22673 | 51.25838 | 1162.648 | 47.61041 | 53.37082 | 1162.276 | 50.00824 | 56.61567 | 1162.217 | 52.507 | 59.46905 | 1162.204 | 55.08386 | 62.33716 | 1162.061 | 57.96643 | 66.24157 | 1162.044 | 60.82343 | 70.22224 | 1162.158 | 63.70338 | 72.45455 | 1161.925 | 66.67767 | 76.65314 | 1162.018 | 69.80843 | 79.60299 | 1162.07 | 73.22562 | 84.3579 | 1162.141 | 76.72572 | 88.15951 | 1162.169 | 79.42014 | 92.97974 | 1162.361 | 80.87167 | 93.17248 | 1319.653 | 1.723525 | 0.02020846 | 1319.679 | 1.731952 | 0.1259841 | 1319.628 | 1.885963 | 0.002812713 | 1319.781 | 2.056789 | 0.02199639 | 1319.768 | 2.291034 | 0.03608863 | 1319.616 | 2.533038 | 0.04584625 | 1319.667 | 2.828354 | 0.03085984 | 1319.66 | 3.158762 | 0.1008243 | 1319.613 | 3.571758 | 0.1180779 | 1319.768 | 4.081053 | 0.1616379 | 1319.59 | 5.325131 | 1.739755 | 1319.619 | 7.389903 | 1.166685 | 1319.587 | 10.1554 | 2.783751 | 1319.57 | 14.14955 | 7.439204 | 1319.59 | 19.17429 | 12.69482 | 1319.553 | 25.28672 | 18.08199
936.4712 | 0.1142053 | 0.0719586 | 1172.836 | 9.733591 | 6.866163 | 1170.579 | 11.66432 | 9.650128 | 1168.516 | 13.45838 | 11.92889 | 1167.265 | 15.51347 | 14.35112 | 1165.873 | 17.71907 | 17.06653 | 1165.642 | 19.95763 | 19.96894 | 1165.012 | 22.17858 | 22.72779 | 1164.449 | 24.47726 | 25.40003 | 1163.881 | 26.71748 | 27.99615 | 1163.74 | 28.92566 | 30.84899 | 1163.586 | 31.2174 | 33.5231 | 1163.255 | 33.55371 | 36.7792 | 1163.317 | 35.75542 | 39.2837 | 1163.054 | 38.13882 | 42.27995 | 1162.864 | 40.61302 | 45.5248 | 1162.745 | 42.86756 | 48.02587 | 1162.573 | 45.22283 | 51.25448 | 1162.648 | 47.61051 | 53.37092 | 1162.276 | 49.99557 | 56.603 | 1162.217 | 52.50633 | 59.46839 | 1162.204 | 55.08143 | 62.33473 | 1162.061 | 57.97072 | 66.24585 | 1162.044 | 60.821 | 70.21982 | 1162.158 | 63.70062 | 72.45179 | 1161.925 | 66.69557 | 76.67104 | 1162.018 | 69.79905 | 79.59361 | 1162.07 | 73.20562 | 84.3379 | 1162.141 | 76.71072 | 88.14451 | 1162.169 | 79.44352 | 93.00312 | 1162.361 | 80.84395 | 93.14477 | 1304.658 | 1.707568 | 0.02360613 | 1304.505 | 1.711632 | 0.1241297 | 1304.498 | 1.864168 | 0.002608955 | 1304.597 | 2.037778 | 0.02639477 | 1304.562 | 2.261792 | 0.03282737 | 1304.596 | 2.497691 | 0.03880834 | 1304.699 | 2.798116 | 0.03235184 | 1304.582 | 3.124137 | 0.101138 | 1304.59 | 3.527322 | 0.1129602 | 1304.595 | 4.045251 | 0.1708962 | 1304.505 | 5.262141 | 1.717752 | 1304.679 | 7.320396 | 1.167634 | 1304.429 | 10.06449 | 2.777523 | 1304.446 | 14.04074 | 7.407303 | 1304.486 | 19.06452 | 12.65922 | 1304.526 | 25.172 | 18.04932
931.4532 | 0.1135317 | 0.07151137 | 1172.836 | 9.728848 | 6.86142 | 1170.579 | 11.66324 | 9.649051 | 1168.516 | 13.45878 | 11.92929 | 1167.265 | 15.5129 | 14.35056 | 1165.873 | 17.72148 | 17.06894 | 1165.642 | 19.95714 | 19.96845 | 1165.012 | 22.18043 | 22.72964 | 1164.449 | 24.47732 | 25.40009 | 1163.881 | 26.71757 | 27.99624 | 1163.74 | 28.92236 | 30.84569 | 1163.586 | 31.21515 | 33.52085 | 1163.255 | 33.55596 | 36.78145 | 1163.317 | 35.75212 | 39.28041 | 1163.054 | 38.14151 | 42.28264 | 1162.864 | 40.60924 | 45.52102 | 1162.745 | 42.8654 | 48.0237 | 1162.573 | 45.22031 | 51.25195 | 1162.648 | 47.60953 | 53.36994 | 1162.276 | 49.98971 | 56.59714 | 1162.217 | 52.50733 | 59.46939 | 1162.204 | 55.07967 | 62.33297 | 1162.061 | 57.96714 | 66.24228 | 1162.044 | 60.81595 | 70.21477 | 1162.158 | 63.70086 | 72.45203 | 1161.925 | 66.70219 | 76.67766 | 1162.018 | 69.79819 | 79.59275 | 1162.07 | 73.20162 | 84.3339 | 1162.141 | 76.70314 | 88.13694 | 1162.169 | 79.47438 | 93.03398 | 1162.361 | 80.87514 | 93.17596 | 1289.718 | 1.685087 | 0.02040859 | 1289.519 | 1.691783 | 0.1225175 | 1289.524 | 1.844317 | 0.004126159 | 1289.483 | 2.011421 | 0.0233406 | 1289.445 | 2.235164 | 0.03202879 | 1289.449 | 2.477185 | 0.0468519 | 1289.502 | 2.776745 | 0.04319664 | 1289.527 | 3.076417 | 0.08830369 | 1289.477 | 3.477806 | 0.102998 | 1289.646 | 4.006975 | 0.1770156 | 1289.445 | 5.209501 | 1.706031 | 1289.451 | 7.256613 | 1.175665 | 1289.426 | 9.974253 | 2.771093 | 1289.464 | 13.93504 | 7.377791 | 1289.491 | 18.95313 | 12.62145 | 1289.457 | 25.05648 | 18.01608
926.4403 | 0.1140708 | 0.07227657 | 1172.836 | 9.728657 | 6.86123 | 1170.579 | 11.66598 | 9.651785 | 1168.516 | 13.46183 | 11.93234 | 1167.265 | 15.51411 | 14.35177 | 1165.873 | 17.71948 | 17.06694 | 1165.642 | 19.95876 | 19.97007 | 1165.012 | 22.17326 | 22.72247 | 1164.449 | 24.47241 | 25.39518 | 1163.881 | 26.72198 | 28.00066 | 1163.74 | 28.92852 | 30.85185 | 1163.586 | 31.22043 | 33.52613 | 1163.255 | 33.55548 | 36.78097 | 1163.317 | 35.75555 | 39.28383 | 1163.054 | 38.14456 | 42.28569 | 1162.864 | 40.60177 | 45.51355 | 1162.745 | 42.86967 | 48.02797 | 1162.573 | 45.22191 | 51.25356 | 1162.648 | 47.61506 | 53.37546 | 1162.276 | 50.00929 | 56.61671 | 1162.217 | 52.50605 | 59.4681 | 1162.204 | 55.08438 | 62.33769 | 1162.061 | 57.96891 | 66.24404 | 1162.044 | 60.816 | 70.21482 | 1162.158 | 63.70586 | 72.45703 | 1161.925 | 66.70548 | 76.68095 | 1162.018 | 69.80567 | 79.60023 | 1162.07 | 73.21224 | 84.34452 | 1162.141 | 76.70686 | 88.14065 | 1162.169 | 79.51419 | 93.07379 | 1162.361 | 80.86719 | 93.168 | 1274.512 | 1.662349 | 0.01729755 | 1274.49 | 1.672654 | 0.1216778 | 1274.281 | 1.821113 | 0.002674392 | 1274.466 | 1.985165 | 0.02023687 | 1274.447 | 2.210785 | 0.0332753 | 1274.573 | 2.44972 | 0.04742469 | 1274.425 | 2.743642 | 0.04205444 | 1274.484 | 3.049524 | 0.09626895 | 1274.476 | 3.423221 | 0.08767323 | 1274.486 | 3.964718 | 0.1797805 | 1274.389 | 5.159463 | 1.696901 | 1274.544 | 7.171623 | 1.160975 | 1274.362 | 9.885554 | 2.766547 | 1274.37 | 13.8332 | 7.352702 | 1274.366 | 18.84528 | 12.58787 | 1274.408 | 24.94293 | 17.98469
921.4202 | 0.1142705 | 0.07270272 | 1172.836 | 9.727772 | 6.860344 | 1170.579 | 11.66554 | 9.651347 | 1168.516 | 13.45998 | 11.93049 | 1167.265 | 15.51459 | 14.35225 | 1165.873 | 17.72502 | 17.07248 | 1165.642 | 19.95762 | 19.96893 | 1165.012 | 22.18139 | 22.7306 | 1164.449 | 24.4692 | 25.39197 | 1163.881 | 26.72447 | 28.00315 | 1163.74 | 28.92493 | 30.84826 | 1163.586 | 31.21958 | 33.52527 | 1163.255 | 33.55657 | 36.78206 | 1163.317 | 35.75358 | 39.28186 | 1163.054 | 38.14079 | 42.28192 | 1162.864 | 40.60789 | 45.51966 | 1162.745 | 42.86634 | 48.02464 | 1162.573 | 45.21856 | 51.25021 | 1162.648 | 47.61074 | 53.37114 | 1162.276 | 50.01395 | 56.62138 | 1162.217 | 52.50376 | 59.46582 | 1162.204 | 55.07986 | 62.33316 | 1162.061 | 57.96748 | 66.24261 | 1162.044 | 60.82181 | 70.22062 | 1162.158 | 63.70286 | 72.45403 | 1161.925 | 66.70524 | 76.68071 | 1162.018 | 69.8011 | 79.59566 | 1162.07 | 73.20981 | 84.34209 | 1162.141 | 76.69286 | 88.12665 | 1162.169 | 79.47495 | 93.03455 | 1162.361 | 80.86072 | 93.16153 | 1259.558 | 1.645559 | 0.01980861 | 1259.441 | 1.652745 | 0.1200827 | 1259.38 | 1.795991 | -0.001183735 | 1259.478 | 1.963413 | 0.02159265 | 1259.355 | 2.184585 | 0.03286137 | 1259.411 | 2.417227 | 0.04350916 | 1259.383 | 2.708693 | 0.03899172 | 1259.413 | 3.001404 | 0.08307171 | 1259.42 | 3.385248 | 0.08910504 | 1259.461 | 3.930533 | 0.1902162 | 1259.347 | 5.094295 | 1.672602 | 1259.332 | 7.085947 | 1.147038 | 1259.33 | 9.795602 | 2.760569 | 1259.19 | 13.73263 | 7.329332 | 1259.428 | 18.73028 | 12.54622 | 1259.472 | 24.82771 | 17.95102
916.4191 | 0.11408 | 0.07273786 | 1172.836 | 9.727124 | 6.859696 | 1170.579 | 11.66722 | 9.653028 | 1168.516 | 13.45974 | 11.93025 | 1167.265 | 15.51644 | 14.3541 | 1165.873 | 17.72756 | 17.07502 | 1165.642 | 19.95545 | 19.96676 | 1165.012 | 22.18034 | 22.72955 | 1164.449 | 24.47468 | 25.39745 | 1163.881 | 26.72833 | 28.007 | 1163.74 | 28.93167 | 30.85499 | 1163.586 | 31.21858 | 33.52427 | 1163.255 | 33.55726 | 36.78275 | 1163.317 | 35.75783 | 39.28611 | 1163.054 | 38.14092 | 42.28205 | 1162.864 | 40.60716 | 45.51893 | 1162.745 | 42.86893 | 48.02723 | 1162.573 | 45.21669 | 51.24834 | 1162.648 | 47.62014 | 53.38055 | 1162.276 | 50.01133 | 56.61876 | 1162.217 | 52.50652 | 59.46858 | 1162.204 | 55.08857 | 62.34188 | 1162.061 | 57.96519 | 66.24033 | 1162.044 | 60.81933 | 70.21815 | 1162.158 | 63.69133 | 72.44251 | 1161.925 | 66.7031 | 76.67857 | 1162.018 | 69.80795 | 79.60252 | 1162.07 | 73.20319 | 84.33547 | 1162.141 | 76.72324 | 88.15703 | 1162.169 | 79.45743 | 93.01702 | 1162.361 | 80.8391 | 93.13991 | 1244.409 | 1.627388 | 0.02119073 | 1244.423 | 1.631789 | 0.1174029 | 1244.272 | 1.773807 | -0.001808151 | 1244.352 | 1.936787 | 0.01828729 | 1244.352 | 2.157994 | 0.0319038 | 1244.371 | 2.396175 | 0.05080369 | 1244.204 | 2.671343 | 0.03381943 | 1244.359 | 2.973257 | 0.08980772 | 1244.383 | 3.348762 | 0.09197343 | 1244.364 | 3.885785 | 0.1903035 | 1244.305 | 5.033293 | 1.652469 | 1244.305 | 7.01112 | 1.143077 | 1244.17 | 9.705204 | 2.75486 | 1244.258 | 13.63041 | 7.303039 | 1244.278 | 18.61392 | 12.50424 | 1244.286 | 24.71324 | 17.91947
911.3981 | 0.1142651 | 0.0731495 | 1172.836 | 9.719124 | 6.851696 | 1170.579 | 11.6663 | 9.652104 | 1168.516 | 13.46135 | 11.93186 | 1167.265 | 15.51556 | 14.35322 | 1165.873 | 17.72679 | 17.07425 | 1165.642 | 19.95449 | 19.9658 | 1165.012 | 22.1835 | 22.73271 | 1164.449 | 24.47751 | 25.40028 | 1163.881 | 26.73063 | 28.0093 | 1163.74 | 28.92598 | 30.8493 | 1163.586 | 31.21781 | 33.5235 | 1163.255 | 33.55761 | 36.7831 | 1163.317 | 35.75646 | 39.28475 | 1163.054 | 38.14529 | 42.28642 | 1162.864 | 40.61736 | 45.52914 | 1162.745 | 42.87085 | 48.02916 | 1162.573 | 45.22167 | 51.25332 | 1162.648 | 47.6191 | 53.3795 | 1162.276 | 50.01629 | 56.62371 | 1162.217 | 52.50476 | 59.46682 | 1162.204 | 55.08443 | 62.33773 | 1162.061 | 57.96695 | 66.24209 | 1162.044 | 60.81786 | 70.21667 | 1162.158 | 63.697 | 72.44817 | 1161.925 | 66.70519 | 76.68066 | 1162.018 | 69.79643 | 79.59099 | 1162.07 | 73.22119 | 84.35347 | 1162.141 | 76.736 | 88.1698 | 1162.169 | 79.41219 | 92.97179 | 1162.361 | 80.87786 | 93.17867 | 1229.147 | 1.608431 | 0.02193323 | 1229.125 | 1.614141 | 0.1183712 | 1229.103 | 1.751905 | -0.002063413 | 1229.247 | 1.916308 | 0.02109756 | 1229.016 | 2.129583 | 0.02969624 | 1229.115 | 2.368284 | 0.05166743 | 1229.196 | 2.63752 | 0.03181095 | 1229.105 | 2.940903 | 0.09280086 | 1229.084 | 3.304158 | 0.08740963 | 1229.082 | 3.839928 | 0.1898308 | 1229.052 | 5.00023 | 1.660849 | 1228.949 | 6.930154 | 1.134528 | 1229.013 | 9.619491 | 2.753818 | 1228.997 | 13.52291 | 7.273151 | 1229.019 | 18.50167 | 12.46692 | 1229.054 | 24.59253 | 17.88192
906.3825 | 0.1146456 | 0.07375624 | 1172.836 | 9.721776 | 6.854349 | 1170.579 | 11.6673 | 9.653109 | 1168.516 | 13.45805 | 11.92857 | 1167.265 | 15.51315 | 14.3508 | 1165.873 | 17.72373 | 17.07119 | 1165.642 | 19.95304 | 19.96435 | 1165.012 | 22.18549 | 22.7347 | 1164.449 | 24.47281 | 25.39558 | 1163.881 | 26.72631 | 28.00499 | 1163.74 | 28.92901 | 30.85233 | 1163.586 | 31.21724 | 33.52294 | 1163.255 | 33.55185 | 36.77734 | 1163.317 | 35.75711 | 39.28539 | 1163.054 | 38.14223 | 42.28337 | 1162.864 | 40.61591 | 45.52769 | 1162.745 | 42.86821 | 48.02652 | 1162.573 | 45.22055 | 51.2522 | 1162.648 | 47.61159 | 53.372 | 1162.276 | 50.01376 | 56.62119 | 1162.217 | 52.5061 | 59.46815 | 1162.204 | 55.08552 | 62.33883 | 1162.061 | 57.96952 | 66.24466 | 1162.044 | 60.81924 | 70.21805 | 1162.158 | 63.70505 | 72.45622 | 1161.925 | 66.71138 | 76.68685 | 1162.018 | 69.80943 | 79.60399 | 1162.07 | 73.22386 | 84.35613 | 1162.141 | 76.73676 | 88.17056 | 1162.169 | 79.41114 | 92.97074 | 1162.361 | 80.85738 | 93.15819 | 1214.02 | 1.591393 | 0.02442064 | 1213.964 | 1.592373 | 0.1150536 | 1213.964 | 1.731392 | -0.0009724336 | 1214.036 | 1.894339 | 0.02258009 | 1214.205 | 2.097134 | 0.02255315 | 1214.046 | 2.333166 | 0.04495136 | 1214.047 | 2.601078 | 0.02748243 | 1214.05 | 2.913943 | 0.1007266 | 1214.072 | 3.261331 | 0.08387154 | 1214.081 | 3.778263 | 0.1727151 | 1213.989 | 4.946423 | 1.64797 | 1213.904 | 6.84607 | 1.121395 | 1213.917 | 9.523689 | 2.742347 | 1213.964 | 13.41279 | 7.239473 | 1213.867 | 18.38764 | 12.42729 | 1213.934 | 24.47156 | 17.84351
901.3789 | 0.1139855 | 0.07332181 | 1172.836 | 9.71631 | 6.848882 | 1170.579 | 11.66606 | 9.651866 | 1168.516 | 13.45725 | 11.92776 | 1167.265 | 15.50895 | 14.34661 | 1165.873 | 17.72566 | 17.07312 | 1165.642 | 19.95634 | 19.96765 | 1165.012 | 22.17882 | 22.72803 | 1164.449 | 24.47073 | 25.3935 | 1163.881 | 26.72439 | 28.00306 | 1163.74 | 28.92911 | 30.85244 | 1163.586 | 31.21789 | 33.52358 | 1163.255 | 33.55729 | 36.78278 | 1163.317 | 35.75968 | 39.28797 | 1163.054 | 38.1437 | 42.28483 | 1162.864 | 40.61482 | 45.5266 | 1162.745 | 42.8636 | 48.0219 | 1162.573 | 45.22768 | 51.25932 | 1162.648 | 47.60961 | 53.37002 | 1162.276 | 50.01429 | 56.62171 | 1162.217 | 52.50419 | 59.46624 | 1162.204 | 55.09167 | 62.34497 | 1162.061 | 57.97086 | 66.24599 | 1162.044 | 60.81705 | 70.21586 | 1162.158 | 63.68938 | 72.44055 | 1161.925 | 66.71038 | 76.68585 | 1162.018 | 69.80086 | 79.59542 | 1162.07 | 73.225 | 84.35728 | 1162.141 | 76.7341 | 88.16789 | 1162.169 | 79.43129 | 92.99088 | 1162.361 | 80.86543 | 93.16624 | 1199.031 | 1.571145 | 0.0235194 | 1199.07 | 1.574492 | 0.1152978 | 1198.996 | 1.713809 | 0.00280505 | 1199.107 | 1.870076 | 0.02133353 | 1199.02 | 2.080207 | 0.03157138 | 1199.048 | 2.296276 | 0.03632883 | 1198.989 | 2.573933 | 0.03225784 | 1198.999 | 2.881682 | 0.1033419 | 1198.991 | 3.233257 | 0.09526773 | 1198.953 | 3.72708 | 0.1664587 | 1198.965 | 4.886103 | 1.62847 | 1198.83 | 6.784455 | 1.130868 | 1198.942 | 9.431341 | 2.733655 | 1198.828 | 13.30739 | 7.211044 | 1199.022 | 18.27214 | 12.38468 | 1198.965 | 24.35375 | 17.80743
896.3569 | 0.1128818 | 0.07244471 | 1172.836 | 9.717357 | 6.84993 | 1170.579 | 11.66625 | 9.652061 | 1168.516 | 13.4571 | 11.92761 | 1167.265 | 15.51146 | 14.34911 | 1165.873 | 17.72743 | 17.07489 | 1165.642 | 19.95601 | 19.96732 | 1165.012 | 22.18253 | 22.73174 | 1164.449 | 24.47436 | 25.39713 | 1163.881 | 26.72063 | 27.99931 | 1163.74 | 28.92581 | 30.84914 | 1163.586 | 31.21756 | 33.52326 | 1163.255 | 33.55078 | 36.77627 | 1163.317 | 35.76152 | 39.28981 | 1163.054 | 38.1439 | 42.28503 | 1162.864 | 40.62066 | 45.53243 | 1162.745 | 42.86435 | 48.02266 | 1162.573 | 45.23027 | 51.26192 | 1162.648 | 47.61748 | 53.37788 | 1162.276 | 50.01662 | 56.62405 | 1162.217 | 52.50576 | 59.46782 | 1162.204 | 55.08867 | 62.34197 | 1162.061 | 57.97581 | 66.25095 | 1162.044 | 60.81952 | 70.21834 | 1162.158 | 63.71029 | 72.46146 | 1161.925 | 66.70262 | 76.67809 | 1162.018 | 69.79357 | 79.58814 | 1162.07 | 73.22633 | 84.35861 | 1162.141 | 76.73738 | 88.17118 | 1162.169 | 79.4541 | 93.01369 | 1162.361 | 80.82186 | 93.12267 | 1184.032 | 1.5509 | 0.02263317 | 1184.109 | 1.554049 | 0.1130615 | 1183.924 | 1.690631 | 0.001134945 | 1183.998 | 1.848951 | 0.02350386 | 1183.928 | 2.060396 | 0.03754587 | 1184.005 | 2.271221 | 0.0396269 | 1183.976 | 2.54384 | 0.03399049 | 1183.984 | 2.851415 | 0.1078676 | 1184.012 | 3.205977 | 0.1071906 | 1184.009 | 3.693339 | 0.177098 | 1183.937 | 4.844446 | 1.627645 | 1184.084 | 6.730897 | 1.146851 | 1183.811 | 9.338451 | 2.725291 | 1184 | 13.20131 | 7.180364 | 1183.918 | 18.1563 | 12.34301 | 1183.857 | 24.23345 | 17.76962
891.3417 | 0.1124666 | 0.07225578 | 1172.836 | 9.716553 | 6.849125 | 1170.579 | 11.66546 | 9.651266 | 1168.516 | 13.45917 | 11.92968 | 1167.265 | 15.50511 | 14.34277 | 1165.873 | 17.73579 | 17.08325 | 1165.642 | 19.95634 | 19.96765 | 1165.012 | 22.18243 | 22.73164 | 1164.449 | 24.47684 | 25.39961 | 1163.881 | 26.72286 | 28.00154 | 1163.74 | 28.9303 | 30.85362 | 1163.586 | 31.21914 | 33.52484 | 1163.255 | 33.55664 | 36.78213 | 1163.317 | 35.76378 | 39.29206 | 1163.054 | 38.13987 | 42.281 | 1162.864 | 40.62098 | 45.53275 | 1162.745 | 42.86909 | 48.0274 | 1162.573 | 45.22199 | 51.25364 | 1162.648 | 47.6146 | 53.375 | 1162.276 | 50.01657 | 56.624 | 1162.217 | 52.50576 | 59.46782 | 1162.204 | 55.09533 | 62.34864 | 1162.061 | 57.97314 | 66.24828 | 1162.044 | 60.8221 | 70.22091 | 1162.158 | 63.68986 | 72.44103 | 1161.925 | 66.70386 | 76.67933 | 1162.018 | 69.78667 | 79.58123 | 1162.07 | 73.223 | 84.35528 | 1162.141 | 76.7431 | 88.17689 | 1162.169 | 79.46676 | 93.02636 | 1162.361 | 80.8321 | 93.13291 | 1169.037 | 1.528555 | 0.01964263 | 1169.04 | 1.531173 | 0.1085238 | 1168.957 | 1.669799 | 0.001661107 | 1169.096 | 1.829455 | 0.02698325 | 1169.092 | 2.038775 | 0.04127328 | 1168.988 | 2.243848 | 0.04055808 | 1168.85 | 2.522248 | 0.04446374 | 1168.972 | 2.819954 | 0.1111926 | 1168.883 | 3.174872 | 0.1156809 | 1168.825 | 3.648674 | 0.1775258 | 1168.942 | 4.781406 | 1.605347 | 1168.89 | 6.662251 | 1.149859 | 1168.884 | 9.24304 | 2.713268 | 1168.865 | 13.09292 | 7.148942 | 1168.774 | 18.03683 | 12.2979 | 1169.047 | 24.1052 | 17.72223
886.3221 | 0.1124869 | 0.07250254 | 1172.836 | 9.7139 | 6.846473 | 1170.579 | 11.6716 | 9.657409 | 1168.516 | 13.4632 | 11.93371 | 1167.265 | 15.51571 | 14.35337 | 1165.873 | 17.73089 | 17.07835 | 1165.642 | 19.95731 | 19.96861 | 1165.012 | 22.18541 | 22.73462 | 1164.449 | 24.47603 | 25.3988 | 1163.881 | 26.72849 | 28.00717 | 1163.74 | 28.93313 | 30.85646 | 1163.586 | 31.22126 | 33.52696 | 1163.255 | 33.5605 | 36.78599 | 1163.317 | 35.76208 | 39.29037 | 1163.054 | 38.14199 | 42.28312 | 1162.864 | 40.62066 | 45.53243 | 1162.745 | 42.87239 | 48.03069 | 1162.573 | 45.23622 | 51.26787 | 1162.648 | 47.61878 | 53.37918 | 1162.276 | 50.02448 | 56.6319 | 1162.217 | 52.51086 | 59.47291 | 1162.204 | 55.10386 | 62.35716 | 1162.061 | 57.98838 | 66.26352 | 1162.044 | 60.82548 | 70.22429 | 1162.158 | 63.69343 | 72.4446 | 1161.925 | 66.71295 | 76.68842 | 1162.018 | 69.79672 | 79.59128 | 1162.07 | 73.23272 | 84.36499 | 1162.141 | 76.75233 | 88.18613 | 1162.169 | 79.49057 | 93.05017 | 1162.361 | 80.85924 | 93.16005 | 1153.971 | 1.507542 | 0.01807593 | 1153.937 | 1.51014 | 0.1058697 | 1153.908 | 1.643354 | -0.003308346 | 1153.969 | 1.80655 | 0.02740049 | 1153.941 | 2.015765 | 0.04415068 | 1153.969 | 2.219526 | 0.04454355 | 1153.962 | 2.492318 | 0.04609351 | 1153.966 | 2.780659 | 0.10667 | 1153.98 | 3.130686 | 0.1104996 | 1154.107 | 3.609495 | 0.182056 | 1153.903 | 4.69976 | 1.564562 | 1153.879 | 6.619225 | 1.177624 | 1153.883 | 9.146246 | 2.700275 | 1153.938 | 12.97933 | 7.111264 | 1153.881 | 17.9184 | 12.2526 | 1153.889 | 23.97968 | 17.67948
881.3212 | 0.1117042 | 0.0719454 | 1169.066 | 9.710286 | 6.852075 | 1169.011 | 11.67602 | 9.664526 | 1168.516 | 13.46846 | 11.93897 | 1167.265 | 15.51853 | 14.35618 | 1165.873 | 17.73981 | 17.08726 | 1165.642 | 19.96392 | 19.97523 | 1165.012 | 22.20761 | 22.75682 | 1164.449 | 24.49098 | 25.41375 | 1163.881 | 26.73194 | 28.01062 | 1163.74 | 28.95078 | 30.8741 | 1163.586 | 31.25075 | 33.55644 | 1163.255 | 33.58209 | 36.80758 | 1163.317 | 35.77302 | 39.3013 | 1163.054 | 38.16393 | 42.30506 | 1162.864 | 40.63376 | 45.54553 | 1162.745 | 42.88605 | 48.04435 | 1162.573 | 45.2633 | 51.29494 | 1162.648 | 47.65262 | 53.41303 | 1162.276 | 50.04014 | 56.64757 | 1162.217 | 52.53119 | 59.49324 | 1162.204 | 55.11848 | 62.37178 | 1162.061 | 58.02038 | 66.29552 | 1162.044 | 60.85505 | 70.25386 | 1162.158 | 63.73891 | 72.49008 | 1161.925 | 66.75072 | 76.72618 | 1162.018 | 69.81 | 79.60456 | 1162.07 | 73.30862 | 84.4409 | 1162.141 | 76.72638 | 88.16018 | 1162.169 | 79.57162 | 93.13122 | 1162.361 | 80.85538 | 93.15619 | 1138.996 | 1.490423 | 0.02028631 | 1139.077 | 1.492884 | 0.1066974 | 1138.957 | 1.623181 | -0.002145648 | 1138.969 | 1.781019 | 0.02499603 | 1138.945 | 1.985574 | 0.03958178 | 1138.84 | 2.189533 | 0.04306477 | 1138.844 | 2.453659 | 0.03948243 | 1138.972 | 2.73651 | 0.09726484 | 1138.849 | 3.096722 | 0.1161361 | 1138.966 | 3.557958 | 0.1754845 | 1138.907 | 4.653088 | 1.558635 | 1138.953 | 6.528903 | 1.157692 | 1138.889 | 9.056998 | 2.694788 | 1138.882 | 12.8679 | 7.076394 | 1138.766 | 17.79064 | 12.19906 | 1138.898 | 23.85406 | 17.63571
876.3043 | 0.1124805 | 0.07294807 | 1152.085 | 9.676595 | 6.859901 | 1152.412 | 11.63908 | 9.656144 | 1152.669 | 13.45589 | 11.94714 | 1152.859 | 15.51685 | 14.36885 | 1153.081 | 17.7474 | 17.10202 | 1153.105 | 19.98937 | 20.00055 | 1153.203 | 22.22855 | 22.77219 | 1153.29 | 24.5267 | 25.44062 | 1153.35 | 26.77895 | 28.04606 | 1153.37 | 28.99854 | 30.90473 | 1153.34 | 31.29526 | 33.58065 | 1153.387 | 33.64303 | 36.84116 | 1153.398 | 35.85193 | 39.35013 | 1153.433 | 38.23834 | 42.34522 | 1153.407 | 40.71588 | 45.58771 | 1153.43 | 42.97444 | 48.09142 | 1153.466 | 45.35467 | 51.33907 | 1153.446 | 47.74643 | 53.46124 | 1153.481 | 50.15119 | 56.70862 | 1153.508 | 52.64457 | 59.55446 | 1153.514 | 55.2391 | 62.43817 | 1153.524 | 58.1331 | 66.34744 | 1153.505 | 60.99205 | 70.3218 | 1153.451 | 63.88233 | 72.56794 | 1153.53 | 66.87943 | 76.78282 | 1153.492 | 69.97333 | 79.69603 | 1153.477 | 73.43752 | 84.48748 | 1153.475 | 76.92814 | 88.27668 | 1153.512 | 79.71386 | 93.17245 | 1153.453 | 81.07995 | 93.2865 | 1123.861 | 1.473151 | 0.02254931 | 1123.989 | 1.473022 | 0.1051967 | 1123.782 | 1.601096 | -0.002575716 | 1123.933 | 1.763652 | 0.03081107 | 1123.833 | 1.962808 | 0.0426355 | 1123.934 | 2.162038 | 0.04366463 | 1123.966 | 2.422735 | 0.04009733 | 1123.956 | 2.702297 | 0.09784753 | 1123.962 | 3.052893 | 0.1112688 | 1123.971 | 3.515162 | 0.1772205 | 1123.9 | 4.580554 | 1.526875 | 1123.896 | 6.452552 | 1.152348 | 1123.756 | 8.96576 | 2.688088 | 1123.779 | 12.75474 | 7.040038 | 1123.863 | 17.66232 | 12.14391 | 1123.969 | 23.72573 | 17.58888
871.2878 | 0.1117975 | 0.07249136 | 1134.819 | 9.619629 | 6.845148 | 1135.078 | 11.59397 | 9.640866 | 1135.295 | 13.4233 | 11.9373 | 1135.528 | 15.48767 | 14.35693 | 1135.732 | 17.72751 | 17.09184 | 1135.75 | 19.98205 | 19.99307 | 1135.866 | 22.2368 | 22.77227 | 1135.969 | 24.53952 | 25.43972 | 1136.068 | 26.80143 | 28.04955 | 1136.057 | 29.03076 | 30.90834 | 1136.046 | 31.33553 | 33.58665 | 1136.125 | 33.69176 | 36.84202 | 1136.098 | 35.91638 | 39.36211 | 1136.144 | 38.30664 | 42.35196 | 1136.138 | 40.79809 | 45.59698 | 1136.169 | 43.07083 | 48.11123 | 1136.223 | 45.44966 | 51.3446 | 1136.206 | 47.87029 | 53.49968 | 1136.241 | 50.2691 | 56.72852 | 1136.258 | 52.76495 | 59.5715 | 1136.26 | 55.36714 | 62.45853 | 1136.305 | 58.26391 | 66.35563 | 1136.293 | 61.13557 | 70.32611 | 1136.227 | 64.037 | 72.59291 | 1136.302 | 67.04848 | 76.80396 | 1136.254 | 70.136 | 79.7134 | 1136.215 | 73.63381 | 84.5184 | 1136.231 | 77.13057 | 88.30945 | 1136.246 | 79.89662 | 93.15376 | 1136.214 | 81.31524 | 93.33935 | 1108.987 | 1.453626 | 0.02222237 | 1109.039 | 1.455595 | 0.1059623 | 1108.925 | 1.582068 | -0.0004025277 | 1108.944 | 1.74305 | 0.03331828 | 1108.942 | 1.9436 | 0.04887098 | 1108.829 | 2.129337 | 0.03943324 | 1108.907 | 2.393514 | 0.04279907 | 1108.945 | 2.664564 | 0.09489864 | 1108.935 | 3.005394 | 0.1030984 | 1108.947 | 3.472067 | 0.1787437 | 1108.898 | 4.536135 | 1.523217 | 1108.97 | 6.426398 | 1.196584 | 1108.898 | 8.865604 | 2.670934 | 1108.989 | 12.64722 | 7.007731 | 1108.89 | 17.53961 | 12.09472 | 1108.875 | 23.60036 | 17.54593
866.2821 | 0.1115334 | 0.07245306 | 1117.539 | 9.555681 | 6.823447 | 1117.782 | 11.53965 | 9.616308 | 1118.068 | 13.36958 | 11.90612 | 1118.238 | 15.44982 | 14.3363 | 1118.42 | 17.70051 | 17.07453 | 1118.453 | 19.96301 | 19.97386 | 1118.577 | 22.21851 | 22.74583 | 1118.632 | 24.53936 | 25.42582 | 1118.76 | 26.80973 | 28.03883 | 1118.736 | 29.038 | 30.88694 | 1118.744 | 31.35578 | 33.57262 | 1118.826 | 33.73376 | 36.83605 | 1118.779 | 35.94643 | 39.33964 | 1118.838 | 38.34767 | 42.33137 | 1118.819 | 40.84984 | 45.57557 | 1118.878 | 43.12736 | 48.09106 | 1118.913 | 45.51048 | 51.31561 | 1118.878 | 47.91162 | 53.45516 | 1118.944 | 50.34229 | 56.70337 | 1118.953 | 52.84595 | 59.54884 | 1118.929 | 55.45229 | 62.43551 | 1118.975 | 58.37043 | 66.33875 | 1118.966 | 61.24333 | 70.29373 | 1118.943 | 64.16391 | 72.58967 | 1118.937 | 67.169 | 76.77541 | 1118.955 | 70.28805 | 79.71964 | 1118.9 | 73.77643 | 84.49515 | 1118.91 | 77.31019 | 88.31866 | 1118.911 | 80.01986 | 93.07474 | 1118.905 | 81.466 | 93.30694 | 1093.914 | 1.433589 | 0.02164092 | 1093.965 | 1.436858 | 0.1055698 | 1093.786 | 1.568753 | 0.007886347 | 1093.822 | 1.722166 | 0.03574886 | 1093.795 | 1.907845 | 0.03899545 | 1093.894 | 2.099004 | 0.03724944 | 1093.936 | 2.357257 | 0.03827848 | 1093.93 | 2.632107 | 0.0972348 | 1093.815 | 2.972581 | 0.1098577 | 1093.939 | 3.422731 | 0.1739772 | 1093.877 | 4.488752 | 1.516647 | 1093.877 | 6.377234 | 1.218597 | 1093.719 | 8.768025 | 2.65815 | 1093.885 | 12.52573 | 6.963044 | 1093.815 | 17.42042 | 12.04955 | 1093.873 | 23.46684 | 17.49432
861.2584 | 0.1107766 | 0.07192292 | 1100.428 | 9.491543 | 6.801143 | 1100.675 | 11.47979 | 9.585877 | 1100.927 | 13.30433 | 11.86331 | 1101.098 | 15.40072 | 14.30427 | 1101.271 | 17.65543 | 17.03905 | 1101.294 | 19.93536 | 19.94605 | 1101.401 | 22.18741 | 22.70664 | 1101.446 | 24.52968 | 25.40252 | 1101.566 | 26.79334 | 28.00355 | 1101.553 | 29.03848 | 30.85903 | 1101.558 | 31.36438 | 33.54717 | 1101.632 | 33.73601 | 36.79063 | 1101.593 | 35.95945 | 39.30053 | 1101.665 | 38.37817 | 42.30072 | 1101.658 | 40.88318 | 45.53643 | 1101.685 | 43.15959 | 48.04701 | 1101.712 | 45.55653 | 51.27242 | 1101.713 | 47.95357 | 53.41207 | 1101.747 | 50.39105 | 56.65437 | 1101.761 | 52.90886 | 59.50876 | 1101.755 | 55.50729 | 62.38333 | 1101.76 | 58.44462 | 66.29035 | 1101.761 | 61.32638 | 70.23762 | 1101.732 | 64.24781 | 72.54397 | 1101.788 | 67.26529 | 76.72446 | 1101.769 | 70.38467 | 79.6714 | 1101.758 | 73.87581 | 84.43032 | 1101.732 | 77.40876 | 88.24822 | 1101.73 | 80.14433 | 92.99876 | 1101.726 | 81.58462 | 93.24376 | 1078.961 | 1.414704 | 0.02205554 | 1078.925 | 1.416509 | 0.103524 | 1079.029 | 1.546006 | 0.006198096 | 1078.913 | 1.697646 | 0.03421462 | 1078.904 | 1.876992 | 0.03358504 | 1078.929 | 2.067217 | 0.03366893 | 1078.932 | 2.327602 | 0.04042994 | 1078.914 | 2.587533 | 0.08745538 | 1078.989 | 2.93735 | 0.1134286 | 1078.95 | 3.37168 | 0.1674407 | 1078.85 | 4.424705 | 1.493429 | 1078.852 | 6.308491 | 1.220711 | 1078.774 | 8.668849 | 2.64246 | 1078.8 | 12.40367 | 6.917692 | 1078.902 | 17.29024 | 11.9926 | 1078.764 | 23.33499 | 17.44496
856.2585 | 0.1109031 | 0.07227493 | 1083.424 | 9.415686 | 6.766859 | 1083.703 | 11.41694 | 9.552237 | 1083.917 | 13.25531 | 11.83656 | 1084.077 | 15.35066 | 14.27115 | 1084.242 | 17.60866 | 17.00181 | 1084.247 | 19.88659 | 19.89711 | 1084.352 | 22.16403 | 22.67522 | 1084.418 | 24.50726 | 25.36661 | 1084.477 | 26.78225 | 27.97369 | 1084.478 | 29.02924 | 30.82157 | 1084.49 | 31.36149 | 33.51045 | 1084.551 | 33.74139 | 36.74865 | 1084.552 | 35.96778 | 39.25718 | 1084.583 | 38.39584 | 42.25757 | 1084.607 | 40.90962 | 45.49085 | 1084.631 | 43.18719 | 47.99895 | 1084.628 | 45.5816 | 51.20886 | 1084.63 | 47.99276 | 53.36662 | 1084.668 | 50.43476 | 56.601 | 1084.693 | 52.95771 | 59.45537 | 1084.705 | 55.55886 | 62.32849 | 1084.704 | 58.50405 | 66.22832 | 1084.699 | 61.38452 | 70.15776 | 1084.658 | 64.314 | 72.48159 | 1084.709 | 67.34633 | 76.65888 | 1084.7 | 70.45976 | 79.60262 | 1084.683 | 73.97224 | 84.36317 | 1084.65 | 77.51605 | 88.18744 | 1084.684 | 80.25838 | 92.91392 | 1084.634 | 81.68467 | 93.16293 | 1063.99 | 1.39451 | 0.02118517 | 1063.774 | 1.398281 | 0.1037336 | 1063.927 | 1.522164 | 0.003907643 | 1063.865 | 1.674886 | 0.03465554 | 1063.87 | 1.847601 | 0.02988148 | 1063.896 | 2.042835 | 0.03762079 | 1063.926 | 2.292722 | 0.03736039 | 1063.927 | 2.561783 | 0.09643403 | 1063.928 | 2.902653 | 0.1181493 | 1063.919 | 3.321326 | 0.1617257 | 1063.856 | 4.364137 | 1.4736 | 1063.868 | 6.230682 | 1.213566 | 1063.943 | 8.564457 | 2.62092 | 1063.85 | 12.27829 | 6.868342 | 1063.846 | 17.15238 | 11.92867 | 1063.845 | 23.19768 | 17.38911
851.2492 | 0.1104282 | 0.07202599 | 1066.653 | 9.346262 | 6.738438 | 1066.876 | 11.34478 | 9.509029 | 1067.071 | 13.19295 | 11.79624 | 1067.207 | 15.29095 | 14.22824 | 1067.369 | 17.56374 | 16.96633 | 1067.39 | 19.84721 | 19.85757 | 1067.477 | 22.1245 | 22.62773 | 1067.541 | 24.47861 | 25.32458 | 1067.589 | 26.76698 | 27.93987 | 1067.585 | 29.02257 | 30.78698 | 1067.625 | 31.3463 | 33.46185 | 1067.672 | 33.74276 | 36.70321 | 1067.663 | 35.96663 | 39.2048 | 1067.688 | 38.40211 | 42.20369 | 1067.677 | 40.91605 | 45.42577 | 1067.733 | 43.1976 | 47.9344 | 1067.73 | 45.59739 | 51.13698 | 1067.711 | 48.01171 | 53.30175 | 1067.757 | 50.46129 | 56.53138 | 1067.769 | 52.97924 | 59.37552 | 1067.792 | 55.59162 | 62.2557 | 1067.802 | 58.544 | 66.14791 | 1067.808 | 61.43438 | 70.071 | 1067.733 | 64.3701 | 72.41024 | 1067.79 | 67.39624 | 76.56353 | 1067.776 | 70.51748 | 79.51768 | 1067.77 | 74.03686 | 84.26577 | 1067.744 | 77.59529 | 88.10035 | 1067.74 | 80.33157 | 92.78942 | 1067.719 | 81.78095 | 93.08021 | 1048.974 | 1.368575 | 0.01463162 | 1048.98 | 1.378982 | 0.1024378 | 1048.934 | 1.499456 | 0.002594698 | 1048.897 | 1.656176 | 0.03902279 | 1048.926 | 1.825219 | 0.03303237 | 1048.921 | 2.011264 | 0.03427385 | 1048.82 | 2.25939 | 0.03605018 | 1048.936 | 2.535524 | 0.1049125 | 1048.978 | 2.856676 | 0.1112994 | 1048.917 | 3.25707 | 0.1420214 | 1048.85 | 4.307103 | 1.457338 | 1048.94 | 6.154002 | 1.207285 | 1048.844 | 8.466667 | 2.607478 | 1048.888 | 12.16027 | 6.826405 | 1048.904 | 17.01929 | 11.86894 | 1048.827 | 23.06227 | 17.3357
846.2317 | 0.1104315 | 0.07225568 | 1049.959 | 9.270886 | 6.703876 | 1050.191 | 11.27065 | 9.46361 | 1050.35 | 13.11052 | 11.7357 | 1050.476 | 15.22947 | 14.18342 | 1050.625 | 17.50781 | 16.91977 | 1050.636 | 19.79731 | 19.8075 | 1050.697 | 22.09198 | 22.5873 | 1050.757 | 24.44164 | 25.27431 | 1050.816 | 26.73998 | 27.89444 | 1050.835 | 28.99819 | 30.73491 | 1050.861 | 31.32886 | 33.41119 | 1050.894 | 33.725 | 36.63893 | 1050.87 | 35.96018 | 39.14742 | 1050.905 | 38.39049 | 42.1323 | 1050.918 | 40.91653 | 45.35547 | 1050.923 | 43.21568 | 47.87791 | 1050.974 | 45.61005 | 51.0627 | 1050.926 | 48.02257 | 53.22944 | 1050.979 | 50.47829 | 56.453 | 1050.986 | 53.00138 | 59.29713 | 1050.991 | 55.60886 | 62.16808 | 1050.976 | 58.57329 | 66.05738 | 1051.005 | 61.47833 | 69.97905 | 1050.961 | 64.40167 | 72.31552 | 1051.024 | 67.42967 | 76.45302 | 1050.978 | 70.57091 | 79.42952 | 1050.978 | 74.09229 | 84.16034 | 1050.967 | 77.66319 | 88.00319 | 1050.948 | 80.42595 | 92.68788 | 1050.931 | 81.84586 | 92.96745 | 1033.914 | 1.348808 | 0.01430308 | 1033.979 | 1.359993 | 0.101704 | 1033.904 | 1.475395 | -1.765842e-05 | 1033.941 | 1.637496 | 0.04340102 | 1033.814 | 1.800873 | 0.03450714 | 1033.928 | 1.98424 | 0.03550864 | 1034.03 | 2.229539 | 0.03755221 | 1033.937 | 2.504573 | 0.1087168 | 1033.932 | 2.809983 | 0.1039851 | 1033.975 | 3.208558 | 0.1378842 | 1033.835 | 4.253438 | 1.44447 | 1033.882 | 6.066634 | 1.190929 | 1033.894 | 8.370505 | 2.594832 | 1033.894 | 12.04918 | 6.791569 | 1033.894 | 16.88647 | 11.80983 | 1033.879 | 22.93166 | 17.28671
841.219 | 0.1110475 | 0.0730978 | 1033.327 | 9.199524 | 6.673177 | 1033.54 | 11.20338 | 9.424985 | 1033.708 | 13.04305 | 11.69002 | 1033.844 | 15.16319 | 14.1337 | 1033.979 | 17.44529 | 16.86657 | 1033.951 | 19.75014 | 19.76017 | 1034.03 | 22.05008 | 22.53754 | 1034.078 | 24.39881 | 25.21827 | 1034.13 | 26.69996 | 27.83608 | 1034.157 | 28.96463 | 30.67379 | 1034.17 | 31.30515 | 33.3544 | 1034.212 | 33.70949 | 36.57716 | 1034.176 | 35.94932 | 39.08593 | 1034.227 | 38.38395 | 42.06639 | 1034.23 | 40.9164 | 45.28484 | 1034.242 | 43.20756 | 47.79579 | 1034.258 | 45.61623 | 50.98216 | 1034.252 | 48.02738 | 53.15164 | 1034.295 | 50.4801 | 56.35996 | 1034.299 | 53.01543 | 59.21121 | 1034.265 | 55.61705 | 62.07189 | 1034.296 | 58.58476 | 65.95007 | 1034.305 | 61.49067 | 69.85631 | 1034.259 | 64.43052 | 72.2186 | 1034.314 | 67.47391 | 76.3538 | 1034.297 | 70.60481 | 79.32282 | 1034.296 | 74.14567 | 84.05391 | 1034.256 | 77.69705 | 87.87264 | 1034.249 | 80.47648 | 92.54357 | 1034.229 | 81.88829 | 92.83313 | 1018.96 | 1.333294 | 0.01809077 | 1019.033 | 1.340305 | 0.1002046 | 1018.946 | 1.454308 | 0.0002400813 | 1018.955 | 1.617099 | 0.04610929 | 1018.985 | 1.779262 | 0.03823227 | 1018.917 | 1.955504 | 0.03506471 | 1018.933 | 2.206867 | 0.04688398 | 1018.937 | 2.47187 | 0.1107719 | 1018.873 | 2.772817 | 0.106231 | 1018.9 | 3.171726 | 0.145822 | 1018.898 | 4.221394 | 1.45301 | 1018.87 | 5.994886 | 1.189977 | 1018.873 | 8.269707 | 2.577946 | 1018.797 | 11.92564 | 6.744798 | 1018.962 | 16.75743 | 11.75411 | 1018.9 | 22.79775 | 17.23458
836.2143 | 0.1113374 | 0.07361347 | 1016.831 | 9.109053 | 6.623036 | 1016.974 | 11.11591 | 9.366028 | 1017.14 | 12.96675 | 11.6354 | 1017.255 | 15.09785 | 14.08489 | 1017.376 | 17.38205 | 16.81262 | 1017.345 | 19.68814 | 19.69801 | 1017.42 | 21.99239 | 22.47202 | 1017.471 | 24.35301 | 25.1593 | 1017.522 | 26.66943 | 27.78731 | 1017.533 | 28.93586 | 30.61755 | 1017.567 | 31.27567 | 33.29202 | 1017.609 | 33.69539 | 36.51703 | 1017.551 | 35.9302 | 39.01638 | 1017.588 | 38.37294 | 41.99613 | 1017.636 | 40.90263 | 45.20099 | 1017.604 | 43.19422 | 47.70864 | 1017.654 | 45.60755 | 50.88733 | 1017.611 | 48.02067 | 53.06248 | 1017.651 | 50.47771 | 56.26296 | 1017.653 | 53.02048 | 59.11655 | 1017.642 | 55.62252 | 61.97362 | 1017.669 | 58.59367 | 65.84058 | 1017.652 | 61.51624 | 69.74719 | 1017.642 | 64.46457 | 72.12752 | 1017.667 | 67.49286 | 76.22983 | 1017.678 | 70.64229 | 79.22022 | 1017.649 | 74.17605 | 83.92482 | 1017.632 | 77.74138 | 87.75342 | 1017.623 | 80.52067 | 92.39377 | 1017.616 | 81.91791 | 92.68694 | 1003.803 | 1.315167 | 0.01952743 | 1003.928 | 1.318077 | 0.09635805 | 1003.931 | 1.433437 | 0.0007968461 | 1003.919 | 1.596579 | 0.04877149 | 1003.803 | 1.753218 | 0.03812853 | 1004.006 | 1.93164 | 0.03930515 | 1004.012 | 2.173606 | 0.04525319 | 1003.938 | 2.429486 | 0.1031447 | 1003.938 | 2.744754 | 0.1172556 | 1003.961 | 3.13699 | 0.1554506 | 1003.923 | 4.163613 | 1.435916 | 1003.711 | 5.899335 | 1.165914 | 1003.862 | 8.169419 | 2.561514 | 1003.874 | 11.79997 | 6.69502 | 1003.88 | 16.62335 | 11.69409 | 1003.825 | 22.65907 | 17.17821
831.2136 | 0.1098647 | 0.07236636 | 1000.387 | 9.024867 | 6.579054 | 1000.499 | 11.04593 | 9.32439 | 1000.657 | 12.88558 | 11.5758 | 1000.749 | 15.02047 | 14.02394 | 1000.853 | 17.32017 | 16.75999 | 1000.819 | 19.63378 | 19.64349 | 1000.895 | 21.94819 | 22.42003 | 1000.942 | 24.3203 | 25.1135 | 1000.992 | 26.62298 | 27.7227 | 1000.979 | 28.90307 | 30.5574 | 1001.014 | 31.24778 | 33.23133 | 1001.054 | 33.66489 | 36.44062 | 1001.03 | 35.91199 | 38.94806 | 1001.042 | 38.35454 | 41.91882 | 1001.053 | 40.87885 | 45.10716 | 1001.068 | 43.17775 | 47.6188 | 1001.071 | 45.59116 | 50.78491 | 1001.075 | 48.01848 | 52.97836 | 1001.103 | 50.4681 | 56.15927 | 1001.085 | 53.01719 | 59.01401 | 1001.092 | 55.62291 | 61.87071 | 1001.106 | 58.59314 | 65.72211 | 1001.111 | 61.51562 | 69.61278 | 1001.097 | 64.47019 | 72.00856 | 1001.128 | 67.50395 | 76.09893 | 1001.128 | 70.65924 | 79.09767 | 1001.092 | 74.21219 | 83.80235 | 1001.071 | 77.76991 | 87.619 | 1001.091 | 80.53767 | 92.21789 | 1001.085 | 81.91443 | 92.50852 | 988.9361 | 1.298117 | 0.02166691 | 988.9407 | 1.298867 | 0.09538741 | 988.8753 | 1.40954 | -0.001616099 | 988.9547 | 1.572443 | 0.04770609 | 989.0503 | 1.727165 | 0.0372814 | 988.9235 | 1.910462 | 0.04655431 | 988.9107 | 2.139168 | 0.04282776 | 988.93 | 2.393747 | 0.1021825 | 988.8264 | 2.715937 | 0.1279887 | 988.953 | 3.103659 | 0.1666905 | 988.9147 | 4.106613 | 1.419694 | 989.0018 | 5.815196 | 1.151142 | 988.7565 | 8.068752 | 2.545231 | 988.7941 | 11.67992 | 6.65165 | 989.0121 | 16.48774 | 11.63148 | 988.8528 | 22.51446 | 17.11535
826.208 | 0.1093103 | 0.07203779 | 984.0151 | 8.958153 | 6.552367 | 984.1515 | 10.96166 | 9.268248 | 984.2804 | 12.81422 | 11.52588 | 984.3273 | 14.95602 | 13.97584 | 984.4418 | 17.24737 | 16.69637 | 984.4138 | 19.57598 | 19.58553 | 984.5012 | 21.8912 | 22.35531 | 984.5216 | 24.26541 | 25.0456 | 984.5695 | 26.57733 | 27.65901 | 984.566 | 28.86402 | 30.49122 | 984.566 | 31.20736 | 33.15832 | 984.6345 | 33.62455 | 36.35476 | 984.6206 | 35.88793 | 38.87424 | 984.6249 | 38.32202 | 41.82785 | 984.6113 | 40.86052 | 45.01939 | 984.6223 | 43.15662 | 47.52472 | 984.645 | 45.58013 | 50.68866 | 984.6227 | 48.01148 | 52.88985 | 984.6438 | 50.44876 | 56.04637 | 984.6582 | 53.00176 | 58.90018 | 984.6742 | 55.60795 | 61.7533 | 984.7031 | 58.58924 | 65.60139 | 984.6861 | 61.50843 | 69.47274 | 984.6528 | 64.47133 | 71.88587 | 984.6871 | 67.51462 | 75.96845 | 984.6761 | 70.66938 | 78.96914 | 984.661 | 74.21591 | 83.64866 | 984.6531 | 77.79762 | 87.48519 | 984.6447 | 80.5611 | 92.04943 | 984.6407 | 81.94248 | 92.36255 | 973.8083 | 1.277174 | 0.02024988 | 973.9385 | 1.278248 | 0.09302522 | 973.9366 | 1.387671 | -0.002166953 | 973.957 | 1.540601 | 0.03898776 | 973.9218 | 1.699819 | 0.03578394 | 974.0531 | 1.88446 | 0.04858033 | 973.9311 | 2.109882 | 0.04529592 | 973.9082 | 2.359975 | 0.1032187 | 974.0594 | 2.6616 | 0.1123 | 973.891 | 3.050756 | 0.1585181 | 973.9127 | 4.034771 | 1.388613 | 973.8497 | 5.732251 | 1.139653 | 974.0153 | 7.974632 | 2.53346 | 973.8953 | 11.56082 | 6.608317 | 973.8958 | 16.35037 | 11.56833 | 973.7895 | 22.37272 | 17.05585
821.1454 | 0.1093553 | 0.0723112 | 967.7309 | 8.856986 | 6.491013 | 967.9031 | 10.87597 | 9.210516 | 967.9634 | 12.73346 | 11.46648 | 968.0211 | 14.88112 | 13.91718 | 968.1562 | 17.17962 | 16.63775 | 968.1392 | 19.4987 | 19.50809 | 968.2083 | 21.82846 | 22.28489 | 968.2077 | 24.20675 | 24.97401 | 968.2448 | 26.5251 | 27.58884 | 968.263 | 28.81757 | 30.41783 | 968.2448 | 31.16308 | 33.0817 | 968.3067 | 33.59031 | 36.27525 | 968.2763 | 35.83746 | 38.7742 | 968.3232 | 38.29363 | 41.74141 | 968.3043 | 40.83221 | 44.9222 | 968.3185 | 43.13066 | 47.42643 | 968.3387 | 45.54785 | 50.57177 | 968.2949 | 47.98105 | 52.77852 | 968.2902 | 50.42629 | 55.93092 | 968.3467 | 52.97338 | 58.77409 | 968.3257 | 55.593 | 61.63631 | 968.3469 | 58.569 | 65.46468 | 968.3238 | 61.51133 | 69.34331 | 968.3407 | 64.461 | 71.75271 | 968.3413 | 67.49929 | 75.81278 | 968.3562 | 70.667 | 78.8292 | 968.3479 | 74.21276 | 83.48924 | 968.3217 | 77.79795 | 87.32485 | 968.2932 | 80.54091 | 91.83846 | 968.3134 | 81.96795 | 92.21524 | 958.9484 | 1.257061 | 0.01931737 | 958.9842 | 1.26348 | 0.09645568 | 958.8068 | 1.369718 | 0.001470898 | 959.0088 | 1.513263 | 0.03469628 | 959.0849 | 1.679727 | 0.04104257 | 958.9336 | 1.854117 | 0.04673417 | 958.788 | 2.082796 | 0.05031047 | 958.9259 | 2.32267 | 0.1006306 | 958.9366 | 2.623432 | 0.1137108 | 958.9668 | 3.001676 | 0.1537596 | 958.9132 | 3.967324 | 1.361921 | 958.8789 | 5.638263 | 1.116267 | 958.8789 | 7.883857 | 2.527243 | 958.791 | 11.43557 | 6.559876 | 958.9702 | 16.21886 | 11.51011 | 958.8822 | 22.22933 | 16.99385
816.0977 | 0.1096261 | 0.07280976 | 951.6298 | 8.777705 | 6.451097 | 951.7686 | 10.78018 | 9.142492 | 951.8607 | 12.64001 | 11.39411 | 951.914 | 14.7946 | 13.8467 | 952.0036 | 17.104 | 16.57117 | 951.9856 | 19.44984 | 19.45907 | 952.0541 | 21.76714 | 22.21596 | 952.0428 | 24.14423 | 24.89868 | 952.083 | 26.48348 | 27.52946 | 952.1108 | 28.76553 | 30.3391 | 952.11 | 31.11165 | 32.9983 | 952.1397 | 33.55343 | 36.19353 | 952.1183 | 35.78797 | 38.6757 | 952.1399 | 38.25758 | 41.64773 | 952.1471 | 40.79679 | 44.81852 | 952.1556 | 43.07674 | 47.3008 | 952.1577 | 45.51514 | 50.45512 | 952.1659 | 47.94076 | 52.65832 | 952.1679 | 50.3871 | 55.80008 | 952.1763 | 52.95433 | 58.65818 | 952.1788 | 55.57791 | 61.52044 | 952.1655 | 58.54757 | 65.32802 | 952.1809 | 61.48586 | 69.18726 | 952.15 | 64.44186 | 71.61165 | 952.185 | 67.47995 | 75.65474 | 952.1835 | 70.64581 | 78.67169 | 952.1691 | 74.20386 | 83.32535 | 952.1644 | 77.77772 | 87.14564 | 952.1623 | 80.51391 | 91.62325 | 952.1263 | 81.979 | 92.05498 | 944.0055 | 1.236341 | 0.017884 | 943.9713 | 1.245413 | 0.09665851 | 943.9214 | 1.3563 | 0.009295351 | 943.9234 | 1.493375 | 0.03806643 | 943.9638 | 1.655054 | 0.04220468 | 943.9443 | 1.821892 | 0.04276093 | 943.9275 | 2.043858 | 0.04287458 | 943.952 | 2.288322 | 0.100981 | 943.9551 | 2.581636 | 0.1111245 | 944.0227 | 2.962779 | 0.1592434 | 943.926 | 3.907739 | 1.343057 | 943.8297 | 5.553455 | 1.102429 | 944.0345 | 7.792575 | 2.518886 | 944.0445 | 11.31115 | 6.510438 | 943.8999 | 16.07942 | 11.44467 | 943.7842 | 22.08331 | 16.93027
811.0813 | 0.1091089 | 0.07251887 | 935.7564 | 8.688295 | 6.400496 | 935.7892 | 10.69066 | 9.080468 | 935.8985 | 12.55739 | 11.33238 | 935.9428 | 14.70538 | 13.77338 | 936.0211 | 17.02493 | 16.50104 | 936.014 | 19.36859 | 19.37767 | 936.0691 | 21.70277 | 22.14405 | 936.0438 | 24.08838 | 24.83015 | 936.0988 | 26.40898 | 27.4374 | 936.1046 | 28.72773 | 30.27484 | 936.1221 | 31.06971 | 32.92467 | 936.1371 | 33.51001 | 36.10574 | 936.1314 | 35.74883 | 38.58807 | 936.1112 | 38.20736 | 41.54045 | 936.1319 | 40.75207 | 44.70616 | 936.1609 | 43.0514 | 47.2045 | 936.1536 | 45.47954 | 50.33648 | 936.1655 | 47.92367 | 52.56195 | 936.169 | 50.35276 | 55.67479 | 936.1588 | 52.91524 | 58.52313 | 936.1845 | 55.5381 | 61.38081 | 936.1582 | 58.51395 | 65.18042 | 936.1721 | 61.45414 | 69.02607 | 936.15 | 64.41252 | 71.46183 | 936.1618 | 67.46929 | 75.50651 | 936.1603 | 70.61148 | 78.5023 | 936.1649 | 74.16262 | 83.13079 | 936.1588 | 77.76348 | 86.97393 | 936.1799 | 80.4731 | 91.39597 | 936.1355 | 81.92243 | 91.82919 | 928.939 | 1.217723 | 0.01871311 | 928.9448 | 1.224293 | 0.09382441 | 928.8392 | 1.332942 | 0.007459591 | 928.8936 | 1.472683 | 0.04054644 | 928.9622 | 1.625743 | 0.03852556 | 928.7963 | 1.793142 | 0.04256112 | 928.7958 | 2.006625 | 0.03771928 | 928.9377 | 2.249659 | 0.09710925 | 928.869 | 2.549783 | 0.1187551 | 928.9724 | 2.908939 | 0.1500994 | 928.9162 | 3.856796 | 1.332896 | 928.8958 | 5.476505 | 1.095907 | 928.9132 | 7.696676 | 2.50746 | 928.9004 | 11.18345 | 6.459757 | 928.8971 | 15.93415 | 11.37306 | 928.8872 | 21.94404 | 16.87234
806.0869 | 0.1084991 | 0.07213429 | 919.935 | 8.595791 | 6.346672 | 919.9752 | 10.61368 | 9.030694 | 920.051 | 12.47543 | 11.27116 | 920.083 | 14.62647 | 13.71026 | 920.1407 | 16.94811 | 16.43311 | 920.1567 | 19.30463 | 19.31356 | 920.2114 | 21.64355 | 22.07735 | 920.2035 | 24.0195 | 24.74871 | 920.2382 | 26.36109 | 27.37209 | 920.2479 | 28.6612 | 30.1821 | 920.2408 | 31.01924 | 32.84274 | 920.2592 | 33.45681 | 36.00852 | 920.2474 | 35.70921 | 38.50028 | 920.2695 | 38.17237 | 41.44905 | 920.2608 | 40.71178 | 44.59884 | 920.2835 | 43.0098 | 47.09247 | 920.2619 | 45.44145 | 50.21595 | 920.2742 | 47.88533 | 52.44489 | 920.2681 | 50.30552 | 55.53716 | 920.2737 | 52.87305 | 58.38578 | 920.2845 | 55.48876 | 61.23225 | 920.2938 | 58.46448 | 65.01797 | 920.2665 | 61.41305 | 68.85632 | 920.2773 | 64.38319 | 71.31298 | 920.2613 | 67.4281 | 75.32881 | 920.2541 | 70.57548 | 78.33223 | 920.2691 | 74.12976 | 82.94566 | 920.2819 | 77.72362 | 86.77787 | 920.2747 | 80.46876 | 91.20606 | 920.2598 | 81.87095 | 91.6097 | 913.982 | 1.197977 | 0.01827246 | 913.851 | 1.203066 | 0.09096527 | 913.9366 | 1.313808 | 0.009591958 | 913.9458 | 1.454123 | 0.04503224 | 913.8245 | 1.600895 | 0.03954171 | 913.9418 | 1.762668 | 0.04008517 | 914.0245 | 1.97164 | 0.03404693 | 913.9402 | 2.211453 | 0.09365538 | 913.8724 | 2.513044 | 0.1212651 | 914.09 | 2.868366 | 0.1537242 | 913.9311 | 3.807731 | 1.324546 | 913.7936 | 5.396453 | 1.087075 | 913.9838 | 7.592836 | 2.48702 | 913.8343 | 11.0614 | 6.414324 | 913.8707 | 15.79326 | 11.30596 | 913.8887 | 21.79924 | 16.80943
801.0796 | 0.1080716 | 0.07193277 | 904.2603 | 8.495581 | 6.284785 | 904.3102 | 10.51526 | 8.959229 | 904.3737 | 12.38181 | 11.19806 | 904.3969 | 14.54507 | 13.64448 | 904.4593 | 16.85377 | 16.34754 | 904.4541 | 19.23375 | 19.24253 | 904.4959 | 21.57082 | 21.99722 | 904.5031 | 23.95723 | 24.67401 | 904.5284 | 26.28547 | 27.27921 | 904.5216 | 28.62721 | 30.12212 | 904.5263 | 30.95608 | 32.74843 | 904.5294 | 33.41305 | 35.92114 | 904.5134 | 35.64733 | 38.39068 | 904.5448 | 38.12222 | 41.34292 | 904.5398 | 40.6466 | 44.46725 | 904.5742 | 42.95604 | 46.96902 | 904.5366 | 45.38569 | 50.07859 | 904.5361 | 47.86148 | 52.34305 | 904.5665 | 50.25495 | 55.39733 | 904.5682 | 52.80938 | 58.22804 | 904.5474 | 55.43172 | 61.07699 | 904.5789 | 58.4201 | 64.86168 | 904.5616 | 61.37143 | 68.68768 | 904.5649 | 64.33281 | 71.14428 | 904.5616 | 67.37567 | 75.1416 | 904.5507 | 70.54362 | 78.16801 | 904.5546 | 74.11386 | 82.77922 | 904.5519 | 77.66881 | 86.5683 | 904.5402 | 80.42424 | 90.97795 | 904.5393 | 81.84472 | 91.4171 | 899.0573 | 1.18074 | 0.02029876 | 898.9766 | 1.183317 | 0.08931829 | 898.9212 | 1.291866 | 0.009077504 | 898.8791 | 1.428539 | 0.04267777 | 898.9515 | 1.57819 | 0.04224855 | 898.983 | 1.737058 | 0.04266897 | 898.9902 | 1.944979 | 0.03925589 | 898.9682 | 2.1764 | 0.09329612 | 898.9789 | 2.463347 | 0.1105474 | 898.9735 | 2.810099 | 0.1403494 | 898.9637 | 3.75376 | 1.311242 | 898.907 | 5.318419 | 1.079245 | 898.9204 | 7.482954 | 2.461287 | 898.9132 | 10.93412 | 6.362917 | 899.0259 | 15.64517 | 11.23076 | 898.8703 | 21.64731 | 16.73949
796.0635 | 0.107732 | 0.07181943 | 888.6634 | 8.40341 | 6.230746202 | 888.7443 | 10.42339 | 8.894142 | 888.7804 | 12.28224 | 11.11891 | 888.8025 | 14.44622 | 13.56117 | 888.8581 | 16.78485 | 16.28736 | 888.8531 | 19.1485 | 19.15712 | 888.885 | 21.49245 | 21.91149 | 888.8856 | 23.9308 | 24.6352 | 888.9134 | 26.21741 | 27.19399 | 888.919 | 28.54491 | 30.01404 | 888.9376 | 30.89565 | 32.65712 | 888.9139 | 33.33526 | 35.80005 | 888.9196 | 35.59097 | 38.28702 | 888.9424 | 38.04955 | 41.21469 | 888.9639 | 40.60442 | 44.35928 | 888.9546 | 42.90895 | 46.85263 | 888.9351 | 45.32565 | 49.93761 | 888.9232 | 47.7761 | 52.18032 | 888.9536 | 50.20248 | 55.25609 | 888.9422 | 52.7591 | 58.08415 | 888.9694 | 55.39519 | 60.94324 | 888.9402 | 58.37238 | 64.7026 | 888.958 | 61.33291 | 68.52295 | 888.9367 | 64.27786 | 70.97165 | 888.9706 | 67.32624 | 74.95831 | 888.9463 | 70.5001 | 77.99296 | 888.9417 | 74.0751 | 82.59089 | 888.9357 | 77.60262 | 86.34847 | 888.9155 | 80.393 | 90.76441 | 888.9412 | 81.79895 | 91.20627 | 884.0113 | 1.163936 | 0.0229153 | 883.9995 | 1.162513 | 0.08673987 | 883.9745 | 1.269754 | 0.008294908 | 884.0592 | 1.400919 | 0.03790721 | 883.9068 | 1.553949 | 0.04371275 | 884.001 | 1.707706 | 0.04155502 | 883.9855 | 1.913556 | 0.03964126 | 883.9841 | 2.141535 | 0.09315226 | 883.9547 | 2.423659 | 0.1101802 | 883.8805 | 2.765187 | 0.1402607 | 883.9511 | 3.691114 | 1.289385 | 883.7753 | 5.237297 | 1.069483 | 883.9608 | 7.374977 | 2.43688 | 883.918 | 10.80838 | 6.313435 | 883.9208 | 15.49927 | 11.15902 | 883.8349 | 21.48735 | 16.66163
791.0734 | 0.1077417 | 0.07205423 | 873.181 | 8.308581 | 6.17377 | 873.2471 | 10.31437 | 8.811788 | 873.283 | 12.19473 | 11.05168 | 873.3067 | 14.3592 | 13.48957 | 873.3655 | 16.70213 | 16.21331 | 873.3672 | 19.06233 | 19.0708 | 873.3984 | 21.4208 | 21.83253 | 873.3817 | 23.80403 | 24.49615 | 873.3938 | 26.16461 | 27.12415 | 873.4153 | 28.47696 | 29.92047 | 873.4155 | 30.84221 | 32.57292 | 873.4144 | 33.27025 | 35.69206 | 873.4072 | 35.5211 | 38.1701 | 873.4392 | 37.9918 | 41.10174 | 873.4366 | 40.54182 | 44.2311 | 873.4397 | 42.86724 | 46.7421 | 873.4159 | 45.2686 | 49.80005 | 873.4159 | 47.71843 | 52.04582 | 873.4077 | 50.13891 | 55.10414 | 873.4103 | 52.70033 | 57.93234 | 873.4299 | 55.34714 | 60.79821 | 873.4294 | 58.32243 | 64.54219 | 873.451 | 61.25838 | 68.32301 | 873.4129 | 64.23905 | 70.81594 | 873.434 | 67.26786 | 74.76655 | 873.4165 | 70.45214 | 77.81411 | 873.4227 | 73.98952 | 82.35665 | 873.4062 | 77.5421 | 86.13516 | 873.4273 | 80.30648 | 90.49718 | 873.4108 | 81.73681 | 90.97978 | 868.9979 | 1.142725 | 0.0210824 | 869.0113 | 1.141523 | 0.08398969 | 868.9604 | 1.248655 | 0.008621546 | 869.0075 | 1.379165 | 0.03935867 | 868.9802 | 1.522059 | 0.03732674 | 869.1364 | 1.675482 | 0.03734738 | 868.9552 | 1.880494 | 0.03844069 | 869.0178 | 2.110785 | 0.09708294 | 869.0203 | 2.388941 | 0.1145485 | 869.0258 | 2.730444 | 0.1496326 | 868.9982 | 3.627632 | 1.266531 | 868.9295 | 5.179495 | 1.081693 | 868.9649 | 7.267335 | 2.41301 | 868.9367 | 10.67956 | 6.2608 | 868.9112 | 15.35942 | 11.09288 | 869.0872 | 21.33484 | 16.58965
786.0576 | 0.1068647 | 0.07140352 | 857.783 | 8.197881 | 6.100716 | 857.8015 | 10.23856 | 8.76256 | 857.8654 | 12.09252 | 10.96965 | 857.8737 | 14.26333 | 13.40907 | 857.9051 | 16.61912 | 16.13895 | 857.9227 | 18.96913 | 18.97746 | 857.9464 | 21.33481 | 21.73926 | 857.9691 | 23.72918 | 24.40908 | 857.9469 | 26.0898 | 27.03236 | 857.9881 | 28.41433 | 29.83234 | 857.9799 | 30.76177 | 32.4619 | 857.9762 | 33.19762 | 35.57663 | 857.9555 | 35.46051 | 38.06264 | 857.9871 | 37.93009 | 40.98501 | 857.9778 | 40.47939 | 44.10337 | 857.9892 | 42.79243 | 46.59874 | 857.9679 | 45.20937 | 49.66067 | 857.9711 | 47.65929 | 51.91015 | 857.9829 | 50.076 | 54.95355 | 857.9596 | 52.6431 | 57.78255 | 857.9938 | 55.27133 | 60.62607 | 857.9577 | 58.27829 | 64.38788 | 858.0114 | 61.2051 | 68.14484 | 857.9608 | 64.18614 | 70.64668 | 857.9613 | 67.22105 | 74.5869 | 857.9912 | 70.37933 | 77.61128 | 858.001 | 73.92967 | 82.14906 | 857.9653 | 77.48367 | 85.92481 | 857.9979 | 80.21476 | 90.22544 | 857.9505 | 81.67938 | 90.75874 | 854.0377 | 1.122348 | 0.02001493 | 854.0271 | 1.11921 | 0.07991169 | 854.019 | 1.229477 | 0.01076528 | 853.9013 | 1.358107 | 0.04159121 | 854.0367 | 1.504447 | 0.04524688 | 854.0231 | 1.647594 | 0.0379449 | 854.0157 | 1.852489 | 0.04210533 | 854.0246 | 2.07289 | 0.09393006 | 853.8534 | 2.353312 | 0.1186137 | 854.0984 | 2.693585 | 0.1571047 | 853.9978 | 3.560183 | 1.239839 | 853.9433 | 5.101886 | 1.074758 | 853.9508 | 7.171291 | 2.400839 | 853.8061 | 10.55116 | 6.209336 | 853.9895 | 15.21179 | 11.01851 | 853.9774 | 21.17606 | 16.51337
781.0265 | 0.1059186 | 0.07068441 | 842.3911 | 8.106938 | 6.047404 | 842.4263 | 10.12735 | 8.677802 | 842.4882 | 11.98315 | 10.8804 | 842.5158 | 14.17919 | 13.34022 | 842.5304 | 16.52762 | 16.05606 | 842.5221 | 18.89721 | 18.90538 | 842.5702 | 21.25079 | 21.64799 | 842.5623 | 23.65613 | 24.32382 | 842.567 | 26.00209 | 26.92776 | 842.5731 | 28.34685 | 29.73938 | 842.5716 | 30.70263 | 32.37222 | 842.5835 | 33.14481 | 35.48114 | 842.5737 | 35.39397 | 37.94945 | 842.5928 | 37.8695 | 40.8696 | 842.5866 | 40.42434 | 43.98331 | 842.5788 | 42.72099 | 46.45894 | 842.5887 | 45.13874 | 49.51025 | 842.5835 | 47.59353 | 51.76816 | 842.5881 | 50.01419 | 54.80422 | 842.5876 | 52.56648 | 57.61385 | 842.5984 | 55.19724 | 60.45589 | 842.5711 | 58.21719 | 64.21721 | 842.598 | 61.14662 | 67.9617 | 842.5783 | 64.12391 | 70.46861 | 842.5758 | 67.14786 | 74.38162 | 842.6056 | 70.32872 | 77.43097 | 842.6056 | 73.84648 | 81.91838 | 842.6031 | 77.41819 | 85.70819 | 842.6005 | 80.13591 | 89.96694 | 842.5686 | 81.60086 | 90.51743 | 838.9568 | 1.103865 | 0.02099779 | 839.0641 | 1.102735 | 0.08164538 | 838.9234 | 1.208992 | 0.01182254 | 839.1674 | 1.338698 | 0.0448988 | 839.0356 | 1.482059 | 0.04848985 | 839.0521 | 1.617307 | 0.03587485 | 838.9203 | 1.826336 | 0.04795223 | 839.03 | 2.037057 | 0.09284274 | 839.0325 | 2.318872 | 0.1229628 | 839.059 | 2.642945 | 0.1511284 | 839.0289 | 3.498118 | 1.218445 | 838.9248 | 5.017282 | 1.06098 | 838.967 | 7.068139 | 2.381392 | 839.0785 | 10.42471 | 6.157781 | 838.8523 | 15.06054 | 10.94159 | 838.9716 | 21.02102 | 16.44025
776.0314 | 0.1062148 | 0.07120589 | 827.019 | 8.021176 | 5.999225 | 827.1056 | 10.01187 | 8.588688 | 827.1598 | 11.91581 | 10.83313 | 827.1949 | 14.08919 | 13.26548 | 827.1996 | 16.44436 | 15.98137 | 827.1876 | 18.8179 | 18.82592 | 827.2443 | 21.1802 | 21.57018 | 827.2392 | 23.5851 | 24.24064 | 827.2412 | 25.92916 | 26.83799 | 827.2588 | 28.254 | 29.62122 | 827.2319 | 30.63099 | 32.27018 | 827.25 | 33.08518 | 35.37899 | 827.2319 | 35.33471 | 37.84366 | 827.2515 | 37.80047 | 40.74595 | 827.2541 | 40.36142 | 43.85563 | 827.2572 | 42.64273 | 46.31271 | 827.2439 | 45.07542 | 49.36732 | 827.2567 | 47.51185 | 51.61054 | 827.2439 | 49.93438 | 54.63718 | 827.2443 | 52.49567 | 57.45113 | 827.2633 | 55.12967 | 60.29261 | 827.2495 | 58.14391 | 64.03482 | 827.2593 | 61.09381 | 67.78483 | 827.2521 | 64.05138 | 70.28068 | 827.2567 | 67.08505 | 74.18729 | 827.2551 | 70.25872 | 77.23159 | 827.2614 | 73.77776 | 81.70268 | 827.2474 | 77.37762 | 85.51654 | 827.2619 | 80.05991 | 89.71198 | 827.2443 | 81.5401 | 90.2945 | 824.0632 | 1.086577 | 0.02293299 | 824.0896 | 1.084569 | 0.08170316 | 824.0448 | 1.188309 | 0.01237181 | 824.0428 | 1.315007 | 0.04452602 | 823.9981 | 1.454891 | 0.0470148 | 824.0601 | 1.586888 | 0.03371259 | 824.0358 | 1.793285 | 0.04645374 | 824.047 | 2.006409 | 0.0969136 | 824.128 | 2.28431 | 0.1274086 | 824.0572 | 2.594623 | 0.1473582 | 824.0381 | 3.441478 | 1.202536 | 823.9813 | 4.925061 | 1.039231 | 824.1134 | 6.970293 | 2.366523 | 823.9689 | 10.2928 | 6.102708 | 823.9734 | 14.90961 | 10.86372 | 824.0033 | 20.8516 | 16.35256
771.0248 | 0.1058075 | 0.07102445 | 811.8134 | 7.924267 | 5.939491 | 811.8392 | 9.918014 | 8.521099 | 811.8396 | 11.78009 | 10.71746 | 811.8974 | 13.97966 | 13.17119 | 811.8861 | 16.34132 | 15.88691 | 811.9143 | 18.72914 | 18.73702 | 811.9597 | 21.08634 | 21.46912 | 811.9485 | 23.51084 | 24.15427 | 811.934 | 25.85997 | 26.75198 | 811.9557 | 28.18796 | 29.52989 | 811.9629 | 30.56111 | 32.17005 | 811.95 | 33.00763 | 35.25902 | 811.9345 | 35.26218 | 37.72474 | 811.9464 | 37.73289 | 40.62388 | 811.9675 | 40.29075 | 43.72039 | 811.9623 | 42.57143 | 46.17356 | 811.9562 | 45.01504 | 49.22762 | 811.9469 | 47.45388 | 51.47671 | 811.9402 | 49.8701 | 54.4859 | 811.9614 | 52.41762 | 57.28153 | 811.966 | 55.04743 | 60.1149 | 811.979 | 58.07624 | 63.85841 | 811.9629 | 61.01176 | 67.57906 | 811.9494 | 63.98062 | 70.09468 | 811.9675 | 67.00281 | 73.97379 | 811.9562 | 70.18567 | 77.02959 | 811.9649 | 73.71057 | 81.48895 | 811.9526 | 77.32257 | 85.31102 | 811.9567 | 79.95243 | 89.42593 | 811.9382 | 81.46667 | 90.05909 | 808.9855 | 1.068734 | 0.02455151 | 809.0523 | 1.063343 | 0.07877631 | 809.0446 | 1.16796 | 0.01342872 | 809.0489 | 1.291278 | 0.04391405 | 809.0668 | 1.429939 | 0.04757346 | 809.102 | 1.562413 | 0.03743044 | 809.0584 | 1.761425 | 0.04634419 | 809.0672 | 1.97406 | 0.09927598 | 809.0539 | 2.24379 | 0.1263404 | 809.0758 | 2.549322 | 0.1465486 | 809.0203 | 3.387583 | 1.189445 | 809.0034 | 4.83539 | 1.020194 | 809.0111 | 6.866583 | 2.34718 | 809.0716 | 10.16336 | 6.049023 | 808.9159 | 14.75447 | 10.78251 | 809.0315 | 20.69781 | 16.28052
766.0173 | 0.1061096 | 0.07155252 | 796.5719 | 7.819686 | 5.872174 | 796.6009 | 9.815181 | 8.444486 | 796.6075 | 11.68415 | 10.64146 | 796.6418 | 13.88243 | 13.08915 | 796.6495 | 16.24007 | 15.79419 | 796.6696 | 18.63187 | 18.6396 | 796.6633 | 20.99719 | 21.37275 | 796.6886 | 23.4284 | 24.05973 | 796.6914 | 25.78429 | 26.65956 | 796.7017 | 28.11999 | 29.43671 | 796.7041 | 30.4896 | 32.0683 | 796.7037 | 32.93894 | 35.14805 | 796.6763 | 35.18439 | 37.60067 | 796.684 | 37.66964 | 40.50629 | 796.7041 | 40.2228 | 43.58797 | 796.6783 | 42.50579 | 46.04011 | 796.7036 | 44.93905 | 49.0725 | 796.6857 | 47.38992 | 51.33715 | 796.6804 | 49.79081 | 54.31986 | 796.7334 | 52.36067 | 57.13336 | 796.6964 | 54.97905 | 59.95122 | 796.6805 | 58.00272 | 63.67595 | 796.6912 | 60.93124 | 67.37502 | 796.6829 | 63.90243 | 69.90154 | 796.6958 | 66.93629 | 73.77616 | 796.6799 | 70.12891 | 76.84406 | 796.6933 | 73.64638 | 81.27846 | 796.6882 | 77.23291 | 85.07117 | 796.7021 | 79.89124 | 89.18675 | 796.6893 | 81.34952 | 89.78058 | 794.0815 | 1.047169 | 0.02222329 | 794.075 | 1.044013 | 0.07767245 | 794.0555 | 1.148208 | 0.01506579 | 793.9995 | 1.26628 | 0.04211922 | 793.9923 | 1.4037 | 0.04709152 | 794.0744 | 1.543523 | 0.04686433 | 794.0872 | 1.731277 | 0.04793265 | 794.0557 | 1.941505 | 0.1015061 | 794.0729 | 2.203421 | 0.1251802 | 793.9516 | 2.516745 | 0.1588872 | 794.0447 | 3.320385 | 1.162936 | 794.0007 | 4.759394 | 1.01495 | 793.9906 | 6.757179 | 2.321685 | 794.0058 | 10.03342 | 5.995701 | 794.0204 | 14.59887 | 10.70006 | 794.0336 | 20.53668 | 16.20127
761.001 | 0.1061012 | 0.07177035 | 781.3479 | 7.713972 | 5.80368 | 781.3979 | 9.710043 | 8.365507 | 781.4118 | 11.57613 | 10.55333 | 781.4175 | 13.77475 | 12.99662 | 781.4457 | 16.15412 | 15.71674 | 781.4515 | 18.54138 | 18.54896 | 781.4509 | 20.92808 | 21.29647 | 781.4669 | 23.32851 | 23.94779 | 781.484 | 25.71741 | 26.57598 | 781.4984 | 28.03592 | 29.32751 | 781.465 | 30.41092 | 31.95943 | 781.502 | 32.87384 | 35.0408 | 781.4591 | 35.11966 | 37.48979 | 781.4819 | 37.58469 | 40.36721 | 781.4659 | 40.14782 | 43.44863 | 781.4627 | 42.44179 | 45.9086 | 781.4613 | 44.87211 | 48.92648 | 781.4912 | 47.31751 | 51.18945 | 781.4731 | 49.71286 | 54.15546 | 781.4742 | 52.28543 | 56.96671 | 781.4648 | 54.91729 | 59.7944 | 781.4603 | 57.93457 | 63.49942 | 781.4715 | 60.88705 | 67.20773 | 781.4416 | 63.83776 | 69.7221 | 781.4531 | 66.87948 | 73.58848 | 781.4581 | 70.06952 | 76.65638 | 781.4669 | 73.56505 | 81.05126 | 781.4758 | 77.16391 | 84.8525 | 781.469 | 79.8401 | 88.95788 | 781.4912 | 81.27186 | 89.54207 | 779.1155 | 1.027357 | 0.021729 | 779.2421 | 1.025104 | 0.07681412 | 779.0764 | 1.128214 | 0.01644753 | 779.0671 | 1.244053 | 0.04291391 | 779.0835 | 1.378497 | 0.04736142 | 779.0198 | 1.511903 | 0.04361816 | 779.0643 | 1.699629 | 0.04813134 | 779.081 | 1.907121 | 0.1018213 | 779.1244 | 2.158606 | 0.1194885 | 779.1588 | 2.473432 | 0.1595048 | 779.0678 | 3.271891 | 1.155134 | 778.9979 | 4.685699 | 1.012007 | 779.0457 | 6.653705 | 2.301699 | 779.0434 | 9.900234 | 5.938599 | 778.9504 | 14.43969 | 10.61488 | 779.0168 | 20.37035 | 16.11694
756.0069 | 0.1061556 | 0.07205009 | 766.1782 | 7.604305 | 5.731101 | 766.2102 | 9.604853 | 8.28645 | 766.2186 | 11.47592 | 10.47301 | 766.2222 | 13.67751 | 12.91452 | 766.2518 | 16.06132 | 15.63245 | 766.2371 | 18.46577 | 18.4732 | 766.2696 | 20.8398 | 21.20104 | 766.2781 | 23.25458 | 23.86182 | 766.2768 | 25.6369 | 26.47875 | 766.2979 | 27.9624 | 29.22887 | 766.2803 | 30.33434 | 31.85276 | 766.2852 | 32.7894 | 34.91416 | 766.2802 | 35.04321 | 37.36731 | 766.2959 | 37.53167 | 40.26011 | 766.2869 | 40.07376 | 43.31045 | 766.2881 | 42.36091 | 45.7604 | 766.2727 | 44.79673 | 48.7723 | 766.2799 | 47.2394 | 51.03598 | 766.2781 | 49.64538 | 54.0016 | 766.2824 | 52.20419 | 56.79447 | 766.2731 | 54.8361 | 59.6184 | 766.2516 | 57.8671 | 63.32364 | 766.2827 | 60.8111 | 67.00892 | 766.2634 | 63.75095 | 69.521 | 766.2833 | 66.80257 | 73.38134 | 766.2979 | 69.96795 | 76.42702 | 766.2724 | 73.49814 | 80.8388 | 766.2776 | 77.08624 | 84.62531 | 766.2619 | 79.77743 | 88.71778 | 766.2757 | 81.22719 | 89.33639 | 764.2609 | 1.0095 | 0.02304481 | 764.1296 | 1.005893 | 0.07599416 | 764.039 | 1.106291 | 0.01598342 | 764.1094 | 1.223193 | 0.0451156 | 764.0592 | 1.352639 | 0.0471735 | 764.0641 | 1.483165 | 0.04306917 | 764.0286 | 1.670216 | 0.05059127 | 764.0908 | 1.875813 | 0.1052489 | 764.0902 | 2.113762 | 0.1139917 | 764.0809 | 2.424097 | 0.1549481 | 764.0657 | 3.212366 | 1.136371 | 764.0325 | 4.588457 | 0.9853406 | 764.0753 | 6.553667 | 2.28529 | 764.0207 | 9.752059 | 5.866819 | 764.0382 | 14.28048 | 10.52889 | 764.058 | 20.20322 | 16.03148
751.021 | 0.1051897 | 0.07130915 | 751.0609 | 7.508591 | 5.672347 | 751.0536 | 9.494762 | 8.202439 | 751.066 | 11.36969 | 10.38661 | 751.0856 | 13.57071 | 12.82279 | 751.1142 | 15.96559 | 15.54519 | 751.0767 | 18.38075 | 18.38803 | 751.1082 | 20.75599 | 21.11008 | 751.133 | 23.18338 | 23.77862 | 751.1232 | 25.55196 | 26.37716 | 751.1453 | 27.89457 | 29.136 | 751.1247 | 30.25583 | 31.74422 | 751.119 | 32.70597 | 34.78868 | 751.1504 | 34.96701 | 37.24522 | 751.1629 | 37.44247 | 40.11704 | 751.1521 | 40.02303 | 43.19579 | 751.1458 | 42.29332 | 45.62564 | 751.1394 | 44.72692 | 48.62398 | 751.1397 | 47.158 | 50.87957 | 751.1067 | 49.56481 | 53.83478 | 751.1391 | 52.13881 | 56.63837 | 751.1294 | 54.75638 | 59.44417 | 751.1276 | 57.80281 | 63.15165 | 751.1335 | 60.73676 | 66.81206 | 751.1307 | 63.68019 | 69.33629 | 751.1257 | 66.72952 | 73.17816 | 751.1319 | 69.90238 | 76.23362 | 751.11 | 73.42591 | 80.62131 | 751.1291 | 77.01605 | 84.40608 | 751.1178 | 79.69486 | 88.45852 | 751.1196 | 81.13162 | 89.08043 | 749.1488 | 0.9871514 | 0.02020204 | 749.0989 | 0.9875181 | 0.07591086 | 749.1942 | 1.084997 | 0.01587331 | 749.2163 | 1.198691 | 0.04357495 | 749.2447 | 1.330223 | 0.05006986 | 749.1086 | 1.456484 | 0.04457601 | 749.2078 | 1.637284 | 0.04907712 | 749.1278 | 1.832332 | 0.09644075 | 749.1082 | 2.065308 | 0.1047483 | 749.043 | 2.365899 | 0.1414094 | 749.1 | 3.141962 | 1.106629 | 749.0068 | 4.494177 | 0.9619206 | 749.0687 | 6.437289 | 2.252743 | 749.0899 | 9.627394 | 5.818081 | 749.0308 | 14.11466 | 10.43676 | 749.1205 | 20.03776 | 15.94758
746.0164 | 0.1050686 | 0.07141375 | 735.9211 | 7.4105 | 5.611271 | 735.9118 | 9.389733 | 8.123465 | 735.9541 | 11.26635 | 10.30305 | 735.9499 | 13.46794 | 12.73509 | 735.9922 | 15.86512 | 15.45318 | 735.9652 | 18.28742 | 18.29456 | 735.9755 | 20.66593 | 21.01289 | 735.9999 | 23.09346 | 23.67671 | 735.9935 | 25.47053 | 26.27912 | 736.0077 | 27.80546 | 29.02187 | 735.9907 | 30.177 | 31.6354 | 736.0014 | 32.64317 | 34.68396 | 736.0056 | 34.89325 | 37.12552 | 735.9917 | 37.3732 | 39.99375 | 736.0169 | 39.93192 | 43.04075 | 736.0087 | 42.2198 | 45.48496 | 736.0042 | 44.65569 | 48.47421 | 735.9866 | 47.09532 | 50.74181 | 735.9931 | 49.48814 | 53.67219 | 736.0056 | 52.04429 | 56.4532 | 736.001 | 54.67733 | 59.27071 | 736.0278 | 57.71872 | 62.96003 | 735.9891 | 60.65691 | 66.60971 | 736.0031 | 63.59338 | 69.13556 | 736.0076 | 66.63614 | 72.95499 | 736.0139 | 69.8231 | 76.0269 | 735.9896 | 73.32767 | 80.37822 | 735.9926 | 76.89552 | 84.13663 | 735.9963 | 79.5951 | 88.18233 | 735.9783 | 81.01719 | 88.80576 | 734.0286 | 0.968896 | 0.02146278 | 734.1823 | 0.9707566 | 0.07730197 | 734.1373 | 1.068096 | 0.02045934 | 734.0839 | 1.174276 | 0.0424902 | 734.1164 | 1.299832 | 0.04552617 | 734.0255 | 1.427796 | 0.04431598 | 734.1558 | 1.605722 | 0.04942318 | 734.1474 | 1.798185 | 0.09700621 | 734.1264 | 2.026595 | 0.105246 | 734.1394 | 2.321638 | 0.1414087 | 734.0969 | 3.084158 | 1.089589 | 734.2263 | 4.403501 | 0.9409484 | 734.1944 | 6.33359 | 2.232137 | 734.1056 | 9.49307 | 5.759955 | 734.0739 | 13.95072 | 10.34626 | 734.078 | 19.86418 | 15.85613
741.0113 | 0.1046158 | 0.0711868 | 720.8017 | 7.292567 | 5.530303 | 720.8217 | 9.267429 | 8.027125 | 720.8173 | 11.15564 | 10.21216 | 720.8422 | 13.34627 | 12.62847 | 720.8825 | 15.7637 | 15.36023 | 720.8536 | 18.18491 | 18.19191 | 720.8814 | 20.58072 | 20.92056 | 720.8953 | 23.00756 | 23.57883 | 720.8887 | 25.38859 | 26.18058 | 720.8964 | 27.71786 | 28.9093 | 720.868 | 30.0968 | 31.52523 | 720.8764 | 32.56589 | 34.56474 | 720.8871 | 34.80905 | 36.99546 | 720.8737 | 37.30345 | 39.87017 | 720.8938 | 39.84857 | 42.89353 | 720.8829 | 42.1359 | 45.33397 | 720.8658 | 44.5713 | 48.31128 | 720.8658 | 47.00578 | 50.57735 | 720.8881 | 49.40705 | 53.50523 | 720.8871 | 51.96543 | 56.28377 | 720.8618 | 54.59481 | 59.0937 | 720.8969 | 57.62395 | 62.75752 | 720.8763 | 60.57114 | 66.40172 | 720.8679 | 63.52491 | 68.95312 | 720.8943 | 66.55819 | 72.74728 | 720.8809 | 69.72352 | 75.79978 | 720.8803 | 73.23919 | 80.14501 | 720.8582 | 76.77619 | 83.8684 | 720.8798 | 79.44691 | 87.85776 | 720.8726 | 80.90657 | 88.53529 | 719.1706 | 0.9513729 | 0.0231173 | 719.099 | 0.9521558 | 0.07705657 | 719.1047 | 1.044837 | 0.01865217 | 719.1642 | 1.153574 | 0.0447912 | 719.2411 | 1.273927 | 0.04503693 | 719.2406 | 1.399092 | 0.04347896 | 719.0999 | 1.578617 | 0.05423457 | 719.1446 | 1.76031 | 0.09389663 | 719.1088 | 1.991667 | 0.1096217 | 719.078 | 2.284366 | 0.1488661 | 719.1113 | 3.024352 | 1.070499 | 719.0973 | 4.31591 | 0.924704 | 719.1026 | 6.228385 | 2.211241 | 719.1443 | 9.366427 | 5.709395 | 719.0648 | 13.78429 | 10.25352 | 719.104 | 19.68392 | 15.75763
736.0132 | 0.1050102 | 0.07180667 | 705.7124 | 7.193291 | 5.467918 | 705.7155 | 9.162881 | 7.948571 | 705.7319 | 11.04407 | 10.12032 | 705.7366 | 13.24976 | 12.547 | 705.7556 | 15.65249 | 15.25748 | 705.7453 | 18.08061 | 18.08745 | 705.7732 | 20.48799 | 20.82071 | 705.7799 | 22.917 | 23.47629 | 705.7943 | 25.29401 | 26.06941 | 705.7912 | 27.63734 | 28.80381 | 705.7785 | 30.01106 | 31.40959 | 705.7929 | 32.4944 | 34.45143 | 705.7979 | 34.73816 | 36.87881 | 705.7701 | 37.22944 | 39.74238 | 705.7922 | 39.76813 | 42.7493 | 705.7835 | 42.05972 | 45.1908 | 705.7716 | 44.5097 | 48.17137 | 705.7989 | 46.93645 | 50.43337 | 705.7736 | 49.33162 | 53.34387 | 705.767 | 51.88548 | 56.11325 | 705.7743 | 54.50667 | 58.9114 | 705.7716 | 57.54795 | 62.57381 | 705.7924 | 60.49733 | 66.20591 | 705.7932 | 63.45243 | 68.76713 | 705.794 | 66.48038 | 72.53983 | 705.7572 | 69.63386 | 75.58263 | 705.7897 | 73.17276 | 79.93401 | 705.7628 | 76.70338 | 83.64707 | 705.7794 | 79.35195 | 87.58663 | 705.7963 | 80.87652 | 88.34569 | 704.0865 | 0.9333571 | 0.02457102 | 704.1917 | 0.9334827 | 0.07652479 | 704.1769 | 1.025628 | 0.02074555 | 704.0551 | 1.129716 | 0.04422778 | 704.1813 | 1.251498 | 0.04833935 | 704.1601 | 1.367268 | 0.04007845 | 704.1614 | 1.549128 | 0.05641266 | 704.1734 | 1.719722 | 0.08799993 | 704.155 | 1.955876 | 0.1129679 | 704.2004 | 2.241606 | 0.1502892 | 704.1614 | 2.965714 | 1.052481 | 704.1349 | 4.240478 | 0.9198339 | 704.1742 | 6.123318 | 2.189568 | 704.1349 | 9.228009 | 5.647303 | 704.0533 | 13.6166 | 10.15955 | 704.2299 | 19.50983 | 15.66475
730.9984 | 0.1043988 | 0.07142152 | 690.6232 | 7.09011 | 5.401628 | 690.6201 | 9.061629 | 7.873293 | 690.6711 | 10.9225 | 10.01847 | 690.6993 | 13.13132 | 12.44354 | 690.6685 | 15.54497 | 15.1584 | 690.6863 | 17.99092 | 17.99762 | 690.6856 | 20.39494 | 20.72054 | 690.7134 | 22.83077 | 23.37813 | 690.6963 | 25.21268 | 25.9715 | 690.7052 | 27.55698 | 28.69852 | 690.7067 | 29.94404 | 31.3127 | 690.701 | 32.426 | 34.34119 | 690.6969 | 34.6615 | 36.75635 | 690.6889 | 37.15111 | 39.61035 | 690.6912 | 39.7163 | 42.63368 | 690.7044 | 41.97966 | 45.04385 | 690.6917 | 44.42773 | 48.01117 | 690.6912 | 46.85488 | 50.27695 | 690.703 | 49.25076 | 53.17734 | 690.6876 | 51.80957 | 55.94701 | 690.7149 | 54.4261 | 58.73684 | 690.6935 | 57.45772 | 62.3762 | 690.7087 | 60.43557 | 66.02214 | 690.6974 | 63.36576 | 68.56679 | 690.7027 | 66.41076 | 72.34065 | 690.7039 | 69.55024 | 75.37213 | 690.7149 | 73.09491 | 79.71174 | 690.7003 | 76.61686 | 83.41235 | 690.7015 | 79.29672 | 87.35547 | 690.694 | 80.77319 | 88.08254 | 689.2787 | 0.914552 | 0.02487885 | 689.0639 | 0.915935 | 0.0773866 | 689.1192 | 1.00538 | 0.02198598 | 689.1854 | 1.106253 | 0.04369022 | 689.2557 | 1.225842 | 0.04818554 | 689.2812 | 1.339234 | 0.04008765 | 689.2571 | 1.513601 | 0.05248077 | 689.1897 | 1.684301 | 0.08729936 | 689.1984 | 1.917127 | 0.1133627 | 689.2484 | 2.192185 | 0.1452722 | 689.1494 | 2.91659 | 1.044145 | 689.0533 | 4.152446 | 0.902926 | 689.1103 | 6.014156 | 2.164558 | 688.9674 | 9.079278 | 5.575703 | 689.1092 | 13.44669 | 10.06302 | 689.1274 | 19.33111 | 15.56849
725.9914 | 0.103667 | 0.07091555 | 675.5662 | 6.984724 | 5.333055 | 675.5793 | 8.93611 | 7.773654 | 675.619 | 10.81817 | 9.933844 | 675.6329 | 13.03143 | 12.35864 | 675.5959 | 15.44516 | 15.06703 | 675.6335 | 17.91274 | 17.91929 | 675.6247 | 20.30421 | 20.62272 | 675.6397 | 22.7394 | 23.27481 | 675.651 | 25.12236 | 25.86465 | 675.6427 | 27.4792 | 28.59584 | 675.6298 | 29.88345 | 31.22224 | 675.6258 | 32.34508 | 34.21846 | 675.6201 | 34.56844 | 36.61756 | 675.6314 | 37.0631 | 39.46873 | 675.6314 | 39.63264 | 42.48642 | 675.6459 | 41.90278 | 44.90016 | 675.6263 | 44.34881 | 47.85409 | 675.63 | 46.77314 | 50.12059 | 675.6505 | 49.16543 | 53.00644 | 675.6314 | 51.72038 | 55.76763 | 675.6443 | 54.337 | 58.55369 | 675.6412 | 57.38452 | 62.19582 | 675.6387 | 60.34838 | 65.81307 | 675.6284 | 63.27976 | 68.36732 | 675.6195 | 66.32129 | 72.12168 | 675.6232 | 69.4601 | 75.15487 | 675.6341 | 72.988 | 79.46037 | 675.6448 | 76.51062 | 83.15799 | 675.6304 | 79.22595 | 87.10886 | 675.6108 | 80.67152 | 87.82125 | 674.2535 | 0.8943524 | 0.02407276 | 674.2937 | 0.8995987 | 0.07902481 | 674.3012 | 0.9861962 | 0.02394752 | 674.0661 | 1.079824 | 0.0405718 | 674.2222 | 1.198373 | 0.04640281 | 674.2025 | 1.315747 | 0.04502059 | 674.1319 | 1.478373 | 0.04931527 | 674.2061 | 1.650937 | 0.08865602 | 674.2077 | 1.874467 | 0.1099363 | 674.2084 | 2.144724 | 0.1424766 | 674.1896 | 2.853324 | 1.021526 | 674.3117 | 4.077053 | 0.8970525 | 674.1507 | 5.914046 | 2.148018 | 674.2691 | 8.928432 | 5.499601 | 674.1878 | 13.28114 | 9.970731 | 674.0727 | 19.1403 | 15.45988
720.9884 | 0.1039216 | 0.0713959 | 660.535 | 6.875791 | 5.260871 | 660.5392 | 8.824972 | 7.688395 | 660.5453 | 10.70296 | 9.83836 | 660.5783 | 12.91925 | 12.26145 | 660.5639 | 15.34383 | 14.97411 | 660.5654 | 17.79983 | 17.80624 | 660.5747 | 20.21558 | 20.52698 | 660.6005 | 22.65864 | 23.18214 | 660.602 | 25.0416 | 25.76735 | 660.5876 | 27.39314 | 28.4849 | 660.5969 | 29.77609 | 31.08509 | 660.5916 | 32.26023 | 34.09193 | 660.5994 | 34.50279 | 36.50636 | 660.585 | 36.99423 | 39.34629 | 660.6134 | 39.56479 | 42.35513 | 660.6205 | 41.82741 | 44.75813 | 660.6176 | 44.26537 | 47.69278 | 660.6118 | 46.69307 | 49.96611 | 660.5881 | 49.07376 | 52.82914 | 660.5891 | 51.65543 | 55.61257 | 660.5804 | 54.25486 | 58.37753 | 660.6108 | 57.30014 | 62.00441 | 660.5783 | 60.26024 | 65.60311 | 660.6159 | 63.20014 | 68.17465 | 660.5823 | 66.24505 | 71.91634 | 660.5933 | 69.36448 | 74.93257 | 660.5887 | 72.88567 | 79.21391 | 660.585 | 76.39105 | 82.89025 | 660.5969 | 79.11872 | 86.82622 | 660.5916 | 80.57581 | 87.56659 | 659.138 | 0.8742274 | 0.02345774 | 659.2524 | 0.8798638 | 0.0775942 | 659.2453 | 0.9656969 | 0.02493338 | 659.2088 | 1.058971 | 0.04262564 | 659.3484 | 1.168917 | 0.04235944 | 659.2588 | 1.288931 | 0.04637067 | 659.3312 | 1.44508 | 0.04739809 | 659.2407 | 1.608349 | 0.08074567 | 659.1739 | 1.834158 | 0.1089735 | 659.17 | 2.095135 | 0.137548 | 659.2157 | 2.78239 | 0.9912758 | 659.3435 | 3.994585 | 0.8851739 | 659.1678 | 5.817891 | 2.135561 | 659.1722 | 8.781819 | 5.42976 | 659.1574 | 13.10374 | 9.867136 | 659.2904 | 18.95245 | 15.35274
715.9765 | 0.1039506 | 0.071651 | 645.4908 | 6.769324 | 5.191185 | 645.5105 | 8.710224 | 7.599507 | 645.5154 | 10.58322 | 9.738295 | 645.5402 | 12.80626 | 12.16344 | 645.5379 | 15.22044 | 14.85913 | 645.5278 | 17.69119 | 17.69745 | 645.5731 | 20.12003 | 20.42436 | 645.5592 | 22.57177 | 23.08335 | 645.5603 | 24.94734 | 25.65657 | 645.5737 | 27.31326 | 28.38021 | 645.5794 | 29.69453 | 30.97377 | 645.569 | 32.18195 | 33.972 | 645.584 | 34.43159 | 36.38962 | 645.5505 | 36.91186 | 39.21039 | 645.5855 | 39.47434 | 42.2012 | 645.5757 | 41.7497 | 44.61367 | 645.567 | 44.18047 | 47.52979 | 645.5696 | 46.62136 | 49.81987 | 645.5493 | 49.00029 | 52.67017 | 645.5407 | 51.56962 | 55.43662 | 645.5365 | 54.16072 | 58.1895 | 645.5804 | 57.2031 | 61.80033 | 645.5638 | 60.16876 | 65.3902 | 645.5654 | 63.11448 | 67.97565 | 645.5242 | 66.152 | 71.69402 | 645.5546 | 69.28129 | 74.72262 | 645.5353 | 72.79567 | 78.9797 | 645.5443 | 76.302 | 82.65323 | 645.5479 | 79.02562 | 86.55754 | 645.5711 | 80.4661 | 87.29792 | 644.3312 | 0.8547267 | 0.0230687 | 644.2848 | 0.8580373 | 0.07398232 | 644.2514 | 0.9453051 | 0.02593835 | 644.2519 | 1.0367 | 0.04341431 | 644.2581 | 1.143559 | 0.04278471 | 644.2479 | 1.264084 | 0.04981519 | 644.2392 | 1.415412 | 0.04972284 | 644.2504 | 1.573092 | 0.08022397 | 644.257 | 1.793891 | 0.107747 | 644.2504 | 2.049336 | 0.1360573 | 644.2193 | 2.714545 | 0.9641773 | 644.2014 | 3.910411 | 0.8724081 | 644.1856 | 5.723316 | 2.124682 | 644.3265 | 8.635867 | 5.359303 | 644.1492 | 12.92387 | 9.760958 | 644.1667 | 18.7666 | 15.24947
710.9802 | 0.103816 | 0.07174174 | 630.4438 | 6.6667 | 5.125349 | 630.4757 | 8.597957 | 7.51311 | 630.4691 | 10.46631 | 9.64108 | 630.4902 | 12.69955 | 12.07172 | 630.4931 | 15.12002 | 14.76713 | 630.4907 | 17.58279 | 17.5889 | 630.5024 | 20.02017 | 20.3174 | 630.504 | 22.48225 | 22.9819 | 630.4948 | 24.84335 | 25.53603 | 630.5123 | 27.22912 | 28.27118 | 630.5077 | 29.61264 | 30.86202 | 630.5149 | 32.10521 | 33.85351 | 630.5221 | 34.33002 | 36.24236 | 630.4721 | 36.83689 | 39.08172 | 630.5278 | 39.40185 | 42.06511 | 630.4871 | 41.66058 | 44.45762 | 630.4974 | 44.10701 | 47.37815 | 630.5216 | 46.54341 | 49.66737 | 630.5064 | 48.91443 | 52.4988 | 630.501 | 51.47495 | 55.25186 | 630.5187 | 54.09114 | 58.0262 | 630.5309 | 57.11333 | 61.6034 | 630.504 | 60.08986 | 65.18948 | 630.4922 | 63.0371 | 67.78477 | 630.5151 | 66.06276 | 71.47592 | 630.4845 | 69.18148 | 74.49578 | 630.4994 | 72.704 | 78.74399 | 630.5169 | 76.19986 | 82.40324 | 630.4994 | 78.92352 | 86.27987 | 630.502 | 80.39024 | 87.0626 | 629.279 | 0.8352337 | 0.02300399 | 629.2776 | 0.8382067 | 0.07241463 | 629.0833 | 0.9229139 | 0.02519254 | 629.2244 | 1.011889 | 0.04177203 | 629.194 | 1.116143 | 0.04110669 | 629.2723 | 1.237617 | 0.05157402 | 629.2755 | 1.38832 | 0.05435119 | 629.2453 | 1.540016 | 0.08191803 | 629.3055 | 1.754982 | 0.1079686 | 629.1486 | 2.006048 | 0.1376183 | 629.2024 | 2.660552 | 0.9509851 | 629.3089 | 3.839802 | 0.8720316 | 629.3173 | 5.618608 | 2.103034 | 629.1803 | 8.472343 | 5.272801 | 629.1769 | 12.7485 | 9.659106 | 629.1743 | 18.57657 | 15.14129
705.974 | 0.1032992 | 0.07145076 | 615.2887 | 6.541743 | 5.037444 | 615.3108 | 8.467938 | 7.409185 | 615.3515 | 10.33307 | 9.527625 | 615.3424 | 12.57389 | 11.96114 | 615.3491 | 15.0095 | 14.66508 | 615.3336 | 17.48912 | 17.49509 | 615.3329 | 19.92371 | 20.21379 | 615.3677 | 22.40734 | 22.89499 | 615.3458 | 24.75134 | 25.42738 | 615.3438 | 27.14571 | 28.16269 | 615.353 | 29.51276 | 30.73211 | 615.3721 | 32.01906 | 33.72537 | 615.361 | 34.25411 | 36.12047 | 615.3422 | 36.74552 | 38.93649 | 615.3695 | 39.31482 | 41.91406 | 615.3512 | 41.58302 | 44.31291 | 615.3481 | 44.02644 | 47.21899 | 615.3556 | 46.45478 | 49.50359 | 615.367 | 48.81862 | 52.31692 | 615.3458 | 51.38276 | 55.06888 | 615.3559 | 53.99638 | 57.83681 | 615.3618 | 57.03481 | 61.41685 | 615.3553 | 60.0061 | 64.9832 | 615.3595 | 62.95781 | 67.59153 | 615.3691 | 65.96724 | 71.25036 | 615.3486 | 69.09024 | 74.27697 | 615.3592 | 72.57948 | 78.47443 | 615.3376 | 76.12914 | 82.18318 | 615.3639 | 78.79305 | 85.9728 | 615.3397 | 80.29052 | 86.80242 | 614.1721 | 0.8185867 | 0.02585598 | 614.0609 | 0.8184177 | 0.07114337 | 614.1578 | 0.9025604 | 0.02613822 | 614.122 | 0.9877531 | 0.04092082 | 614.1351 | 1.095637 | 0.04633052 | 614.1208 | 1.211718 | 0.0542328 | 614.1545 | 1.354465 | 0.05255047 | 614.1335 | 1.506887 | 0.08380713 | 614.1249 | 1.716497 | 0.109215 | 614.1382 | 1.963781 | 0.1399287 | 614.1056 | 2.605568 | 0.9370205 | 614.1164 | 3.760716 | 0.8645919 | 614.0709 | 5.505086 | 2.074683 | 614.1343 | 8.305638 | 5.182608 | 614.2148 | 12.57183 | 9.555904 | 613.9768 | 18.37688 | 15.02458
700.9788 | 0.1028246 | 0.07120155 | 600.2705 | 6.417267 | 4.949685 | 600.301 | 8.339448 | 7.306522 | 600.3046 | 10.20834 | 9.422591 | 600.3108 | 12.44963 | 11.85185 | 600.3283 | 14.89824 | 14.56224 | 600.3088 | 17.37972 | 17.38554 | 600.2995 | 19.82897 | 20.11196 | 600.351 | 22.29269 | 22.76844 | 600.3191 | 24.67313 | 25.33266 | 600.3434 | 27.04769 | 28.03989 | 600.3123 | 29.42581 | 30.61535 | 600.3365 | 31.93276 | 33.59738 | 600.3268 | 34.16914 | 35.9899 | 600.3164 | 36.66403 | 38.8015 | 600.3365 | 39.22941 | 41.76514 | 600.3476 | 41.50835 | 44.17168 | 600.3623 | 43.9418 | 47.05659 | 600.3455 | 46.3848 | 49.35924 | 600.3231 | 48.74176 | 52.15454 | 600.3293 | 51.28457 | 54.88074 | 600.3238 | 53.89757 | 57.64419 | 600.3414 | 56.94286 | 61.21794 | 600.3319 | 59.91167 | 64.76726 | 600.3464 | 62.86595 | 67.38663 | 600.3412 | 65.87105 | 71.02515 | 600.3288 | 69.00095 | 74.06108 | 600.319 | 72.48352 | 78.2344 | 600.3072 | 76.00757 | 81.91373 | 600.3284 | 78.68452 | 85.68885 | 600.3351 | 80.189 | 86.54211 | 599.0932 | 0.7994 | 0.02613204 | 599.1494 | 0.8011587 | 0.0720308 | 599.1731 | 0.8815267 | 0.02648817 | 599.0707 | 0.9617625 | 0.03813587 | 599.1152 | 1.068038 | 0.04439487 | 599.2625 | 1.179004 | 0.04952318 | 599.1558 | 1.318077 | 0.04795786 | 599.1118 | 1.473678 | 0.08540661 | 599.2602 | 1.681475 | 0.1130958 | 599.0675 | 1.918021 | 0.138925 | 599.1179 | 2.548594 | 0.9207679 | 599.1182 | 3.680615 | 0.8552211 | 599.101 | 5.388522 | 2.041746 | 599.1031 | 8.151895 | 5.105303 | 599.1345 | 12.38365 | 9.441773 | 599.0886 | 18.18147 | 14.91046
695.9804 | 0.1034726 | 0.07207503 | 585.2566 | 6.296072 | 4.865197 | 585.2707 | 8.215138 | 7.208075 | 585.286 | 10.07547 | 9.309382 | 585.2881 | 12.33954 | 11.75672 | 585.2979 | 14.77899 | 14.4514 | 585.3036 | 17.28068 | 17.28636 | 585.2912 | 19.72588 | 20.0018 | 585.3227 | 22.20357 | 22.66741 | 585.333 | 24.57367 | 25.21673 | 585.3309 | 26.97012 | 27.93751 | 585.2896 | 29.35332 | 30.5131 | 585.3056 | 31.83569 | 33.45863 | 585.2907 | 34.07311 | 35.84827 | 585.3103 | 36.57441 | 38.65844 | 585.3144 | 39.16271 | 41.635 | 585.2974 | 41.41556 | 44.01213 | 585.3211 | 43.86514 | 46.90189 | 585.3417 | 46.30057 | 49.20068 | 585.3191 | 48.66114 | 51.98863 | 585.3056 | 51.20157 | 54.70774 | 585.335 | 53.822 | 57.47507 | 585.3149 | 56.85986 | 61.02794 | 585.3118 | 59.83948 | 64.57358 | 585.3154 | 62.76357 | 67.17106 | 585.3041 | 65.78833 | 70.81334 | 585.3067 | 68.89791 | 73.83141 | 585.2979 | 72.40067 | 78.00764 | 585.3015 | 75.91676 | 81.67529 | 585.3252 | 78.54995 | 85.37923 | 585.3242 | 80.06029 | 86.25454 | 584.2045 | 0.7815467 | 0.02749608 | 584.1297 | 0.7831718 | 0.0723219 | 584.1588 | 0.859748 | 0.0261353 | 584.1636 | 0.9418272 | 0.04118375 | 584.1318 | 1.038886 | 0.04084297 | 584.1749 | 1.149069 | 0.04802532 | 583.9963 | 1.282219 | 0.04423518 | 584.1544 | 1.441189 | 0.08757709 | 584.0968 | 1.648279 | 0.1195859 | 584.1669 | 1.871912 | 0.1370676 | 584.1086 | 2.497011 | 0.9099656 | 583.9759 | 3.602827 | 0.8488436 | 583.9908 | 5.260177 | 1.997811 | 584.1241 | 8.006457 | 5.036037 | 584.2783 | 12.19827 | 9.329335 | 583.9974 | 17.98052 | 14.79191
690.9751 | 0.103685 | 0.07251327 | 570.2581 | 6.165843 | 4.771638 | 570.2927 | 8.086748 | 7.105457 | 570.2871 | 9.953672 | 9.207215 | 570.2727 | 12.21555 | 11.64768 | 570.2814 | 14.65805 | 14.33886 | 570.2969 | 17.16134 | 17.16688 | 570.316 | 19.62686 | 19.89572 | 570.3046 | 22.0998 | 22.55174 | 570.319 | 24.486 | 25.11257 | 570.3134 | 26.89371 | 27.83627 | 570.2948 | 29.26381 | 30.39387 | 570.3004 | 31.75991 | 33.34124 | 570.2979 | 33.98729 | 35.71697 | 570.319 | 36.50982 | 38.54048 | 570.3066 | 39.07214 | 41.48104 | 570.3129 | 41.33554 | 43.86563 | 570.3082 | 43.7757 | 46.73457 | 570.3453 | 46.20808 | 49.03389 | 570.3217 | 48.57019 | 51.81241 | 570.3129 | 51.11781 | 54.53417 | 570.3279 | 53.73757 | 57.29698 | 570.3066 | 56.77591 | 60.83711 | 570.3046 | 59.73914 | 64.35187 | 570.319 | 62.67486 | 66.96942 | 570.2995 | 65.69191 | 70.5881 | 570.2995 | 68.81952 | 73.62654 | 570.2788 | 72.29252 | 77.75562 | 570.3175 | 75.80595 | 81.41706 | 570.3046 | 78.44952 | 85.10355 | 570.3211 | 79.94667 | 85.98215 | 569.1557 | 0.7619952 | 0.02736845 | 569.2417 | 0.764508 | 0.07177589 | 569.2855 | 0.8379722 | 0.02558417 | 569.0218 | 0.919547 | 0.04224865 | 569.2039 | 1.011615 | 0.0390775 | 569.1917 | 1.125344 | 0.05253994 | 569.1774 | 1.250951 | 0.04438163 | 569.1654 | 1.415948 | 0.0970688 | 569.2317 | 1.609924 | 0.1201352 | 569.182 | 1.825624 | 0.1352814 | 569.1397 | 2.438895 | 0.8925209 | 569.1386 | 3.517335 | 0.8333225 | 569.122 | 5.147724 | 1.968421 | 569.0355 | 7.850659 | 4.956968 | 569.1366 | 12.00488 | 9.210292 | 569.1269 | 17.78304 | 14.67562
685.9726 | 0.1027488 | 0.0718027 | 555.2777 | 6.054324 | 4.696744 | 555.2902 | 7.964157 | 7.008681 | 555.2741 | 9.822676 | 9.09587 | 555.2613 | 12.07315 | 11.52023 | 555.2963 | 14.53697 | 14.22617 | 555.2861 | 17.05956 | 17.06494 | 555.3247 | 19.50529 | 19.76708 | 555.3273 | 21.99978 | 22.43985 | 555.3139 | 24.39286 | 25.00295 | 555.3082 | 26.80178 | 27.71954 | 555.3082 | 29.18698 | 30.28735 | 555.3196 | 31.6653 | 33.2051 | 555.3202 | 33.90621 | 35.59047 | 555.319 | 36.41725 | 38.3945 | 555.3015 | 38.98367 | 41.32919 | 555.3242 | 41.25452 | 43.71812 | 555.2958 | 43.69172 | 46.5727 | 555.3066 | 46.13347 | 48.88477 | 555.3144 | 48.47686 | 51.63377 | 555.3139 | 51.02648 | 54.35299 | 555.3396 | 53.6431 | 57.10897 | 555.2897 | 56.69329 | 60.64755 | 555.3103 | 59.65105 | 64.1425 | 555.3319 | 62.57748 | 66.75919 | 555.3093 | 65.60524 | 70.37273 | 555.3195 | 68.71067 | 73.39141 | 555.2813 | 72.18276 | 77.50219 | 555.3061 | 75.69986 | 81.16327 | 555.319 | 78.34491 | 84.82408 | 555.2938 | 79.86472 | 85.74117 | 554.2407 | 0.7421181 | 0.02674264 | 554.0597 | 0.7462491 | 0.0719925 | 554.3161 | 0.8198859 | 0.02885965 | 554.3367 | 0.9020017 | 0.04734437 | 554.2317 | 0.9894562 | 0.04250036 | 554.1317 | 1.097618 | 0.05319911 | 554.2239 | 1.224407 | 0.04953594 | 554.0385 | 1.377084 | 0.09325689 | 554.2086 | 1.56784 | 0.1173695 | 554.3307 | 1.783521 | 0.1372837 | 554.1611 | 2.378771 | 0.8730941 | 554.0794 | 3.440939 | 0.8279447 | 553.9731 | 5.03728 | 1.942603 | 554.183 | 7.702293 | 4.884131 | 554.2817 | 11.82979 | 9.108151 | 554.0768 | 17.60341 | 14.57817
680.9688 | 0.1027759 | 0.07205553 | 540.2572 | 5.9589 | 4.638043 | 540.2561 | 7.841462 | 6.911854 | 540.2767 | 9.693891 | 8.986715 | 540.2793 | 11.96356 | 11.42556 | 540.3051 | 14.42549 | 14.12308 | 540.2525 | 16.95406 | 16.9593 | 540.3092 | 19.42364 | 19.67836 | 540.3077 | 21.90191 | 22.33007 | 540.2943 | 24.29972 | 24.89331 | 540.3108 | 26.70676 | 27.59974 | 540.2876 | 29.08621 | 30.15681 | 540.318 | 31.57998 | 33.07818 | 540.3031 | 33.82239 | 35.4611 | 540.301 | 36.33006 | 38.25384 | 540.2896 | 38.91833 | 41.20044 | 540.3015 | 41.16725 | 43.5642 | 540.2854 | 43.60004 | 46.40315 | 540.2871 | 46.03791 | 48.71479 | 540.2922 | 48.38319 | 51.4547 | 540.2835 | 50.94938 | 54.18585 | 540.2943 | 53.53929 | 56.91126 | 540.2814 | 56.599 | 60.44639 | 540.2798 | 59.54433 | 63.91421 | 540.2953 | 62.51729 | 66.58577 | 540.3144 | 65.49729 | 70.13605 | 540.3005 | 68.60076 | 73.15492 | 540.2953 | 72.09219 | 77.26806 | 540.2711 | 75.58691 | 80.9024 | 540.3139 | 78.23357 | 84.53768 | 540.2706 | 79.73324 | 85.45071 | 539.2723 | 0.7228739 | 0.0268186 | 539.2447 | 0.7290771 | 0.07284945 | 539.1948 | 0.7980747 | 0.02862706 | 539.2024 | 0.8793295 | 0.04800571 | 539.208 | 0.9668187 | 0.04553226 | 539.2177 | 1.070628 | 0.05431868 | 539.2065 | 1.194635 | 0.05159939 | 539.2624 | 1.337927 | 0.08833968 | 539.2068 | 1.521685 | 0.110478 | 539.2176 | 1.738833 | 0.137478 | 539.164 | 2.314044 | 0.8491155 | 539.2289 | 3.37315 | 0.830189 | 539.0172 | 4.936699 | 1.925571 | 539.0981 | 7.556076 | 4.814625 | 539.157 | 11.65111 | 9.003728 | 539.1009 | 17.41081 | 14.46734
675.9679 | 0.1030069 | 0.07251219 | 525.2607 | 5.827495 | 4.543303 | 525.2654 | 7.698829 | 6.795015 | 525.2624 | 9.556376 | 8.868853 | 525.2834 | 11.80379 | 11.28072 | 525.3036 | 14.30415 | 14.01013 | 525.256 | 16.84202 | 16.84712 | 525.2974 | 19.33203 | 19.57967 | 525.3113 | 21.80555 | 22.22184 | 525.3119 | 24.19859 | 24.77571 | 525.3102 | 26.61406 | 27.48224 | 525.2922 | 28.98609 | 30.02698 | 525.301 | 31.5034 | 32.95996 | 525.3061 | 33.73335 | 35.32658 | 525.2989 | 36.24488 | 38.11524 | 525.2933 | 38.82183 | 41.04059 | 525.2747 | 41.07677 | 43.40706 | 525.2999 | 43.50714 | 46.2325 | 525.3072 | 45.95348 | 48.55614 | 525.3056 | 48.279 | 51.26531 | 525.2979 | 50.85395 | 54.00066 | 525.2778 | 53.45419 | 56.73245 | 525.2788 | 56.50781 | 60.24837 | 525.2917 | 59.45824 | 63.70689 | 525.284 | 62.41167 | 66.36711 | 525.3211 | 65.39362 | 69.90366 | 525.2912 | 68.50214 | 72.92978 | 525.2999 | 71.95533 | 76.98755 | 525.2639 | 75.469 | 80.63684 | 525.319 | 78.09929 | 84.22844 | 525.2659 | 79.65505 | 85.21373 | 524.2566 | 0.7043794 | 0.0277053 | 524.3315 | 0.71 | 0.07192084 | 524.3294 | 0.777228 | 0.02899371 | 524.2104 | 0.8562691 | 0.04805944 | 524.0817 | 0.9422493 | 0.04680746 | 524.0667 | 1.045051 | 0.05729863 | 524.251 | 1.157807 | 0.04647394 | 524.2138 | 1.30782 | 0.09310275 | 524.2238 | 1.473483 | 0.1014884 | 524.3607 | 1.697688 | 0.1404544 | 524.1875 | 2.257722 | 0.8334851 | 524.207 | 3.288478 | 0.8163595 | 524.1435 | 4.853648 | 1.92561 | 524.1923 | 7.401827 | 4.736176 | 524.256 | 11.4517 | 8.877491 | 524.1713 | 17.19175 | 14.32979
670.9532 | 0.1032414 | 0.07297286247 | 510.2515 | 5.694843 | 4.447346 | 510.2573 | 7.562057 | 6.684068 | 510.2576 | 9.420224 | 8.752341 | 510.2901 | 11.67071 | 11.16258 | 510.285 | 14.17702 | 13.89142 | 510.2772 | 16.72446 | 16.72941 | 510.3124 | 19.22151 | 19.46208 | 510.3072 | 21.6998 | 22.10419 | 510.2963 | 24.10579 | 24.66641 | 510.2829 | 26.52227 | 27.36562 | 510.2984 | 28.89111 | 29.90228 | 510.2742 | 31.41975 | 32.83464 | 510.3031 | 33.6493 | 35.19703 | 510.3035 | 36.1401 | 37.95707 | 510.2809 | 38.7352 | 40.89056 | 510.284 | 40.97689 | 43.24067 | 510.3057 | 43.412 | 46.05956 | 510.3082 | 45.86768 | 48.39603 | 510.3005 | 48.18952 | 51.09053 | 510.2927 | 50.74448 | 53.80129 | 510.2979 | 53.35286 | 56.53762 | 510.271 | 56.40395 | 60.03764 | 510.3 | 59.35686 | 63.48425 | 510.3062 | 62.30833 | 66.15099 | 510.2814 | 65.307 | 69.68792 | 510.2969 | 68.40443 | 72.70568 | 510.3026 | 71.85257 | 76.74112 | 510.2654 | 75.31872 | 80.33899 | 510.3046 | 77.9741 | 83.92807 | 510.2855 | 79.5571 | 84.95725 | 509.315 | 0.6863234 | 0.02893488 | 509.2591 | 0.6879642 | 0.06822723 | 509.2315 | 0.7574493 | 0.03076014 | 509.1155 | 0.8339217 | 0.04898487 | 509.2545 | 0.917791 | 0.04768278 | 509.2223 | 1.01831 | 0.05853586 | 509.2376 | 1.125544 | 0.04603775 | 509.2941 | 1.273168 | 0.09302292 | 509.2104 | 1.438202 | 0.1055012 | 509.2473 | 1.652358 | 0.1400077 | 509.2075 | 2.20052 | 0.8169842 | 509.2137 | 3.202432 | 0.8010204 | 509.036 | 4.742297 | 1.898654 | 509.166 | 7.225522 | 4.636283 | 509.1937 | 11.24327 | 8.743014 | 509.2637 | 16.96135 | 14.18078
665.9502 | 0.1019955 | 0.07195264 | 495.2514 | 5.558495 | 4.347672 | 495.2555 | 7.427795 | 6.575619 | 495.2897 | 9.282053 | 8.633761 | 495.2711 | 11.55444 | 11.06125 | 495.2938 | 14.05271 | 13.77549 | 495.3041 | 16.60088 | 16.60569 | 495.3082 | 19.10944 | 19.34294 | 495.2927 | 21.60401 | 21.99651 | 495.3036 | 24.00522 | 24.54938 | 495.2824 | 26.43244 | 27.251 | 495.3092 | 28.8142 | 29.79567 | 495.3082 | 31.32983 | 32.70323 | 495.3129 | 33.53936 | 35.04162 | 495.2948 | 36.04937 | 37.8129 | 495.2912 | 38.64648 | 40.73852 | 495.2876 | 40.89139 | 43.08864 | 495.319 | 43.32649 | 45.8963 | 495.319 | 45.76024 | 48.21433 | 495.3195 | 48.09652 | 50.91237 | 495.2974 | 50.65367 | 53.62066 | 495.3087 | 53.26319 | 56.35441 | 495.3004 | 56.32129 | 59.84836 | 495.2984 | 59.26943 | 63.27549 | 495.334 | 62.21352 | 65.94344 | 495.287 | 65.18462 | 69.4368 | 495.285 | 68.30824 | 72.48296 | 495.3061 | 71.75862 | 76.5035 | 495.2979 | 75.22038 | 80.0934 | 495.3046 | 77.885 | 83.66396 | 495.3206 | 79.41733 | 84.65912 | 494.3011 | 0.6645162 | 0.02650663 | 494.2614 | 0.6662213 | 0.06473556 | 494.3717 | 0.7354316 | 0.02994785 | 494.3936 | 0.8126236 | 0.05038448 | 494.2629 | 0.8935754 | 0.04908173 | 494.2787 | 0.9898417 | 0.0582329 | 494.2229 | 1.100327 | 0.0526498 | 494.2488 | 1.23734 | 0.09205856 | 494.2493 | 1.40451 | 0.1109646 | 494.2806 | 1.601802 | 0.1338999 | 494.2428 | 2.144194 | 0.8013175 | 494.0857 | 3.108223 | 0.7781544 | 494.3523 | 4.62836 | 1.866745 | 494.2608 | 7.056609 | 4.543166 | 494.2152 | 11.0383 | 8.611598 | 494.2085 | 16.72788 | 14.02951
660.9299 | 0.101661 | 0.07184462 | 480.2742 | 5.429981 | 4.255775 | 480.2932 | 7.288433 | 6.462003 | 480.2866 | 9.138533 | 8.50988 | 480.2798 | 11.4075 | 10.92924 | 480.3046 | 13.93217 | 13.66334 | 480.3005 | 16.47336 | 16.47802 | 480.317 | 18.99879 | 19.22522 | 480.3015 | 21.49392 | 21.87454 | 480.3216 | 23.92807 | 24.45576 | 480.3067 | 26.32568 | 27.11949 | 480.2958 | 28.7426 | 29.69432 | 480.3061 | 31.2289 | 32.56069 | 480.3082 | 33.46271 | 34.91946 | 480.2907 | 35.96299 | 37.67309 | 480.2814 | 38.57159 | 40.60023 | 480.2886 | 40.81087 | 42.94158 | 480.3036 | 43.23891 | 45.73081 | 480.3067 | 45.65649 | 48.0362 | 480.3087 | 47.97581 | 50.70632 | 480.3067 | 50.56671 | 53.44391 | 480.3056 | 53.15314 | 56.15073 | 480.3108 | 56.22857 | 59.64891 | 480.2881 | 59.15886 | 63.04351 | 480.3155 | 62.11662 | 65.73345 | 480.3051 | 65.08691 | 69.21047 | 480.2886 | 68.17067 | 72.21898 | 480.3015 | 71.64891 | 76.25005 | 480.3293 | 75.08424 | 79.80999 | 480.2999 | 77.75424 | 83.35813 | 480.3144 | 79.35562 | 84.4386 | 479.3264 | 0.6435775 | 0.02489619 | 479.2719 | 0.6461533 | 0.06290886 | 479.2835 | 0.7139297 | 0.02997729 | 479.2697 | 0.7886577 | 0.0497361 | 479.3036 | 0.8668649 | 0.04793054 | 479.2661 | 0.9605173 | 0.057204 | 479.281 | 1.068391 | 0.05238836 | 479.2375 | 1.196399 | 0.08590215 | 479.3603 | 1.360697 | 0.1061193 | 479.1666 | 1.55877 | 0.1357526 | 479.2649 | 2.086413 | 0.784232 | 479.3002 | 3.021707 | 0.7613659 | 479.2157 | 4.503436 | 1.826379 | 479.2136 | 6.885053 | 4.448129 | 479.2911 | 10.83079 | 8.477369 | 479.3591 | 16.50151 | 13.88422
655.9275 | 0.1011388 | 0.07154817 | 465.2598 | 5.314824 | 4.177326 | 465.2819 | 7.136557 | 6.335956 | 465.2897 | 8.990672 | 8.381647 | 465.271 | 11.2605 | 10.79719 | 465.2897 | 13.8003 | 13.53988 | 465.2809 | 16.34614 | 16.35066 | 465.3088 | 18.88396 | 19.10332 | 465.2881 | 21.38569 | 21.7544 | 465.2798 | 23.79925 | 24.31042 | 465.2933 | 26.23517 | 27.00416 | 465.2835 | 28.62608 | 29.54806 | 465.3004 | 31.13745 | 32.42764 | 465.2865 | 33.37094 | 34.78213 | 465.2963 | 35.8911 | 37.54782 | 465.2808 | 38.47902 | 40.44431 | 465.2943 | 40.70796 | 42.77216 | 465.2721 | 43.13709 | 45.55101 | 465.2809 | 45.58417 | 47.88943 | 465.3004 | 47.90381 | 50.549 | 465.2984 | 50.45229 | 53.23957 | 465.3072 | 53.05586 | 55.95984 | 465.2953 | 56.11729 | 59.43069 | 465.2803 | 59.07019 | 62.83346 | 465.303 | 62.00548 | 65.50926 | 465.2896 | 64.97548 | 68.97013 | 465.2742 | 68.06852 | 71.99029 | 465.3087 | 71.51414 | 75.97166 | 465.3066 | 74.93181 | 79.50976 | 465.2783 | 77.64891 | 83.07754 | 465.2953 | 79.23367 | 84.15771 | 464.2311 | 0.6260636 | 0.02686627 | 464.2149 | 0.6279739 | 0.06305294 | 464.2713 | 0.6932918 | 0.03076227 | 464.2165 | 0.7628804 | 0.04716734 | 464.1229 | 0.8419158 | 0.04891911 | 464.3504 | 0.931996 | 0.05679561 | 464.1793 | 1.036884 | 0.05289451 | 464.2663 | 1.163089 | 0.08728334 | 464.2886 | 1.322704 | 0.1075722 | 464.3329 | 1.516749 | 0.1377846 | 464.2524 | 2.0184 | 0.7570093 | 464.2356 | 2.931495 | 0.7421967 | 464.2101 | 4.374924 | 1.781693 | 464.116 | 6.701905 | 4.341757 | 464.2351 | 10.60767 | 8.328175 | 464.2234 | 16.25459 | 13.71994
650.9362 | 0.1015389 | 0.0721734 | 450.2808 | 5.176686 | 4.075809 | 450.3046 | 6.972867 | 6.198037 | 450.2835 | 8.825214 | 8.235832 | 450.318 | 11.10073 | 10.65231 | 450.3113 | 13.6649 | 13.41286 | 450.2891 | 16.24161 | 16.24598 | 450.3247 | 18.76952 | 18.98182 | 450.3185 | 21.2821 | 21.63895 | 450.287 | 23.70113 | 24.19583 | 450.3041 | 26.12981 | 26.87403 | 450.3051 | 28.52579 | 29.41809 | 450.2984 | 31.0456 | 32.29419 | 450.3176 | 33.27649 | 34.64228 | 450.3381 | 35.80042 | 37.40388 | 450.3061 | 38.37407 | 40.2761 | 450.301 | 40.61158 | 42.60925 | 450.3046 | 43.04446 | 45.38073 | 450.3035 | 45.48934 | 47.7204 | 450.3077 | 47.81595 | 50.37591 | 450.2875 | 50.36433 | 53.0617 | 450.3128 | 52.94091 | 55.7513 | 450.302 | 56.02486 | 59.2315 | 450.3051 | 58.96705 | 62.60919 | 450.3154 | 61.89852 | 65.28945 | 450.3144 | 64.8611 | 68.72718 | 450.2989 | 67.95319 | 71.74873 | 450.3458 | 71.40429 | 75.71846 | 450.3118 | 74.76867 | 79.19909 | 450.286 | 77.47762 | 82.73133 | 450.302 | 79.11376 | 83.87913 | 449.3264 | 0.6079128 | 0.02795348 | 449.4318 | 0.6080463 | 0.06111548 | 449.2442 | 0.6719137 | 0.0308283 | 449.2964 | 0.7379318 | 0.04522201 | 449.423 | 0.8166867 | 0.04880619 | 449.3911 | 0.9038129 | 0.05680751 | 449.2898 | 1.006556 | 0.05412999 | 449.3849 | 1.1269 | 0.08557751 | 449.4596 | 1.285427 | 0.1091053 | 449.1975 | 1.470602 | 0.1365859 | 449.2776 | 1.954555 | 0.7338505 | 449.2138 | 2.847939 | 0.7294825 | 449.2295 | 4.243594 | 1.734049 | 449.2633 | 6.539743 | 4.255125 | 449.1861 | 10.37993 | 8.17433 | 449.3721 | 16.00307 | 13.54951
645.9302 | 0.1012255 | 0.07208584 | 435.2757 | 5.049881 | 3.98569 | 435.3031 | 6.834005 | 6.084988 | 435.2761 | 8.669181 | 8.099442 | 435.3076 | 10.97392 | 10.54045 | 435.2984 | 13.5209 | 13.27726 | 435.2989 | 16.1123 | 16.11652 | 435.3046 | 18.64609 | 18.8513 | 435.3133 | 21.17 | 21.51496 | 435.3102 | 23.59225 | 24.07049 | 435.3294 | 26.02837 | 26.74785 | 435.3082 | 28.44342 | 29.30601 | 435.3119 | 30.94877 | 32.15581 | 435.3025 | 33.18539 | 34.50564 | 435.2999 | 35.6978 | 37.24771 | 435.3067 | 38.27451 | 40.11318 | 435.3124 | 40.5225 | 42.45368 | 435.3237 | 42.96134 | 45.21988 | 435.2917 | 45.3938 | 47.55048 | 435.2979 | 47.69167 | 50.16629 | 435.3164 | 50.25043 | 52.85811 | 435.2932 | 52.83024 | 55.5469 | 435.3031 | 55.92048 | 59.02031 | 435.2958 | 58.86672 | 62.38746 | 435.319 | 61.79414 | 65.07214 | 435.3035 | 64.75367 | 68.49088 | 435.2901 | 67.84776 | 71.51679 | 435.3298 | 71.29952 | 75.46985 | 435.3273 | 74.66848 | 78.95147 | 435.3072 | 77.30833 | 82.38728 | 435.3149 | 78.99176 | 83.59853 | 434.1927 | 0.5894501 | 0.02902428 | 434.3376 | 0.5897288 | 0.06116672 | 434.3011 | 0.6513966 | 0.03163551 | 434.2933 | 0.7163038 | 0.04672527 | 434.3226 | 0.790467 | 0.04838682 | 434.3016 | 0.8744335 | 0.05586859 | 434.252 | 0.9751874 | 0.05463901 | 434.3155 | 1.093069 | 0.08666604 | 434.3014 | 1.242993 | 0.1063435 | 434.4423 | 1.420962 | 0.130766 | 434.2749 | 1.891035 | 0.7110936 | 434.4082 | 2.754785 | 0.7061509 | 434.3376 | 4.111815 | 1.685461 | 434.3073 | 6.371385 | 4.162822 | 434.2626 | 10.15838 | 8.026058 | 434.2463 | 15.7492 | 13.37822
640.9332 | 0.1008932 | 0.071979 | 420.2963 | 4.912443 | 3.884875 | 420.3118 | 6.671843 | 5.948621 | 420.3113 | 8.519048 | 7.968896 | 420.2989 | 10.81385 | 10.39532 | 420.3108 | 13.37753 | 13.14229 | 420.3113 | 15.98317 | 15.98725 | 420.3345 | 18.52788 | 18.72604 | 420.3324 | 21.04616 | 21.37926 | 420.3216 | 23.48336 | 23.94514 | 420.3598 | 25.91679 | 26.61152 | 420.3164 | 28.33108 | 29.16396 | 420.3448 | 30.86415 | 32.02969 | 420.3279 | 33.09376 | 34.3686 | 420.3226 | 35.5902 | 37.08679 | 420.3175 | 38.18539 | 39.96075 | 420.3251 | 40.43112 | 42.29582 | 420.3252 | 42.86234 | 45.04307 | 420.3103 | 45.29718 | 47.37963 | 420.3051 | 47.59298 | 49.98238 | 420.3355 | 50.13529 | 52.65323 | 420.3139 | 52.72543 | 55.3486 | 420.3458 | 55.811 | 58.80432 | 420.3434 | 58.74714 | 62.14695 | 420.3243 | 61.68695 | 64.85204 | 420.3149 | 64.65891 | 68.26743 | 420.3191 | 67.73457 | 71.27741 | 420.3251 | 71.14981 | 75.1764 | 420.3283 | 74.53852 | 78.67395 | 420.3289 | 77.18886 | 82.09304 | 420.322 | 78.88172 | 83.32982 | 419.505 | 0.5699128 | 0.02844488 | 419.4893 | 0.5703672 | 0.0598745 | 419.3962 | 0.630044 | 0.03155263 | 419.3234 | 0.6926482 | 0.04614977 | 419.3468 | 0.7639794 | 0.04748678 | 419.3041 | 0.844759 | 0.05446112 | 419.3952 | 0.9426861 | 0.05363191 | 419.3158 | 1.058234 | 0.08658822 | 419.3822 | 1.205051 | 0.1074472 | 419.3427 | 1.372455 | 0.1271015 | 419.2843 | 1.840617 | 0.7014061 | 419.2881 | 2.660366 | 0.6830371 | 419.3111 | 3.982973 | 1.640562 | 419.2955 | 6.210507 | 4.078283 | 419.2856 | 9.922701 | 7.863918 | 419.2792 | 15.49006 | 13.20081
635.9315 | 0.1000504 | 0.07136178 | 405.303 | 4.795386 | 3.804474 | 405.2984 | 6.519372 | 5.821983 | 405.3185 | 8.363876 | 7.833349 | 405.2881 | 10.65514 | 10.25156 | 405.2948 | 13.23176 | 13.00492 | 405.318 | 15.84141 | 15.84534 | 405.3375 | 18.40983 | 18.60092 | 405.3267 | 20.94049 | 21.26169 | 405.3465 | 23.38401 | 23.82933 | 405.3427 | 25.82196 | 26.49187 | 405.3195 | 28.2377 | 29.04086 | 405.3587 | 30.75582 | 31.87981 | 405.3293 | 32.98144 | 34.21078 | 405.3226 | 35.48686 | 36.93004 | 405.3164 | 38.09426 | 39.80626 | 405.3174 | 40.32566 | 42.12378 | 405.3403 | 42.76763 | 44.87062 | 405.3236 | 45.186 | 47.19419 | 405.3191 | 47.49096 | 49.79516 | 405.3372 | 50.01738 | 52.44548 | 405.3216 | 52.62905 | 55.15866 | 405.3298 | 55.69962 | 58.58601 | 405.3582 | 58.63224 | 61.91085 | 405.3314 | 61.56252 | 64.61471 | 405.3206 | 64.53043 | 68.01023 | 405.3434 | 67.59667 | 71.01328 | 405.3258 | 71.00224 | 74.88514 | 405.334 | 74.35991 | 78.34781 | 405.3473 | 77.076 | 81.80539 | 405.3071 | 78.74481 | 83.03402 | 404.3795 | 0.5486768 | 0.02673182 | 404.3753 | 0.5531084 | 0.06100857 | 404.4412 | 0.606811 | 0.02966083 | 404.2426 | 0.6695472 | 0.04629978 | 404.2374 | 0.7375354 | 0.04685858 | 404.3723 | 0.81616 | 0.0540054 | 404.3514 | 0.9070074 | 0.04984374 | 404.3595 | 1.024348 | 0.08735931 | 404.3499 | 1.166321 | 0.1080597 | 404.3628 | 1.327254 | 0.1263874 | 404.3073 | 1.782712 | 0.6841937 | 404.1975 | 2.558627 | 0.6524642 | 404.3935 | 3.859956 | 1.60088 | 404.1824 | 6.045128 | 3.989758 | 404.2896 | 9.680436 | 7.695286 | 404.2028 | 15.22237 | 13.01543
630.9269 | 0.1004729 | 0.07201004 | 390.3205 | 4.645437 | 3.691156 | 390.2906 | 6.350086 | 5.678521 | 390.3241 | 8.185476 | 7.674576 | 390.3077 | 10.49282 | 10.10416 | 390.3165 | 13.06633 | 12.84787 | 390.3175 | 15.71541 | 15.7192 | 390.3175 | 18.2758 | 18.4598 | 390.3427 | 20.83988 | 21.14921 | 390.3307 | 23.27284 | 23.70167 | 390.3448 | 25.72826 | 26.37339 | 390.3257 | 28.12529 | 28.89873 | 390.3448 | 30.66847 | 31.75083 | 390.3231 | 32.90003 | 34.08387 | 390.3288 | 35.38689 | 36.77668 | 390.3222 | 37.99376 | 39.64242 | 390.3298 | 40.23518 | 41.9668 | 390.3345 | 42.66996 | 44.69509 | 390.3077 | 45.09784 | 47.03164 | 390.3391 | 47.38919 | 49.60823 | 390.3572 | 49.92443 | 52.26279 | 390.3371 | 52.50267 | 54.93876 | 390.3496 | 55.6001 | 58.37981 | 390.3554 | 58.51805 | 61.67531 | 390.3458 | 61.45162 | 64.39097 | 390.3463 | 64.41719 | 67.76843 | 390.3309 | 67.43972 | 70.72979 | 390.3396 | 70.87162 | 74.61095 | 390.3231 | 74.17967 | 78.01989 | 390.3339 | 76.93433 | 81.48855 | 390.3243 | 78.62024 | 82.75089 | 389.3896 | 0.5294905 | 0.02689343 | 389.4135 | 0.5326267 | 0.05873448 | 389.5004 | 0.584164 | 0.02833487 | 389.356 | 0.6424895 | 0.04219375 | 389.3053 | 0.7115345 | 0.0463706 | 389.2229 | 0.7848179 | 0.05121665 | 389.4286 | 0.8787318 | 0.05320224 | 389.2997 | 0.9892135 | 0.08712181 | 389.3608 | 1.122789 | 0.103757 | 389.3876 | 1.283515 | 0.1271212 | 389.3422 | 1.718827 | 0.6609698 | 389.4458 | 2.476735 | 0.6401394 | 389.3314 | 3.737985 | 1.563051 | 389.4437 | 5.868284 | 3.887864 | 389.347 | 9.435116 | 7.523338 | 389.2566 | 14.9484 | 12.82307
625.9138 | 0.100308 | 0.07207138 | 375.3289 | 4.518536 | 3.600907 | 375.3278 | 6.186314 | 5.540495 | 375.3571 | 8.017852 | 7.526542 | 375.3226 | 10.34343 | 9.969693 | 375.369 | 12.9338 | 12.7237 | 375.3473 | 15.56843 | 15.57208 | 375.3775 | 18.15276 | 18.32972 | 375.3613 | 20.70263 | 21.00008 | 375.3687 | 23.15613 | 23.56852 | 375.3716 | 25.62082 | 26.2412 | 375.3697 | 28.02097 | 28.76478 | 375.3804 | 30.55983 | 31.60069 | 375.3386 | 32.77315 | 33.91153 | 375.3767 | 35.30589 | 36.64244 | 375.3675 | 37.89811 | 39.48361 | 375.3525 | 40.13368 | 41.79886 | 375.3633 | 42.53801 | 44.48547 | 375.3625 | 44.99012 | 46.84987 | 375.3618 | 47.29035 | 49.42424 | 375.3649 | 49.80695 | 52.05551 | 375.3757 | 52.38162 | 54.72434 | 375.3808 | 55.48933 | 58.16245 | 375.3685 | 58.41257 | 61.44862 | 375.35 | 61.32 | 64.14643 | 375.35 | 64.28219 | 67.50468 | 375.3548 | 67.31276 | 70.4766 | 375.3742 | 70.708 | 74.30397 | 375.352 | 74.028 | 77.72092 | 375.3553 | 76.78852 | 81.16798 | 375.3664 | 78.46348 | 82.43583 | 374.2766 | 0.510367 | 0.02727666 | 374.4365 | 0.5136794 | 0.0580132 | 374.4101 | 0.5616011 | 0.02730625 | 374.4689 | 0.6190907 | 0.04174743 | 374.4116 | 0.6872152 | 0.04749849 | 374.4029 | 0.7576392 | 0.05197041 | 374.4233 | 0.8490282 | 0.05530762 | 374.4601 | 0.9521777 | 0.08447259 | 374.4468 | 1.081553 | 0.1015545 | 374.5055 | 1.233932 | 0.1217343 | 374.3703 | 1.655913 | 0.6387354 | 374.3989 | 2.386895 | 0.6212594 | 374.4351 | 3.612771 | 1.521052 | 374.3565 | 5.70612 | 3.802422 | 374.3815 | 9.198409 | 7.360114 | 374.3795 | 14.67533 | 12.63123
620.9084 | 0.09992476 | 0.07191391 | 360.3303 | 4.389896 | 3.508937 | 360.3517 | 6.02941 | 5.40936 | 360.3443 | 7.858819 | 7.387159 | 360.3755 | 10.16699 | 9.808134 | 360.387 | 12.76825 | 12.56654 | 360.3716 | 15.44661 | 15.45011 | 360.3999 | 18.04589 | 18.21579 | 360.3674 | 20.59511 | 20.88068 | 360.3811 | 23.04516 | 23.44109 | 360.3998 | 25.50537 | 26.10101 | 360.3984 | 27.91555 | 28.62969 | 360.3767 | 30.48992 | 31.48918 | 360.3608 | 32.69375 | 33.78671 | 360.385 | 35.19797 | 36.48115 | 360.391 | 37.80991 | 39.33215 | 360.361 | 40.03836 | 41.63703 | 360.3977 | 42.46114 | 44.33095 | 360.3793 | 44.88336 | 46.66888 | 360.378 | 47.19189 | 49.2406 | 360.3979 | 49.69514 | 51.85404 | 360.3736 | 52.27957 | 54.52866 | 360.3863 | 55.36962 | 57.93596 | 360.3791 | 58.29452 | 61.20933 | 360.3556 | 61.20205 | 63.91556 | 360.376 | 64.16433 | 67.25827 | 360.3834 | 67.20876 | 70.24641 | 360.3808 | 70.58238 | 74.03472 | 360.3592 | 73.87395 | 77.41937 | 360.3881 | 76.69867 | 80.90349 | 360.3742 | 78.40852 | 82.22222 | 359.4695 | 0.4925777 | 0.02859938 | 359.4041 | 0.4941516 | 0.05677891 | 359.5881 | 0.5409804 | 0.02783707 | 359.4371 | 0.5987448 | 0.04457705 | 359.3613 | 0.6603579 | 0.04635605 | 359.4588 | 0.7323436 | 0.05484124 | 359.2916 | 0.8181735 | 0.05652979 | 359.4274 | 0.9175286 | 0.08465756 | 359.4477 | 1.041914 | 0.1011704 | 359.4356 | 1.188714 | 0.1212706 | 359.4123 | 1.589173 | 0.6126362 | 359.5335 | 2.295699 | 0.6001677 | 359.4887 | 3.483655 | 1.475432 | 359.4515 | 5.534219 | 3.706316 | 359.3408 | 8.949449 | 7.185007 | 359.3564 | 14.38 | 12.41793
615.8598 | 0.09937715 | 0.07159404 | 345.3171 | 4.215738 | 3.371483 | 345.3504 | 5.886014 | 5.291777 | 345.3685 | 7.694248 | 7.24219 | 345.402 | 10.0056 | 9.661659 | 345.4035 | 12.6318 | 12.43848 | 345.3675 | 15.33588 | 15.33923 | 345.3881 | 17.94601 | 18.10883 | 345.3633 | 20.51981 | 20.7935 | 345.4013 | 22.97034 | 23.34981 | 345.4169 | 25.45858 | 26.02945 | 345.404 | 27.84941 | 28.53384 | 345.3993 | 30.40916 | 31.36689 | 345.3889 | 32.63406 | 33.68161 | 345.386 | 35.17427 | 36.40404 | 345.4071 | 37.77122 | 39.23017 | 345.3752 | 40.0154 | 41.54759 | 345.4004 | 42.43508 | 44.22708 | 345.3925 | 44.84538 | 46.55665 | 345.4051 | 47.14217 | 49.10576 | 345.3984 | 49.69138 | 51.76043 | 345.3999 | 52.24238 | 54.39802 | 345.4046 | 55.36367 | 57.82332 | 345.3958 | 58.29981 | 61.09343 | 345.3946 | 61.16976 | 63.77062 | 345.3814 | 64.1431 | 67.1083 | 345.3778 | 67.17252 | 70.08369 | 345.3891 | 70.53248 | 73.8412 | 345.3767 | 73.82738 | 77.22539 | 345.3809 | 76.65581 | 80.68554 | 345.3876 | 78.39638 | 82.05148 | 344.4249 | 0.4729398 | 0.02838001 | 344.4549 | 0.475504 | 0.05632359 | 344.4631 | 0.5206621 | 0.02910259 | 344.4684 | 0.5776004 | 0.04651086 | 344.4259 | 0.6349657 | 0.04648234 | 344.4454 | 0.7043726 | 0.05516732 | 344.4426 | 0.7864964 | 0.05633036 | 344.3371 | 0.8827318 | 0.0848282 | 344.4871 | 1.001848 | 0.1002597 | 344.4567 | 1.143771 | 0.1208117 | 344.445 | 1.531511 | 0.595641 | 344.3983 | 2.211499 | 0.5873441 | 344.4157 | 3.341162 | 1.417142 | 344.402 | 5.350147 | 3.598775 | 344.359 | 8.699286 | 7.008409 | 344.4106 | 14.06932 | 12.18884
610.8021 | 0.09913434 | 0.0715794 | 330.3656 | 4.08786 | 3.28016 | 330.3525 | 5.708343 | 5.139912 | 330.3695 | 7.500019 | 7.067594 | 330.3806 | 9.832024 | 9.503036 | 330.4005 | 12.48274 | 12.29781 | 330.3806 | 15.20173 | 15.20493 | 330.3884 | 17.84151 | 17.99726 | 330.3935 | 20.39903 | 20.66085 | 330.4189 | 22.88946 | 23.25247 | 330.4066 | 25.37902 | 25.92509 | 330.3943 | 27.78336 | 28.43805 | 330.4169 | 30.34463 | 31.26081 | 330.4087 | 32.57081 | 33.57292 | 330.4023 | 35.08603 | 36.26245 | 330.4128 | 37.70942 | 39.10504 | 330.3987 | 39.96627 | 41.43203 | 330.4159 | 42.37199 | 44.08625 | 330.4061 | 44.81128 | 46.44829 | 330.3989 | 47.07771 | 48.956 | 330.4035 | 49.64814 | 51.62737 | 330.42 | 52.18395 | 54.2461 | 330.3943 | 55.27914 | 57.63191 | 330.3937 | 58.22724 | 60.89952 | 330.4056 | 61.10624 | 63.59423 | 330.3937 | 64.05767 | 66.89419 | 330.4086 | 67.09143 | 69.87642 | 330.3824 | 70.41824 | 73.5832 | 330.3973 | 73.69533 | 76.94597 | 330.3977 | 76.59267 | 80.44758 | 330.4008 | 78.373 | 81.8695 | 329.5167 | 0.4551183 | 0.02980101 | 329.4276 | 0.4572865 | 0.05639342 | 329.4483 | 0.4990922 | 0.02895928 | 329.4754 | 0.5529573 | 0.04498339 | 329.4546 | 0.6125059 | 0.0496024 | 329.43 | 0.6740114 | 0.05310684 | 329.3223 | 0.7529737 | 0.05486037 | 329.6062 | 0.8470634 | 0.08329447 | 329.4468 | 0.9606156 | 0.0983902 | 329.3942 | 1.096283 | 0.1180557 | 329.458 | 1.472943 | 0.5777934 | 329.401 | 2.119432 | 0.5660028 | 329.5096 | 3.214903 | 1.374154 | 329.4296 | 5.161678 | 3.486444 | 329.3403 | 8.43083 | 6.813697 | 329.4866 | 13.75872 | 11.95973
605.8024 | 0.09943847 | 0.07210908 | 315.37 | 3.951861 | 3.180824 | 315.3517 | 5.537691 | 4.995071 | 315.3613 | 7.299443 | 6.886662 | 315.3656 | 9.643586 | 9.32955 | 315.3907 | 12.30049 | 12.12396 | 315.3767 | 15.08226 | 15.08532 | 315.3984 | 17.71666 | 17.86535 | 315.4102 | 20.29015 | 20.5401 | 315.4216 | 22.77773 | 23.12427 | 315.3912 | 25.25656 | 25.77781 | 315.385 | 27.67761 | 28.30255 | 315.3984 | 30.23237 | 31.10691 | 315.3989 | 32.47887 | 33.43546 | 315.4164 | 35.01467 | 36.13773 | 315.3798 | 37.62947 | 38.96159 | 315.3932 | 39.84134 | 41.24052 | 315.3793 | 42.27878 | 43.91502 | 315.3917 | 44.69219 | 46.25482 | 315.4004 | 46.97301 | 48.76603 | 315.4096 | 49.50719 | 51.3966 | 315.4046 | 52.05538 | 54.02382 | 315.3809 | 55.16172 | 57.40757 | 315.4003 | 58.08519 | 60.6362 | 315.3961 | 60.97119 | 63.34616 | 315.3905 | 63.93105 | 66.63877 | 315.419 | 66.93067 | 69.58931 | 315.3873 | 70.23172 | 73.25303 | 315.408 | 73.52743 | 76.63059 | 315.4102 | 76.44062 | 80.12067 | 315.3958 | 78.24233 | 81.58005 | 314.4245 | 0.4344307 | 0.02859339 | 314.5009 | 0.4376107 | 0.0548825 | 314.3038 | 0.4773905 | 0.02886927 | 314.5264 | 0.5283078 | 0.04338177 | 314.5118 | 0.5866385 | 0.04926618 | 314.4427 | 0.6445537 | 0.05189699 | 314.4596 | 0.7206004 | 0.05399377 | 314.4731 | 0.8113785 | 0.08267629 | 314.4754 | 0.9194284 | 0.09638606 | 314.5703 | 1.057625 | 0.1234214 | 314.4386 | 1.406922 | 0.5525805 | 314.3423 | 2.034876 | 0.5524624 | 314.4466 | 3.085023 | 1.328421 | 314.4235 | 4.95475 | 3.355826 | 314.4281 | 8.162438 | 6.618528 | 314.5576 | 13.43893 | 11.72146
600.8095 | 0.09974953 | 0.07264538 | 300.3623 | 3.793796 | 3.05945 | 300.3875 | 5.346486 | 4.829615 | 300.3582 | 7.0971 | 6.703957 | 300.3963 | 9.438514 | 9.139384 | 300.3901 | 12.11848 | 11.95035 | 300.3855 | 14.90933 | 14.91224 | 300.4029 | 17.54952 | 17.69114 | 300.3987 | 20.1664 | 20.40445 | 300.4288 | 22.64988 | 22.97994 | 300.3788 | 25.1451 | 25.64154 | 300.3977 | 27.54796 | 28.14321 | 300.4061 | 30.10773 | 30.9407 | 300.3839 | 32.37521 | 33.28626 | 300.4195 | 34.89325 | 35.96291 | 300.3884 | 37.50841 | 38.77721 | 300.4041 | 39.71614 | 41.04883 | 300.3783 | 42.14281 | 43.70123 | 300.3943 | 44.57985 | 46.06817 | 300.419 | 46.85079 | 48.55864 | 300.3965 | 49.36267 | 51.16214 | 300.3865 | 51.9261 | 53.80081 | 300.3974 | 55.00681 | 57.14597 | 300.4097 | 57.95491 | 60.38467 | 300.4082 | 60.84291 | 63.10501 | 300.4216 | 63.7621 | 66.3413 | 300.4159 | 66.761 | 69.29318 | 300.4252 | 70.01433 | 72.89232 | 300.4145 | 73.25733 | 76.21298 | 300.3922 | 76.22052 | 79.72535 | 300.3974 | 78.09624 | 81.27523 | 299.5202 | 0.41526 | 0.02866009 | 299.4546 | 0.4176842 | 0.0532664 | 299.4843 | 0.4575621 | 0.03018873 | 299.4987 | 0.5048918 | 0.04313497 | 299.4784 | 0.5589844 | 0.04729802 | 299.5097 | 0.6186118 | 0.05410058 | 299.3468 | 0.6886316 | 0.05406178 | 299.5224 | 0.7743579 | 0.08029967 | 299.4958 | 0.87934 | 0.09550212 | 299.5038 | 1.013239 | 0.1237801 | 299.4471 | 1.344291 | 0.5306824 | 299.4557 | 1.945386 | 0.5331765 | 299.4793 | 2.948053 | 1.275062 | 299.5148 | 4.732434 | 3.209325 | 299.3892 | 7.886594 | 6.416528 | 299.4279 | 13.1031 | 11.46823
595.8028 | 0.09941349 | 0.07253522 | 285.3726 | 3.644249 | 2.946551 | 285.3999 | 5.137552 | 4.646471 | 285.3886 | 6.871933 | 6.498384 | 285.4216 | 9.247662 | 8.963444 | 285.4242 | 11.96121 | 11.80146 | 285.402 | 14.74508 | 14.74785 | 285.4252 | 17.40535 | 17.53991 | 285.4257 | 20.01082 | 20.23701 | 285.4329 | 22.52934 | 22.84293 | 285.4205 | 25.04996 | 25.52168 | 285.4468 | 27.44593 | 28.01156 | 285.437 | 30.00259 | 30.79405 | 285.4267 | 32.26249 | 33.12817 | 285.4185 | 34.77746 | 35.79371 | 285.4355 | 37.39257 | 38.59821 | 285.4303 | 39.58242 | 40.84868 | 285.4082 | 42.02018 | 43.50093 | 285.4282 | 44.42978 | 45.84395 | 285.4386 | 46.6977 | 48.32039 | 285.4334 | 49.20914 | 50.91898 | 285.4313 | 51.76643 | 53.5478 | 285.4153 | 54.85624 | 56.88871 | 285.4247 | 57.82495 | 60.13352 | 285.418 | 60.68276 | 62.83199 | 285.437 | 63.57281 | 66.02337 | 285.4283 | 66.57191 | 68.97776 | 285.4227 | 69.77291 | 72.50717 | 285.4318 | 73.01443 | 75.82267 | 285.4293 | 76.01676 | 79.34701 | 285.4154 | 77.92648 | 80.94692 | 284.4611 | 0.3961088 | 0.02894618 | 284.5637 | 0.3988547 | 0.05255823 | 284.5022 | 0.4369303 | 0.03093687 | 284.4494 | 0.480443 | 0.04188862 | 284.5154 | 0.5323135 | 0.04619274 | 284.6978 | 0.5888773 | 0.05228329 | 284.4832 | 0.6598135 | 0.05675225 | 284.5214 | 0.7392379 | 0.07994023 | 284.6004 | 0.8379061 | 0.09305234 | 284.5504 | 0.9646406 | 0.1195898 | 284.4855 | 1.286732 | 0.513774 | 284.5013 | 1.853083 | 0.5113979 | 284.3856 | 2.816541 | 1.227869 | 284.4839 | 4.558225 | 3.111552 | 284.4876 | 7.607099 | 6.210203 | 284.4882 | 12.76962 | 11.21632
590.794 | 0.0987699 | 0.07211758 | 270.4001 | 3.457242 | 2.79615 | 270.4324 | 4.925086 | 4.459758 | 270.4262 | 6.67361 | 6.319645 | 270.4298 | 9.043872 | 8.774582 | 270.4407 | 11.73468 | 11.58332 | 270.4401 | 14.55624 | 14.55886 | 270.451 | 17.24577 | 17.37326 | 270.4582 | 19.87578 | 20.09011 | 270.4515 | 22.38518 | 22.68231 | 270.4484 | 24.90177 | 25.34875 | 270.4783 | 27.32033 | 27.85629 | 270.4834 | 29.9066 | 30.6566 | 270.453 | 32.10697 | 32.92724 | 270.4417 | 34.65065 | 35.61357 | 270.4629 | 37.28916 | 38.43156 | 270.4659 | 39.47426 | 40.67413 | 270.451 | 41.86395 | 43.2671 | 270.452 | 44.335 | 45.67497 | 270.453 | 46.55507 | 48.09257 | 270.4778 | 49.04105 | 50.6613 | 270.4659 | 51.60543 | 53.2934 | 270.4509 | 54.6901 | 56.616 | 270.4608 | 57.63629 | 59.82382 | 270.4649 | 60.4551 | 62.49173 | 270.4499 | 63.34924 | 65.67113 | 270.4463 | 66.32876 | 68.60833 | 270.4303 | 69.49386 | 72.0845 | 270.4726 | 72.74557 | 75.40663 | 270.4788 | 75.77862 | 78.93443 | 270.4401 | 77.76557 | 80.62753 | 269.5871 | 0.3765987 | 0.0286344 | 269.6095 | 0.3798712 | 0.05177299 | 269.6707 | 0.4153078 | 0.03047935 | 269.5662 | 0.4592865 | 0.0436786 | 269.5984 | 0.505492 | 0.04485833 | 269.558 | 0.5606366 | 0.05257792 | 269.6874 | 0.6266804 | 0.05498405 | 269.539 | 0.7053705 | 0.08079033 | 269.5779 | 0.7980994 | 0.09256237 | 269.583 | 0.91442 | 0.113819 | 269.5044 | 1.22394 | 0.491686 | 269.5648 | 1.766422 | 0.4951758 | 269.5167 | 2.6762 | 1.170591 | 269.4866 | 4.363994 | 2.993586 | 269.546 | 7.30644 | 5.982911 | 269.5248 | 12.41619 | 10.94459
585.7943 | 0.09878799 | 0.07236122 | 255.4478 | 3.297146 | 2.67261 | 255.4561 | 4.726037 | 4.286479 | 255.4638 | 6.434224 | 6.099844 | 255.4716 | 8.770138 | 8.515743 | 255.4741 | 11.5149 | 11.37191 | 255.4623 | 14.36579 | 14.36826 | 255.4922 | 17.09927 | 17.21971 | 255.4922 | 19.72603 | 19.9285 | 255.4638 | 22.25315 | 22.53381 | 255.4824 | 24.77601 | 25.19825 | 255.491 | 27.18868 | 27.69494 | 255.5182 | 29.78068 | 30.48919 | 255.4813 | 31.96932 | 32.74418 | 255.4965 | 34.52658 | 35.43629 | 255.4891 | 37.14281 | 38.22196 | 255.4906 | 39.32632 | 40.45976 | 255.4912 | 41.7595 | 43.08504 | 255.4768 | 44.17005 | 45.43583 | 255.4844 | 46.38382 | 47.83622 | 255.4752 | 48.88281 | 50.41319 | 255.4875 | 51.43486 | 53.02935 | 255.4867 | 54.53714 | 56.35649 | 255.4984 | 57.428 | 59.49452 | 255.5015 | 60.2481 | 62.17205 | 255.4903 | 63.1611 | 65.35456 | 255.4974 | 66.09057 | 68.24414 | 255.4768 | 69.21624 | 71.66363 | 255.4836 | 72.43372 | 74.94731 | 255.4881 | 75.55919 | 78.5401 | 255.4767 | 77.59957 | 80.30318 | 254.5645 | 0.3581575 | 0.02958327 | 254.7457 | 0.3597893 | 0.04977943 | 254.5776 | 0.3925585 | 0.02926841 | 254.4676 | 0.4339133 | 0.04158385 | 254.5718 | 0.4799491 | 0.04498971 | 254.5687 | 0.5319122 | 0.0521051 | 254.6141 | 0.5940926 | 0.05434937 | 254.6022 | 0.6714253 | 0.08145686 | 254.6086 | 0.7546078 | 0.08824831 | 254.7313 | 0.8668836 | 0.1103888 | 254.5622 | 1.158519 | 0.4668635 | 254.5325 | 1.670961 | 0.4706063 | 254.5461 | 2.545137 | 1.123158 | 254.4225 | 4.133122 | 2.839319 | 254.5534 | 7.015122 | 5.76521 | 254.648 | 12.06481 | 10.67444
580.8021 | 0.09883016 | 0.07262861 | 240.4412 | 3.153337 | 2.565491 | 240.4695 | 4.52056 | 4.106789 | 240.4571 | 6.210505 | 5.895767 | 240.4881 | 8.569191 | 8.329716 | 240.4613 | 11.30806 | 11.17347 | 240.4799 | 14.17967 | 14.182 | 240.4731 | 16.94586 | 17.05923 | 240.4659 | 19.58548 | 19.77604 | 240.4695 | 22.10851 | 22.37269 | 240.4855 | 24.61779 | 25.01524 | 240.4846 | 27.06479 | 27.54132 | 240.4848 | 29.63299 | 30.29981 | 240.487 | 31.85433 | 32.58371 | 240.5082 | 34.3784 | 35.23474 | 240.4829 | 36.98812 | 38.00389 | 240.4984 | 39.16785 | 40.23478 | 240.4674 | 41.60143 | 42.84902 | 240.4891 | 43.99966 | 45.19117 | 240.4991 | 46.17772 | 47.54494 | 240.4753 | 48.71071 | 50.15124 | 240.5006 | 51.24319 | 52.74415 | 240.504 | 54.31481 | 56.02746 | 240.4896 | 57.20591 | 59.15103 | 240.4891 | 60.03686 | 61.84777 | 240.5102 | 62.91105 | 64.9759 | 240.4963 | 65.79881 | 67.82594 | 240.5042 | 68.87067 | 71.17462 | 240.4999 | 72.11362 | 74.47979 | 240.4815 | 75.39505 | 78.20086 | 240.4867 | 77.43272 | 79.97769 | 239.633 | 0.3393625 | 0.03006087 | 239.5861 | 0.340212 | 0.04865046 | 239.6059 | 0.3730874 | 0.03116233 | 239.5805 | 0.4110017 | 0.04162469 | 239.6315 | 0.4550495 | 0.04561701 | 239.5917 | 0.5028619 | 0.0512832 | 239.6063 | 0.5615583 | 0.05362931 | 239.5239 | 0.6326897 | 0.07766097 | 239.5641 | 0.7145907 | 0.0876056 | 239.6026 | 0.8201731 | 0.1086071 | 239.5478 | 1.092203 | 0.4413428 | 239.5723 | 1.586148 | 0.4563437 | 239.5616 | 2.40483 | 1.066559 | 239.4783 | 3.928116 | 2.710308 | 239.5582 | 6.708261 | 5.531979 | 239.5802 | 11.69138 | 10.38327
575.7837 | 0.09837931 | 0.07240415 | 225.466 | 2.974748 | 2.423513 | 225.5071 | 4.289931 | 3.901905 | 225.4762 | 5.991929 | 5.6968 | 225.4649 | 8.314857 | 8.090343 | 225.4778 | 11.11752 | 10.99132 | 225.4963 | 13.99244 | 13.99463 | 225.4979 | 16.78836 | 16.89466 | 225.5063 | 19.43519 | 19.61389 | 225.4819 | 21.96852 | 22.21624 | 225.5113 | 24.49644 | 24.86915 | 225.5213 | 26.93609 | 27.38297 | 225.4999 | 29.48672 | 30.11199 | 225.5301 | 31.72691 | 32.41093 | 225.4906 | 34.23817 | 35.04104 | 225.5004 | 36.84902 | 37.80151 | 225.5087 | 39.05752 | 40.05795 | 225.5089 | 41.45191 | 42.62189 | 225.5239 | 43.84106 | 44.95843 | 225.5226 | 45.99818 | 47.28026 | 225.5247 | 48.50271 | 49.85368 | 225.5422 | 51.025 | 52.43261 | 225.535 | 54.09014 | 55.6962 | 225.5068 | 57.01186 | 58.8358 | 225.5334 | 59.79952 | 61.49782 | 225.5157 | 62.64395 | 64.58007 | 225.5001 | 65.49862 | 67.39934 | 225.5283 | 68.50072 | 70.66121 | 225.5138 | 71.782 | 74.00073 | 225.4999 | 75.14124 | 77.77226 | 225.5267 | 77.234 | 79.62066 | 224.5462 | 0.3188046 | 0.02897597 | 224.622 | 0.320395 | 0.0470438 | 224.6588 | 0.3496771 | 0.02908199 | 224.5567 | 0.3865211 | 0.04030723 | 224.6162 | 0.4272968 | 0.0435194 | 224.4601 | 0.474195 | 0.05113605 | 224.4796 | 0.528064 | 0.0522013 | 224.6159 | 0.5946516 | 0.07416793 | 224.5952 | 0.675899 | 0.08809029 | 224.6628 | 0.774512 | 0.1073139 | 224.5735 | 1.029973 | 0.4197989 | 224.5802 | 1.49635 | 0.4372476 | 224.5738 | 2.267878 | 1.013334 | 224.5545 | 3.706684 | 2.564767 | 224.4981 | 6.387402 | 5.285068 | 224.5804 | 11.29397 | 10.06777
570.7899 | 0.0978409 | 0.07209102 | 210.5221 | 2.834474 | 2.319775 | 210.5085 | 4.082911 | 3.720694 | 210.4892 | 5.697352 | 5.42184 | 210.4809 | 8.060681 | 7.851087 | 210.5113 | 10.8844 | 10.76658 | 210.5337 | 13.83793 | 13.83998 | 210.5381 | 16.62194 | 16.72119 | 210.5489 | 19.27297 | 19.43982 | 210.5205 | 21.82243 | 22.05371 | 210.5308 | 24.33251 | 24.68046 | 210.5437 | 26.76762 | 27.18482 | 210.5174 | 29.36007 | 29.9438 | 210.5664 | 31.57058 | 32.20922 | 210.5216 | 34.0936 | 34.84318 | 210.5195 | 36.7194 | 37.60861 | 210.5267 | 38.86546 | 39.79943 | 210.5478 | 41.26505 | 42.35741 | 210.528 | 43.64247 | 44.68555 | 210.537 | 45.80323 | 47.00011 | 210.5216 | 48.31091 | 49.572 | 210.5429 | 50.77848 | 52.09247 | 210.5556 | 53.86986 | 55.36924 | 210.5345 | 56.70581 | 58.40865 | 210.5329 | 59.49981 | 61.08515 | 210.5311 | 62.34376 | 64.15123 | 210.5494 | 65.14438 | 66.91909 | 210.5551 | 68.10776 | 70.12482 | 210.5386 | 71.41043 | 73.48183 | 210.5247 | 74.85733 | 77.31363 | 210.5509 | 77.05376 | 79.28194 | 209.6927 | 0.2993564 | 0.02869962 | 209.6615 | 0.2994935 | 0.04434833 | 209.6374 | 0.3286844 | 0.02952536 | 209.7483 | 0.3631924 | 0.03980969 | 209.7605 | 0.4012973 | 0.04290215 | 209.6292 | 0.4444459 | 0.04934005 | 209.6299 | 0.4970773 | 0.05269368 | 209.6848 | 0.5592379 | 0.07335283 | 209.635 | 0.6342752 | 0.08562021 | 209.6666 | 0.7264819 | 0.1038192 | 209.6129 | 0.9686455 | 0.3991194 | 209.495 | 1.396783 | 0.4088208 | 209.4777 | 2.126008 | 0.9557968 | 209.5991 | 3.483002 | 2.417137 | 209.617 | 6.070979 | 5.041714 | 209.4569 | 10.87852 | 9.734886
565.7796 | 0.09812043 | 0.07259658 | 195.5146 | 2.647141 | 2.169133 | 195.5011 | 3.861999 | 3.525604 | 195.5257 | 5.415272 | 5.159345 | 195.5035 | 7.769705 | 7.575025 | 195.5463 | 10.63473 | 10.52529 | 195.5499 | 13.59788 | 13.59977 | 195.5561 | 16.41782 | 16.51001 | 195.5432 | 19.10478 | 19.25974 | 195.5539 | 21.62856 | 21.8434 | 195.542 | 24.19173 | 24.51491 | 195.5674 | 26.60755 | 26.99507 | 195.5399 | 29.22026 | 29.76246 | 195.553 | 31.38672 | 31.97982 | 195.5492 | 33.92004 | 34.6163 | 195.5673 | 36.55433 | 37.38038 | 195.5185 | 38.69486 | 39.56224 | 195.5448 | 41.0861 | 42.10062 | 195.526 | 43.44191 | 44.41066 | 195.5468 | 45.57646 | 46.68812 | 195.5308 | 48.07738 | 49.24867 | 195.535 | 50.51705 | 51.73738 | 195.5607 | 53.55624 | 54.94884 | 195.5544 | 56.44176 | 58.02344 | 195.5456 | 59.21405 | 60.68653 | 195.537 | 61.94376 | 63.62251 | 195.5473 | 64.737 | 66.38525 | 195.5425 | 67.65167 | 69.52491 | 195.5391 | 70.93067 | 72.85449 | 195.5487 | 74.55024 | 76.8318 | 195.5427 | 76.83124 | 78.90059 | 194.7119 | 0.2791543 | 0.0278337 | 194.6728 | 0.2800223 | 0.0431175 | 194.6733 | 0.3070817 | 0.02927686 | 194.6563 | 0.3388322 | 0.0387178 | 194.6753 | 0.3756411 | 0.04302039 | 194.5551 | 0.41674 | 0.05004558 | 194.6535 | 0.4672006 | 0.05456474 | 194.6519 | 0.5240484 | 0.07299784 | 194.7556 | 0.5944055 | 0.08469276 | 194.7499 | 0.6821343 | 0.1037708 | 194.608 | 0.9051175 | 0.3763603 | 194.6946 | 1.302772 | 0.384608 | 194.6146 | 1.980409 | 0.8932272 | 194.5749 | 3.259579 | 2.270116 | 194.4538 | 5.743434 | 4.788624 | 194.6258 | 10.45452 | 9.39187
560.758 | 0.09777931 | 0.072482 | 180.5365 | 2.473422 | 2.032035 | 180.5499 | 3.634043 | 3.323374 | 180.5561 | 5.136591 | 4.900258 | 180.5396 | 7.462091 | 7.282312 | 180.5736 | 10.37067 | 10.2696 | 180.5602 | 13.36733 | 13.36908 | 180.5767 | 16.22384 | 16.30897 | 180.57 | 18.91417 | 19.05726 | 180.5829 | 21.46178 | 21.66017 | 180.5731 | 24.03623 | 24.33466 | 180.5839 | 26.47327 | 26.83111 | 180.5834 | 29.03615 | 29.53687 | 180.5741 | 31.21331 | 31.76098 | 180.5922 | 33.77667 | 34.41968 | 180.5958 | 36.35915 | 37.12196 | 180.5535 | 38.48544 | 39.28644 | 180.5823 | 40.87842 | 41.81532 | 180.5761 | 43.21775 | 44.11242 | 180.5649 | 45.33072 | 46.35721 | 180.5694 | 47.80691 | 48.88857 | 180.573 | 50.20757 | 51.33453 | 180.5947 | 53.26505 | 54.55108 | 180.6056 | 56.10724 | 57.56801 | 180.5741 | 58.82367 | 60.18341 | 180.5642 | 61.5041 | 63.05429 | 180.5994 | 64.20138 | 65.72364 | 180.5973 | 67.09576 | 68.82583 | 180.5865 | 70.43957 | 72.21628 | 180.5824 | 74.23872 | 76.34566 | 180.5664 | 76.5831 | 78.49396 | 179.684 | 0.2598623 | 0.02793867 | 179.6942 | 0.2613093 | 0.04263248 | 179.6758 | 0.2864878 | 0.03008486 | 179.6228 | 0.3152914 | 0.0383551 | 179.691 | 0.3491516 | 0.04213297 | 179.6825 | 0.3891821 | 0.05051933 | 179.7034 | 0.4343825 | 0.05343858 | 179.744 | 0.4886556 | 0.07214983 | 179.6805 | 0.5526813 | 0.08242298 | 179.6737 | 0.6333484 | 0.09975786 | 179.6349 | 0.8405345 | 0.3524598 | 179.6554 | 1.211054 | 0.3638132 | 179.6339 | 1.836678 | 0.8331838 | 179.6627 | 3.018651 | 2.10502 | 179.5757 | 5.418333 | 4.536577 | 179.4819 | 9.980465 | 9.000498
555.7513 | 0.0973908 | 0.07231935 | 165.5451 | 2.313631 | 1.908895 | 165.5736 | 3.408315 | 3.123416 | 165.5664 | 4.862086 | 4.645374 | 165.5509 | 7.175933 | 7.01108 | 165.588 | 10.11264 | 10.01996 | 165.5726 | 13.14915 | 13.15076 | 165.5937 | 16.03435 | 16.11242 | 165.5834 | 18.72454 | 18.85576 | 165.5901 | 21.29913 | 21.48106 | 165.5968 | 23.88017 | 24.15386 | 165.5808 | 26.31286 | 26.64096 | 165.5973 | 28.86129 | 29.32046 | 165.5803 | 31.04568 | 31.54787 | 165.5948 | 33.58548 | 34.17509 | 165.603 | 36.15601 | 36.85549 | 165.5911 | 38.31122 | 39.04583 | 165.6195 | 40.64645 | 41.50572 | 165.6097 | 42.95644 | 43.77697 | 165.5999 | 45.03842 | 45.97984 | 165.604 | 47.47116 | 48.46318 | 165.6051 | 49.83971 | 50.87325 | 165.6035 | 52.86371 | 54.04299 | 165.5979 | 55.65086 | 56.99024 | 165.5968 | 58.36043 | 59.60739 | 165.5891 | 61.01619 | 62.43782 | 165.6314 | 63.59591 | 64.992 | 165.5948 | 66.45219 | 68.03854 | 165.6283 | 69.83995 | 71.4695 | 165.5911 | 73.87791 | 75.80994 | 165.5963 | 76.36405 | 78.11649 | 164.8082 | 0.2402893 | 0.02756627 | 164.7152 | 0.2410307 | 0.04058248 | 164.8171 | 0.2647411 | 0.02954195 | 164.806 | 0.2916817 | 0.03758945 | 164.7034 | 0.3221411 | 0.04073014 | 164.6468 | 0.3604964 | 0.0501727 | 164.7327 | 0.4020941 | 0.05288577 | 164.6076 | 0.4493257 | 0.06789425 | 164.7318 | 0.5094248 | 0.07829017 | 164.7678 | 0.586635 | 0.09731157 | 164.6707 | 0.7761061 | 0.3286897 | 164.6773 | 1.117705 | 0.3410996 | 164.7238 | 1.693648 | 0.7734469 | 164.6605 | 2.795491 | 1.95815 | 164.6274 | 5.06688 | 4.258524 | 164.7374 | 9.501918 | 8.602456
550.764 | 0.09684482 | 0.07199836 | 150.5726 | 2.105139 | 1.737009 | 150.5829 | 3.147471 | 2.888366 | 150.5614 | 4.528977 | 4.331905 | 150.5792 | 6.811091 | 6.661146 | 150.5865 | 9.792172 | 9.707888 | 150.5798 | 12.91708 | 12.91854 | 150.5844 | 15.8132 | 15.88419 | 150.5819 | 18.56131 | 18.68064 | 150.6097 | 21.13806 | 21.30352 | 150.568 | 23.68225 | 23.93109 | 150.6025 | 26.10635 | 26.40477 | 150.5911 | 28.66971 | 29.08727 | 150.5906 | 30.85185 | 31.30859 | 150.6128 | 33.35857 | 33.89484 | 150.5875 | 35.94057 | 36.57663 | 150.5922 | 38.03198 | 38.70006 | 150.5973 | 40.36568 | 41.147 | 150.604 | 42.6784 | 43.42458 | 150.6185 | 44.69902 | 45.55527 | 150.5968 | 47.06551 | 47.96763 | 150.619 | 49.38419 | 50.3242 | 150.6087 | 52.37114 | 53.44364 | 150.5937 | 55.16729 | 56.38531 | 150.6071 | 57.83172 | 58.9658 | 150.5942 | 60.34076 | 61.63366 | 150.6386 | 62.89976 | 64.16948 | 150.6046 | 65.68967 | 67.13241 | 150.6169 | 69.11157 | 70.59343 | 150.603 | 73.49648 | 75.25364 | 150.6051 | 76.06286 | 77.65665 | 149.7095 | 0.2198293 | 0.02659462 | 149.6424 | 0.2220941 | 0.03998852 | 149.6896 | 0.2427632 | 0.02915146 | 149.6922 | 0.266432 | 0.0356417 | 149.6353 | 0.295907 | 0.04024127 | 149.7936 | 0.3320912 | 0.04976252 | 149.7054 | 0.3693985 | 0.05204579 | 149.7054 | 0.4132606 | 0.06636082 | 149.6978 | 0.4667398 | 0.07495197 | 149.707 | 0.5381248 | 0.09352866 | 149.6754 | 0.7137998 | 0.3071261 | 149.6754 | 1.025295 | 0.3194377 | 149.6478 | 1.553716 | 0.7177337 | 149.5989 | 2.564267 | 1.803519 | 149.5174 | 4.67928 | 3.945117 | 149.6498 | 8.993994 | 8.176909
545.7484 | 0.09627683 | 0.07165664 | 135.6015 | 1.942412 | 1.610884 | 135.6009 | 2.909769 | 2.676443 | 135.587 | 4.208366 | 4.030895 | 135.6117 | 6.452981 | 6.317941 | 135.6226 | 9.479976 | 9.404068 | 135.602 | 12.65583 | 12.65715 | 135.6356 | 15.58451 | 15.64845 | 135.6253 | 18.3508 | 18.45828 | 135.6401 | 20.94234 | 21.09136 | 135.5973 | 23.47509 | 23.69919 | 135.6511 | 25.90202 | 26.17082 | 135.6221 | 28.49196 | 28.86801 | 135.6423 | 30.63743 | 31.04883 | 135.6381 | 33.11668 | 33.59963 | 135.6128 | 35.66196 | 36.23477 | 135.6417 | 37.7124 | 38.31415 | 135.6283 | 40.02865 | 40.73232 | 135.6278 | 42.29318 | 42.96515 | 135.6489 | 44.23905 | 45.0102 | 135.6401 | 46.59653 | 47.40906 | 135.6582 | 48.83838 | 49.68502 | 135.6458 | 51.81686 | 52.7828 | 135.6449 | 54.50448 | 55.6016 | 135.6413 | 57.10148 | 58.12287 | 135.6537 | 59.54529 | 60.70991 | 135.6463 | 61.98 | 63.12335 | 135.6509 | 64.77086 | 66.07035 | 135.6417 | 68.30495 | 69.63947 | 135.6458 | 73.02981 | 74.61246 | 135.6398 | 75.78719 | 77.22261 | 134.6063 | 0.1986628 | 0.02492234 | 134.903 | 0.2006324 | 0.03646375 | 134.6921 | 0.2203939 | 0.0281841 | 134.7114 | 0.2426556 | 0.03496216 | 134.7213 | 0.2703274 | 0.04014363 | 134.7468 | 0.3021676 | 0.04819891 | 134.7848 | 0.3369194 | 0.05119604 | 134.6238 | 0.3789044 | 0.06695194 | 134.7905 | 0.425104 | 0.07233144 | 134.7285 | 0.488287 | 0.08817354 | 134.6825 | 0.6503227 | 0.2843853 | 134.7163 | 0.9283579 | 0.2930466 | 134.6799 | 1.411462 | 0.6590953 | 134.7199 | 2.330952 | 1.645867 | 134.7647 | 4.287592 | 3.625868 | 134.8012 | 8.465484 | 7.729473
540.7528 | 0.09622873 | 0.07183391 | 120.5973 | 1.747326 | 1.452481 | 120.604 | 2.607461 | 2.39994 | 120.6061 | 3.857119 | 3.699256 | 120.6056 | 6.045286 | 5.925189 | 120.671 | 9.137891 | 9.070351 | 120.6335 | 12.38198 | 12.38315 | 120.6447 | 15.35355 | 15.41043 | 120.6739 | 18.12341 | 18.21903 | 120.654 | 20.70609 | 20.83864 | 120.6258 | 23.25797 | 23.45733 | 120.6978 | 25.67892 | 25.91809 | 120.6542 | 28.26908 | 28.60363 | 120.6509 | 30.3697 | 30.73563 | 120.6308 | 32.82651 | 33.25602 | 120.6459 | 35.36713 | 35.87672 | 120.6692 | 37.36415 | 37.89948 | 120.6516 | 39.60712 | 40.23308 | 120.664 | 41.83025 | 42.42808 | 120.671 | 43.6689 | 44.3549 | 120.6648 | 45.94981 | 46.67263 | 120.6514 | 48.14424 | 48.89722 | 120.6628 | 51.05829 | 51.91754 | 120.6736 | 53.65443 | 54.63046 | 120.6798 | 56.14876 | 57.05749 | 120.6824 | 58.477 | 59.51309 | 120.6545 | 60.83905 | 61.85604 | 120.6819 | 63.63867 | 64.79476 | 120.6465 | 67.28672 | 68.4737 | 120.6803 | 72.4741 | 73.88213 | 120.6731 | 75.44876 | 76.7258 | 119.7999 | 0.1792959 | 0.02466645 | 119.7863 | 0.1801825 | 0.03440997 | 119.7508 | 0.200166 | 0.02927786 | 119.7697 | 0.2187926 | 0.03413582 | 119.6262 | 0.2445324 | 0.04014005 | 119.8134 | 0.2725665 | 0.0467441 | 119.7748 | 0.3041297 | 0.05022528 | 119.7717 | 0.3418964 | 0.06435947 | 119.7519 | 0.3850714 | 0.07165771 | 119.7099 | 0.4376299 | 0.08211836 | 119.7107 | 0.5845491 | 0.2592906 | 119.7322 | 0.8355289 | 0.2708813 | 119.724 | 1.269809 | 0.6009915 | 119.8425 | 2.095811 | 1.486381 | 119.7437 | 3.870541 | 3.282574 | 119.7314 | 7.893084 | 7.239354
535.778 | 0.09537027 | 0.07119987 | 105.63 | 1.576216 | 1.317964 | 105.6406 | 2.322268 | 2.140494 | 105.6578 | 3.488656 | 3.350359 | 105.6723 | 5.615424 | 5.510197 | 105.6922 | 8.713352 | 8.654196 | 105.6561 | 12.05957 | 12.0606 | 105.6935 | 15.1061 | 15.15592 | 105.6994 | 17.8908 | 17.97456 | 105.6855 | 20.48478 | 20.60089 | 105.6731 | 23.02797 | 23.20262 | 105.7102 | 25.40755 | 25.61702 | 105.7045 | 27.98015 | 28.27325 | 105.6904 | 30.02888 | 30.34943 | 105.6801 | 32.47101 | 32.8473 | 105.6819 | 34.96067 | 35.40706 | 105.6924 | 36.87414 | 37.34302 | 105.6989 | 39.03349 | 39.58188 | 105.7221 | 41.18927 | 41.71308 | 105.7102 | 42.88315 | 43.48411 | 105.694 | 45.10874 | 45.74188 | 105.6947 | 47.1572 | 47.81684 | 105.6925 | 49.98657 | 50.73922 | 105.7051 | 52.45819 | 53.31315 | 105.7107 | 54.84567 | 55.64168 | 105.6958 | 57.08786 | 57.99529 | 105.6915 | 59.3611 | 60.25196 | 105.7281 | 62.18948 | 63.20232 | 105.702 | 66.07662 | 67.11658 | 105.6927 | 71.86467 | 73.09784 | 105.6953 | 75.01795 | 76.13649 | 104.7991 | 0.1597531 | 0.02448573 | 104.8395 | 0.1614651 | 0.03388186 | 104.6967 | 0.1779887 | 0.02858322 | 104.7775 | 0.1957001 | 0.03415777 | 104.9105 | 0.2170006 | 0.03775139016 | 104.7868 | 0.2425516 | 0.04505105 | 104.6158 | 0.2716095 | 0.04983985 | 104.7237 | 0.3048998 | 0.06223231 | 104.8728 | 0.3441705 | 0.06969832 | 104.8131 | 0.3899627 | 0.07869136 | 104.7583 | 0.5227341 | 0.2381019 | 104.7645 | 0.7428741 | 0.2488131 | 104.7163 | 1.126757 | 0.5417776 | 104.7593 | 1.849266 | 1.316538 | 104.8798 | 3.447086 | 2.932104 | 104.6872 | 7.250937 | 6.679347
530.8267 | 0.09532603 | 0.071379 | 90.67361 | 1.406259 | 1.184574 | 90.66123 | 2.006619 | 1.85062 | 90.68958 | 3.103032 | 2.984328 | 90.71175 | 5.136671 | 5.046342 | 90.69629 | 8.28231 | 8.231547 | 90.69301 | 11.7381 | 11.73898 | 90.70401 | 14.83315 | 14.87591 | 90.7231 | 17.62465 | 17.69655 | 90.71278 | 20.21244 | 20.3121 | 90.69732 | 22.74326 | 22.89315 | 90.71227 | 25.09641 | 25.27616 | 90.72663 | 27.57722 | 27.82879 | 90.72 | 29.6067 | 29.88185 | 90.70505 | 31.97961 | 32.30257 | 90.70092 | 34.39711 | 34.78022 | 90.69973 | 36.17848 | 36.58085 | 90.70042 | 38.23304 | 38.70361 | 90.72103 | 40.30661 | 40.7561 | 90.72146 | 41.75808 | 42.27382 | 90.72051 | 43.88097 | 44.42441 | 90.71484 | 45.74103 | 46.30718 | 90.72103 | 48.42943 | 49.07546 | 90.71732 | 50.80581 | 51.53955 | 90.71845 | 53.04781 | 53.73093 | 90.70196 | 55.20905 | 55.98775 | 90.71381 | 57.44014 | 58.20476 | 90.72103 | 60.35362 | 61.2227 | 90.70505 | 64.54038 | 65.43279 | 90.71536 | 71.1 | 72.15842 | 90.70711 | 74.56081 | 75.52073 | 89.90925 | 0.1406807 | 0.02463203 | 89.82175 | 0.1420707 | 0.03276315 | 89.8294 | 0.1561681 | 0.02797881 | 89.80477 | 0.1719683 | 0.03351038 | 89.81665 | 0.1906012 | 0.03714119 | 89.81029 | 0.2121158 | 0.04284276 | 89.78858 | 0.2387836 | 0.04844541 | 89.80951 | 0.2681741 | 0.06006603 | 89.80083 | 0.3025122 | 0.06748624 | 89.71766 | 0.3424947 | 0.07605342 | 89.79521 | 0.458103 | 0.214126 | 89.73869 | 0.6494089 | 0.2262083 | 89.75575 | 0.9817855 | 0.4803802 | 89.77672 | 1.600857 | 1.14432 | 89.78807 | 2.986777 | 2.545898 | 89.7794 | 6.555596 | 6.065402
525.7642 | 0.09543704 | 0.07171839 | 75.69022 | 1.236212 | 1.051159 | 75.68855 | 1.74272 | 1.612485 | 75.71393 | 2.6515 | 2.552397 | 75.72103 | 4.590874 | 4.515472 | 75.71897 | 7.754352 | 7.711973 | 75.72619 | 11.3484 | 11.34913 | 75.71948 | 14.50794 | 14.54363 | 75.75247 | 17.30209 | 17.36212 | 75.71794 | 19.89293 | 19.97612 | 75.71381 | 22.39442 | 22.51955 | 75.72198 | 24.68047 | 24.83051 | 75.75401 | 27.11011 | 27.32016 | 75.72464 | 28.99235 | 29.22202 | 75.73288 | 31.27245 | 31.5421 | 75.72257 | 33.51301 | 33.83285 | 75.75247 | 35.12276 | 35.45882 | 75.74214 | 36.98371 | 37.37667 | 75.75094 | 38.84841 | 39.22373 | 75.74165 | 40.10508 | 40.53566 | 75.75041 | 42.00765 | 42.46142 | 75.72508 | 43.64221 | 44.11481 | 75.73855 | 46.11574 | 46.65508 | 75.7633 | 48.36095 | 48.97374 | 75.75714 | 50.46448 | 51.03494 | 75.73495 | 52.53691 | 53.18711 | 75.7499 | 54.84719 | 55.48568 | 75.77051 | 57.94086 | 58.66672 | 75.74628 | 62.62233 | 63.36757 | 75.74267 | 70.12024 | 71.00397 | 75.74113 | 73.87314 | 74.67468 | 74.84521 | 0.1199155 | 0.02331051 | 74.8593 | 0.1217761 | 0.0306769 | 74.94141 | 0.13456 | 0.02761629 | 74.77696 | 0.1463847 | 0.03109616 | 74.8728 | 0.1643548 | 0.03642773 | 74.82634 | 0.183076 | 0.04204448 | 74.74988 | 0.2063903 | 0.04793189 | 74.67019 | 0.2303408 | 0.05731385 | 74.86544 | 0.2612568 | 0.06531965 | 74.94727 | 0.2953145 | 0.07273796 | 74.78749 | 0.3942175 | 0.1910171 | 74.76906 | 0.5537282 | 0.2011233 | 74.87851 | 0.835111 | 0.4168149 | 74.77111 | 1.35029 | 0.9700595 | 74.78339 | 2.537339 | 2.170136 | 74.7544 | 5.767076 | 5.358919
520.7536 | 0.09575979 | 0.07226719 | 60.72611 | 1.00459 | 0.8561223 | 60.73185 | 1.449331 | 1.344831 | 60.72818 | 2.232834 | 2.153346 | 60.75453 | 3.939727 | 3.879229 | 60.73649 | 7.149576 | 7.115582 | 60.73288 | 10.89485 | 10.89544 | 60.75247 | 14.13347 | 14.16211 | 60.77206 | 16.92191 | 16.97007 | 60.74731 | 19.4331 | 19.49983 | 60.75869 | 21.83193 | 21.93235 | 60.75504 | 24.01437 | 24.13476 | 60.75917 | 26.32436 | 26.49284 | 60.75404 | 27.94396 | 28.12822 | 60.76123 | 30.01717 | 30.23351 | 60.75197 | 31.97841 | 32.23501 | 60.75659 | 33.331 | 33.60053 | 60.77721 | 34.86922 | 35.18455 | 60.75041 | 36.50123 | 36.80222 | 60.75453 | 37.37874 | 37.72413 | 60.77214 | 39.06944 | 39.43348 | 60.78559 | 40.42734 | 40.80671 | 60.78973 | 42.70031 | 43.13319 | 60.77567 | 44.7159 | 45.20746 | 60.77412 | 46.72679 | 47.18443 | 60.7649 | 48.83429 | 49.35597 | 60.77257 | 51.24971 | 51.76196 | 60.78133 | 54.708 | 55.29027 | 60.7901 | 60.19595 | 60.79404 | 60.76175 | 68.89076 | 69.5997 | 60.80318 | 73.01195 | 73.65541 | 59.93894 | 0.1005872 | 0.02322217 | 59.88553 | 0.101308 | 0.02843102 | 59.78562 | 0.1107461 | 0.02543022 | 59.91081 | 0.1230552 | 0.03068677 | 59.85238 | 0.1374459 | 0.03518264 | 59.85183 | 0.1530283 | 0.04022052 | 59.83373 | 0.1717029 | 0.0448645 | 59.84573 | 0.1940208 | 0.05534529 | 59.95196 | 0.2172815 | 0.06037571 | 59.85596 | 0.2472091 | 0.06945029 | 59.80236 | 0.3280051 | 0.1655198 | 59.8759 | 0.4571665 | 0.1747966 | 59.8146 | 0.6861518 | 0.3520077 | 59.74942 | 1.104362 | 0.8005211 | 59.82889 | 2.07683 | 1.783057 | 59.6543 | 4.905712 | 4.580001
515.7495 | 0.09518402 | 0.07191717 | 45.74059 | 0.7734067 | 0.661577 | 45.74577 | 1.13079 | 1.052076 | 45.75968 | 1.759676 | 1.699781 | 45.75298 | 3.236669 | 3.191109 | 45.75714 | 6.4267 | 6.40109 | 45.75973 | 10.36495 | 10.3654 | 45.78093 | 13.61595 | 13.63753 | 45.77566 | 16.33923 | 16.37551 | 45.76845 | 18.67944 | 18.72972 | 45.76845 | 20.8562 | 20.93184 | 45.75247 | 22.67367 | 22.76433 | 45.78145 | 24.64539 | 24.77233 | 45.78391 | 25.91494 | 26.0538 | 45.78804 | 27.60672 | 27.76976 | 45.7803 | 29.09561 | 29.28898 | 45.76904 | 30.07645 | 30.2795 | 45.768 | 31.29244 | 31.52989 | 45.76956 | 32.63075 | 32.85752 | 45.76639 | 33.08831 | 33.34849 | 45.77721 | 34.47008 | 34.7443 | 45.80505 | 35.4994 | 35.78526 | 45.7834 | 37.46023 | 37.78626 | 45.78958 | 39.39084 | 39.7612 | 45.7968 | 41.34316 | 41.68802 | 45.78869 | 43.53763 | 43.93074 | 45.7968 | 46.22238 | 46.6084 | 45.77618 | 50.12467 | 50.56319 | 45.79422 | 56.89762 | 57.34817 | 45.77463 | 67.11043 | 67.6445 | 45.79061 | 71.76133 | 72.24592 | 44.87388 | 0.07956204 | 0.02164195 | 44.82644 | 0.08044895 | 0.02589793 | 44.85902 | 0.08838423 | 0.02436902 | 44.86002 | 0.09881838 | 0.02965474 | 44.86678 | 0.1093653 | 0.03270633 | 44.72799 | 0.1224163 | 0.03811364 | 44.84777 | 0.1356215 | 0.04055107 | 44.76469 | 0.1543401 | 0.05061063 | 44.83909 | 0.1728185 | 0.05546604 | 44.84204 | 0.1956143 | 0.0624435 | 44.80028 | 0.2582451 | 0.136521 | 44.81919 | 0.3599941 | 0.1486304 | 44.90569 | 0.5372691 | 0.286411 | 44.93287 | 0.8571278 | 0.6286327 | 44.74649 | 1.600283 | 1.380568 | 44.96684 | 3.953488 | 3.707971
510.7425 | 0.09337868 | 0.0703377 | 30.7442 | 0.563891 | 0.4887255 | 30.76278 | 0.80164 | 0.7487071 | 30.78546 | 1.233247 | 1.192951 | 30.7736 | 2.363813 | 2.333169 | 30.79473 | 5.371719 | 5.354483 | 30.81742 | 9.636757 | 9.637056 | 30.79834 | 12.70614 | 12.72066 | 30.79542 | 14.96329 | 14.98769 | 30.78546 | 16.7383 | 16.77212 | 30.80298 | 18.37142 | 18.42233 | 30.78404 | 19.58291 | 19.64391 | 30.80917 | 20.97537 | 21.0608 | 30.79955 | 21.72678 | 21.82019 | 30.79319 | 22.9076 | 23.01724 | 30.7968 | 23.92381 | 24.05389 | 30.82852 | 24.43614 | 24.5729 | 30.81174 | 25.26058 | 25.42043 | 30.81587 | 26.28885 | 26.44153 | 30.79542 | 26.38696 | 26.56203 | 30.80214 | 27.45022 | 27.63474 | 30.80938 | 28.14821 | 28.34049 | 30.80783 | 29.76245 | 29.98184 | 30.80835 | 31.51435 | 31.76354 | 30.80917 | 33.55592 | 33.78792 | 30.80607 | 35.92747 | 36.19195 | 30.80607 | 39.08243 | 39.34209 | 30.7949 | 43.62149 | 43.9165 | 30.82824 | 52.27852 | 52.58183 | 30.81197 | 64.63348 | 64.99298 | 30.79061 | 70.03419 | 70.36004 | 29.88893 | 0.05979305 | 0.02121449 | 29.89267 | 0.05922316 | 0.02284562 | 29.88552 | 0.0653031 | 0.02265553 | 29.9957 | 0.07192861 | 0.02568227 | 29.74744 | 0.08036859 | 0.02954235 | 29.94675 | 0.08973194 | 0.03328877 | 29.88841 | 0.1005693 | 0.03721037 | 29.94094 | 0.1139359 | 0.04455624 | 29.82584 | 0.1271037 | 0.04904381 | 29.8845 | 0.1442685 | 0.05551823 | 29.8299 | 0.1888838 | 0.1078348 | 29.84624 | 0.262752 | 0.1219995 | 29.86326 | 0.3826442 | 0.2158182 | 29.83561 | 0.6031158 | 0.4513941 | 29.88504 | 1.111296 | 0.9645544 | 29.85439 | 2.83524 | 2.672236
505.7465 | 0.09288386 | 0.07006827 | 15.76999 | 0.3231845 | 0.284629 | 15.7736 | 0.4733749 | 0.4462336 | 15.79009 | 0.69179 | 0.6711221 | 15.80007 | 1.345357 | 1.329623 | 15.79422 | 3.714241 | 3.705401 | 15.81535 | 7.708629 | 7.708782 | 15.7968 | 9.562105 | 9.569552 | 15.82051 | 10.64116 | 10.65369 | 15.81197 | 11.46813 | 11.4855 | 15.80401 | 12.29623 | 12.32235 | 15.81793 | 12.84291 | 12.87425 | 15.80556 | 13.55633 | 13.60016 | 15.81226 | 13.88564 | 13.9336 | 15.78649 | 14.47684 | 14.53305 | 15.813 | 15.06409 | 15.13088 | 15.8401 | 15.25511 | 15.32539 | 15.82411 | 15.68744 | 15.76954 | 15.81638 | 16.33473 | 16.4131 | 15.79834 | 16.32621 | 16.41603 | 15.82772 | 17.08496 | 17.17978 | 15.82618 | 17.52637 | 17.62514 | 15.82618 | 18.73416 | 18.84686 | 15.80453 | 20.27512 | 20.40295 | 15.81404 | 22.37436 | 22.49344 | 15.80298 | 25.12991 | 25.26558 | 15.85215 | 28.81279 | 28.9464 | 15.81535 | 33.9901 | 34.14161 | 15.82927 | 45.66558 | 45.82131 | 15.84525 | 61.04062 | 61.22549 | 15.80938 | 67.41891 | 67.58621 | 15.03856 | 0.03610059 | 0.01668986 | 14.74797 | 0.03735453 | 0.01940715 | 14.97018 | 0.04095857 | 0.01959566 | 14.8964 | 0.04603438 | 0.02306762 | 14.94187 | 0.0501532 | 0.02462364 | 14.87736 | 0.05549924 | 0.02745863 | 14.87583 | 0.0634007 | 0.03186619 | 14.76606 | 0.07086501 | 0.03664885 | 14.89658 | 0.08052663 | 0.04153943 | 14.94657 | 0.09155347 | 0.04716552 | 14.85608 | 0.1169413 | 0.07657676 | 14.85592 | 0.1595636 | 0.08950429 | 14.93286 | 0.2278602 | 0.1444403 | 14.8438 | 0.3419152 | 0.2664307 | 14.84482 | 0.6076427 | 0.5347515 | 14.73139 | 1.540708 | 1.460275
500.7614 | 0.09323572 | 0.07064501 | 0.7902403 | 0.07026276 | 0.06833073 | 0.7818453 | 0.09062648 | 0.08928117 | 0.8014329 | 0.1040464 | 0.1029974 | 0.8289875 | 0.1382393 | 0.1374138 | 0.820241 | 0.2441941 | 0.2437351 | 0.8266909 | 0.3861054 | 0.3861134 | 0.8223095 | 0.50747 | 0.5078577 | 0.8362746 | 0.6436638 | 0.6443265 | 0.8406081 | 0.7149333 | 0.7158569 | 0.8143196 | 0.7965776 | 0.7979235 | 0.8297838 | 0.8768557 | 0.8785 | 0.8440335 | 1.017088 | 1.019428 | 0.8228268 | 1.031441 | 1.033937 | 0.8254131 | 1.19368 | 1.196619 | 0.8462784 | 1.309829 | 1.313403 | 0.8467939 | 1.45592 | 1.459677 | 0.818959 | 1.598557 | 1.602806 | 0.8251449 | 1.820026 | 1.824114 | 0.8362746 | 2.031002 | 2.035757 | 0.8323612 | 2.356902 | 2.361888 | 0.8256599 | 2.719641 | 2.724794 | 0.8560722 | 3.420931 | 3.427028 | 0.8140337 | 4.48475 | 4.491334 | 0.8158661 | 6.2858 | 6.291944 | 0.8045258 | 9.821581 | 9.828488 | 0.8194745 | 14.29009 | 14.29699 | 0.8261754 | 19.52369 | 19.5316 | 0.8375161 | 36.16404 | 36.17228 | 0.8393783 | 55.21843 | 55.22822 | 0.8323612 | 63.91505 | 63.92386 | -0.05682744 | 0.01220049 | 0.01227384 | -0.1180526 | 0.01395591 | 0.01409957 | -0.1148605 | 0.01355851 | 0.01372242 | -0.09899028 | 0.01637069 | 0.01652331 | -0.08999091 | 0.01734576 | 0.01749952 | -0.2246103 | 0.01886033 | 0.01928367 | -0.1819017 | 0.02257926 | 0.02296487 | -0.01002709 | 0.02563411 | 0.02565734 | 0.006639399 | 0.03044074 | 0.03042336 | -0.102574 | 0.0331767 | 0.03348132 | -0.1244638 | 0.04136187 | 0.04170005 | -0.1533753 | 0.04890581 | 0.04962912 | -0.1410181 | 0.06094836 | 0.06173613 | -0.2678353 | 0.06617482 | 0.06753683 | -0.1338758 | 0.09172432 | 0.09238168 | -0.1314245 | 0.1073337 | 0.1080513
495.7547 | 0.09317127 | 0.07080644 | -14.12744 | -0.2097543 | -0.1752146 | -14.13774 | -0.2937291 | -0.2694026 | -14.11919 | -0.5107781 | -0.4922973 | -14.11506 | -1.118932 | -1.104877 | -14.09032 | -3.27126 | -3.263373 | -14.13001 | -6.899614 | -6.899751 | -14.09908 | -8.629657 | -8.636304 | -14.08929 | -9.566962 | -9.578127 | -14.12331 | -10.29349 | -10.309 | -14.12589 | -11.01052 | -11.03387 | -14.09805 | -11.39874 | -11.42667 | -14.08414 | -11.95916 | -11.99821 | -14.09702 | -12.1668 | -12.20956 | -14.10269 | -12.65008 | -12.70029 | -14.09857 | -13.01379 | -13.07334 | -14.08259 | -12.99498 | -13.05746 | -14.10836 | -13.23373 | -13.30693 | -14.10682 | -13.57043 | -13.64032 | -14.09187 | -13.25398 | -13.33409 | -14.10218 | -13.51418 | -13.59866 | -14.07993 | -13.35745 | -13.44533 | -14.09857 | -13.60892 | -13.70932 | -14.10733 | -13.52318 | -13.63728 | -14.12177 | -12.52842 | -12.63476 | -14.11097 | -9.815848 | -9.936995 | -14.10218 | -5.044467 | -5.163333 | -14.13053 | 1.816088 | 1.680722 | -14.13104 | 21.01209 | 20.87306 | -14.09599 | 48.30038 | 48.13592 | -14.11355 | 58.27691 | 58.12755 | -14.91419 | -0.01556856 | 0.00368164 | -15.08009 | -0.01576015 | 0.002591396 | -15.17364 | -0.01706775 | 0.004585503 | -14.98242 | -0.01720906 | 0.00589032 | -15.12503 | -0.0202413 | 0.005601204 | -15.00632 | -0.02367714 | 0.004606541 | -15.01499 | -0.02409558 | 0.007733922 | -15.03783 | -0.02751099 | 0.007334917 | -15.02469 | -0.02960587 | 0.009716618 | -14.96145 | -0.03418187 | 0.01025027 | -15.05939 | -0.0487156 | -0.007798674 | -15.07122 | -0.07714817 | -0.006073498 | -15.15494 | -0.1227614 | -0.03810087 | -15.07572 | -0.226451 | -0.1497871 | -15.14518 | -0.4526495 | -0.3782834 | -15.07622 | -1.342199 | -1.259883
490.7473 | 0.09410455 | 0.07196561 | -29.12856 | -0.4700777 | -0.3988622 | -29.09084 | -0.7122372 | -0.6621811 | -29.08465 | -1.113549 | -1.075479 | -29.07942 | -2.219229 | -2.190272 | -29.07641 | -5.126824 | -5.11055 | -29.09804 | -9.264057 | -9.26434 | -29.07177 | -12.22193 | -12.23564 | -29.0831 | -14.33874 | -14.36179 | -29.05666 | -16.00658 | -16.0385 | -29.09496 | -17.6148 | -17.66289 | -29.06804 | -18.69756 | -18.75516 | -29.06146 | -20.00941 | -20.08999 | -29.05511 | -20.6733 | -20.76142 | -29.05666 | -21.72906 | -21.83252 | -29.07166 | -22.66451 | -22.78731 | -29.06558 | -23.07132 | -23.20026 | -29.08511 | -23.71632 | -23.86722 | -29.08769 | -24.57332 | -24.71744 | -29.06455 | -24.47012 | -24.63535 | -29.08972 | -25.2943 | -25.46855 | -29.05666 | -25.53491 | -25.71625 | -29.07898 | -26.57721 | -26.78428 | -29.0727 | -27.36687 | -27.60202 | -29.07373 | -27.6012 | -27.82013 | -29.067 | -26.775 | -27.02455 | -29.06919 | -24.1466 | -24.39162 | -29.07838 | -18.4292 | -18.70776 | -29.1027 | 2.244721 | 1.958393 | -29.08259 | 38.02756 | 37.68824 | -29.06816 | 50.54319 | 50.23557 | -29.98227 | -0.04500213 | -0.006303091 | -29.96077 | -0.04391994 | -0.007459524 | -29.99765 | -0.04993446 | -0.007126888 | -30.0002 | -0.05314848 | -0.006895205 | -29.94805 | -0.05967891 | -0.008509906 | -29.93451 | -0.06747575 | -0.01105565 | -29.95899 | -0.07385107 | -0.01034256 | -30.00734 | -0.08428314 | -0.01474964 | -29.97722 | -0.09300575 | -0.01454962 | -30.00173 | -0.1059163 | -0.01681791 | -30.03795 | -0.1432572 | -0.06164297 | -30.09589 | -0.2055187 | -0.06358886 | -30.03897 | -0.3112078 | -0.1434002 | -30.05251 | -0.5229459 | -0.3701212 | -30.05174 | -0.9965566 | -0.8489961 | -30.0661 | -2.678198 | -2.514038
485.7377 | 0.09388826 | 0.07197531 | -44.08098 | -0.6837624 | -0.5759903 | -44.07177 | -1.068869 | -0.9930357 | -44.05527 | -1.667943 | -1.610278 | -44.04342 | -3.114641 | -3.070783 | -44.05373 | -6.252248 | -6.227591 | -44.05218 | -10.1838 | -10.18422 | -44.06649 | -13.39446 | -13.41524 | -44.05511 | -16.03722 | -16.07213 | -44.01713 | -18.25044 | -18.2988 | -44.04218 | -20.44276 | -20.51555 | -44.0228 | -22.17532 | -22.26255 | -44.04754 | -24.06833 | -24.19046 | -44.04362 | -25.26801 | -25.40159 | -44.03208 | -26.86802 | -27.0248 | -44.01713 | -28.35241 | -28.53833 | -44.05149 | -29.21472 | -29.41015 | -44.03672 | -30.30842 | -30.53689 | -44.04651 | -31.54771 | -31.76595 | -44.05063 | -31.86304 | -32.11347 | -44.07114 | -33.0983 | -33.3623 | -44.02332 | -33.81873 | -34.09348 | -44.06558 | -35.45282 | -35.76662 | -44.04703 | -36.77513 | -37.13139 | -44.03208 | -37.74208 | -38.07365 | -44.03259 | -38.16389 | -38.54192 | -44.06404 | -37.51338 | -37.88479 | -44.07074 | -34.64634 | -35.06853 | -44.04393 | -17.42058 | -17.85391 | -44.0496 | 24.24074 | 23.72679 | -44.05063 | 39.21751 | 38.75134 | -44.97722 | -0.07282082 | -0.01476734 | -44.91889 | -0.07316903 | -0.01850551 | -45.12713 | -0.08028663 | -0.01588882 | -44.99148 | -0.08739046 | -0.01802414 | -44.97459 | -0.09764061 | -0.02079739 | -44.96106 | -0.1098604 | -0.0251185 | -44.96716 | -0.1232477 | -0.02792415 | -45.06399 | -0.1379576 | -0.0335346 | -44.97265 | -0.1551572 | -0.03745512 | -44.96538 | -0.1781563 | -0.04461925 | -44.99597 | -0.2353886 | -0.1131329 | -44.99444 | -0.3300499 | -0.1178597 | -45.04414 | -0.4960741 | -0.2444427 | -45.03795 | -0.8136133 | -0.5845838 | -45.08945 | -1.536436 | -1.315037 | -45.02419 | -3.859465 | -3.613634
480.7454 | 0.09343524 | 0.07174751 | -59.0489 | -0.8955119 | -0.7511452 | -59.05407 | -1.414242 | -1.312629 | -59.01198 | -2.151381 | -2.074139 | -58.9996 | -3.852012 | -3.793261 | -59.05115 | -7.034214 | -7.001163 | -59.03672 | -10.7688 | -10.76938 | -59.01043 | -13.98999 | -14.0178 | -59.00424 | -16.73182 | -16.77858 | -59.00373 | -19.18967 | -19.25449 | -59.0164 | -21.62341 | -21.72095 | -58.99651 | -23.71571 | -23.83262 | -59.03028 | -25.95994 | -26.12362 | -59.03183 | -27.5637 | -27.74274 | -59.03311 | -29.54614 | -29.75633 | -58.99806 | -31.4639 | -31.7131 | -59.01765 | -32.77672 | -33.03854 | -59.0295 | -34.26512 | -34.57138 | -59.02408 | -35.81597 | -36.10841 | -59.03775 | -36.5895 | -36.92512 | -59.03156 | -38.14612 | -38.49974 | -59.01661 | -39.31864 | -39.68696 | -59.02666 | -41.35823 | -41.77856 | -59.01558 | -43.05074 | -43.52807 | -59.01249 | -44.45991 | -44.90428 | -59.02486 | -45.55311 | -46.05986 | -59.01839 | -46.07728 | -46.57474 | -59.04942 | -45.06642 | -45.6321 | -59.01868 | -35.75698 | -36.33764 | -59.02434 | 8.210391 | 7.521725 | -59.04394 | 25.77077 | 25.14593 | -59.90548 | -0.09693314 | -0.0196113 | -59.90497 | -0.09632802 | -0.02342736 | -59.93592 | -0.1061308 | -0.02060041 | -60.02035 | -0.1180187 | -0.02548142 | -60.08504 | -0.1316705 | -0.02900969 | -59.93796 | -0.1451529 | -0.03218273 | -59.94077 | -0.1627861 | -0.03572077 | -59.93643 | -0.1843155 | -0.04542986 | -59.91003 | -0.2074564 | -0.0506604 | -60.05223 | -0.2394838 | -0.06114215 | -60.00786 | -0.3151394 | -0.1520958 | -60.05664 | -0.4452152 | -0.1619928 | -60.00211 | -0.6668581 | -0.3316665 | -59.95582 | -1.083872 | -0.7789816 | -59.8675 | -2.042559 | -1.748596 | -59.86698 | -4.880615 | -4.553742
475.7495 | 0.09228021 | 0.07081787 | -74.06352 | -1.130424 | -0.9493484 | -74.01498 | -1.718635 | -1.591279 | -73.99651 | -2.607417 | -2.510562 | -74.01301 | -4.51465 | -4.440949 | -74.00804 | -7.673595 | -7.632173 | -74.01839 | -11.23117 | -11.23188 | -74.02022 | -14.3692 | -14.40409 | -73.996 | -17.18858 | -17.24722 | -74.0039 | -19.71074 | -19.79205 | -74.00132 | -22.20505 | -22.32736 | -73.99239 | -24.48402 | -24.63064 | -73.99033 | -26.89744 | -27.1026 | -74.00734 | -28.74408 | -28.96854 | -74.05184 | -30.95388 | -31.21755 | -73.99136 | -33.14508 | -33.45761 | -74.01043 | -34.75226 | -35.08059 | -74.01063 | -36.57467 | -36.95865 | -74.01011 | -38.37567 | -38.74236 | -74.01322 | -39.54167 | -39.96243 | -74.02641 | -41.38161 | -41.82505 | -74.02486 | -42.87604 | -43.33803 | -74.00115 | -45.2451 | -45.77206 | -74.02177 | -47.24546 | -47.84416 | -74.01735 | -49.00057 | -49.55793 | -74.01816 | -50.43476 | -51.07023 | -74.02177 | -51.60114 | -52.22507 | -74.02847 | -51.79152 | -52.50069 | -73.99977 | -47.43817 | -48.16622 | -74.00818 | -8.306405 | -9.169895 | -74.03183 | 10.70153 | 9.918079 | -74.84962 | -0.118329 | -0.02171829 | -74.87566 | -0.1170748 | -0.02595569 | -75.0892 | -0.130432 | -0.02327743 | -74.92112 | -0.1435423 | -0.02803152 | -74.94849 | -0.1603271 | -0.03227066 | -75.00327 | -0.1772275 | -0.03586248 | -74.92725 | -0.2002837 | -0.04144934 | -74.88556 | -0.2260259 | -0.05249985 | -74.93643 | -0.2514023 | -0.05527932 | -74.84749 | -0.2896739 | -0.06739365 | -75.01185 | -0.3853547 | -0.1815447 | -74.99546 | -0.5489196 | -0.195247 | -75.12098 | -0.8244406 | -0.40479 | -75.00007 | -1.340704 | -0.9593093 | -74.99358 | -2.531596 | -2.163361 | -74.97929 | -5.782672 | -5.373286
470.7421 | 0.09260746 | 0.07137101 | -89.03029 | -1.325301 | -1.107634 | -88.99791 | -2.030582 | -1.877445 | -88.96304 | -3.041956 | -2.925511 | -88.99239 | -5.064381 | -4.975764 | -88.96713 | -8.179248 | -8.129453 | -88.98157 | -11.61828 | -11.61914 | -88.9796 | -14.70221 | -14.74416 | -88.96301 | -17.51693 | -17.58743 | -88.96095 | -20.05803 | -20.15576 | -88.96352 | -22.60958 | -22.75661 | -88.96304 | -24.97029 | -25.14657 | -88.97795 | -27.42796 | -27.67468 | -88.96667 | -29.41736 | -29.68719 | -88.97546 | -31.76273 | -32.07953 | -88.96146 | -34.11341 | -34.48917 | -88.97391 | -35.92548 | -36.32019 | -88.95889 | -37.92642 | -38.38796 | -88.95529 | -39.90856 | -40.34929 | -88.96146 | -41.38852 | -41.89426 | -88.98105 | -43.43782 | -43.97085 | -88.9796 | -45.22003 | -45.77535 | -88.97023 | -47.81062 | -48.44418 | -88.9796 | -50.04076 | -50.76045 | -88.97383 | -52.07752 | -52.74751 | -88.96926 | -53.77929 | -54.54311 | -88.9893 | -55.30672 | -56.0568 | -89.00682 | -56.30291 | -57.15556 | -88.98044 | -54.35624 | -55.23168 | -88.98115 | -23.96969 | -25.00787 | -88.98672 | -4.033542 | -4.975254 | -89.89115 | -0.1405518 | -0.02452657 | -89.89357 | -0.1389709 | -0.02957601 | -89.83916 | -0.1520644 | -0.02386114 | -89.89 | -0.1677601 | -0.02917081 | -89.96577 | -0.1874797 | -0.03376491 | -89.88745 | -0.2087408 | -0.03932234 | -89.91421 | -0.2352048 | -0.04460036 | -89.88276 | -0.2638985 | -0.05562072 | -89.95066 | -0.296151 | -0.06073284 | -89.90276 | -0.3398305 | -0.07283951 | -89.98287 | -0.4495379 | -0.2050511 | -90.0806 | -0.6495484 | -0.2247355 | -89.96093 | -0.9739215 | -0.47137 | -89.92499 | -1.599727 | -1.142436 | -89.96297 | -2.992539 | -2.550801 | -89.98196 | -6.587857 | -6.096557
465.7267 | 0.0930454 | 0.07203521 | -103.9905 | -1.516085 | -1.261842 | -103.9755 | -2.344537 | -2.165629 | -103.9501 | -3.460263 | -3.324201 | -103.9867 | -5.575305 | -5.471756 | -103.9677 | -8.651676 | -8.593485 | -103.9651 | -11.98003 | -11.98104 | -103.9517 | -15.02139 | -15.07039 | -103.9398 | -17.80113 | -17.8835 | -103.9378 | -20.34475 | -20.45894 | -103.9434 | -22.92916 | -23.10095 | -103.9383 | -25.30039 | -25.50635 | -103.9501 | -27.81867 | -28.1069 | -103.9228 | -29.86621 | -30.1814 | -103.9388 | -32.28059 | -32.65067 | -103.9388 | -34.74117 | -35.18019 | -103.9243 | -36.67026 | -37.1313 | -103.9584 | -38.79559 | -39.33494 | -103.9424 | -40.92169 | -41.43667 | -103.947 | -42.61736 | -43.20829 | -103.932 | -44.77662 | -45.39921 | -103.9553 | -46.76098 | -47.40976 | -103.9378 | -49.53576 | -50.27591 | -103.9615 | -51.93576 | -52.77662 | -103.9424 | -54.16938 | -54.95208 | -103.9517 | -56.10767 | -57.00012 | -103.9599 | -57.89876 | -58.77503 | -103.9791 | -59.41081 | -60.4069 | -103.9584 | -58.83905 | -59.86185 | -103.9491 | -36.9172 | -38.13003 | -103.962 | -18.5722 | -19.67238 | -104.8543 | -0.1608052 | -0.02546658 | -104.8914 | -0.159258 | -0.03161167 | -104.8788 | -0.1756053 | -0.02594003 | -104.9928 | -0.1916708 | -0.02979648 | -104.8904 | -0.2148655 | -0.03565057 | -104.8845 | -0.2400152 | -0.04233049 | -104.7168 | -0.2680651 | -0.04608132 | -104.8875 | -0.3008173 | -0.05777023 | -104.9257 | -0.3412916 | -0.06668092 | -104.7709 | -0.3893848 | -0.07823879 | -104.9433 | -0.5161861 | -0.2310512 | -104.8137 | -0.7413878 | -0.2470947 | -105.0839 | -1.123464 | -0.5364306 | -104.9264 | -1.852287 | -1.318709 | -105.0983 | -3.441322 | -2.925267 | -104.9247 | -7.299084 | -6.726198
460.711 | 0.09229413 | 0.07151021 | -118.9599 | -1.685178 | -1.394337 | -118.9201 | -2.60741 | -2.402787 | -118.9424 | -3.823971 | -3.668286 | -118.9351 | -6.038867 | -5.920433 | -118.9408 | -9.037076 | -8.970505 | -118.9166 | -12.28027 | -12.28143 | -118.9258 | -15.28843 | -15.3445 | -118.9094 | -18.03902 | -18.13325 | -118.9196 | -20.59258 | -20.72323 | -118.8965 | -23.19402 | -23.39053 | -118.9036 | -25.55878 | -25.79439 | -118.9046 | -28.12541 | -28.45511 | -118.9037 | -30.20998 | -30.57061 | -118.9228 | -32.6778 | -33.10123 | -118.9118 | -35.17435 | -35.67662 | -118.9048 | -37.20344 | -37.73094 | -118.9264 | -39.42166 | -40.03867 | -118.9413 | -41.60793 | -42.19724 | -118.917 | -43.43299 | -44.10902 | -118.88 | -45.70675 | -46.41888 | -118.9294 | -47.8191 | -48.56133 | -118.9249 | -50.68505 | -51.53192 | -118.9227 | -53.277 | -54.23887 | -118.9259 | -55.63757 | -56.5331 | -118.8984 | -57.78714 | -58.80792 | -118.9124 | -59.7581 | -60.7604 | -118.9285 | -61.60805 | -62.74735 | -118.928 | -61.96133 | -63.13141 | -118.9207 | -46.81587 | -48.20337 | -118.9274 | -31.6378 | -32.89636 | -119.9892 | -0.1798924 | -0.0250187 | -119.8068 | -0.1786506 | -0.03285307 | -119.8611 | -0.1985546 | -0.02750909 | -119.8374 | -0.2152251 | -0.03046386 | -119.8832 | -0.2407225 | -0.03589105 | -119.8548 | -0.2687634 | -0.04286291 | -119.8365 | -0.3005314 | -0.04649617 | -119.8482 | -0.3399853 | -0.06227105 | -119.8574 | -0.3838846 | -0.07019486 | -119.8324 | -0.4386602 | -0.08278488 | -119.8731 | -0.5784703 | -0.2527706 | -119.9105 | -0.8371903 | -0.271702 | -119.8037 | -1.266072 | -0.596809 | -119.8534 | -2.087979 | -1.478494 | -119.9514 | -3.863288 | -3.274301 | -119.9317 | -7.949779 | -7.294955
455.7085 | 0.09216847 | 0.07161022 | -133.931 | -1.881858 | -1.554414 | -133.9188 | -2.889477 | -2.659046 | -133.9285 | -4.190884 | -4.015583 | -133.8808 | -6.428819 | -6.295503 | -133.9042 | -9.396357 | -9.321411 | -133.9171 | -12.55325 | -12.55455 | -133.879 | -15.53327 | -15.59638 | -133.8749 | -18.25237 | -18.35846 | -133.8754 | -20.81404 | -20.96112 | -133.8852 | -23.41646 | -23.63774 | -133.8826 | -25.79548 | -26.06077 | -133.8862 | -28.35707 | -28.72831 | -133.9099 | -30.51293 | -30.91908 | -133.8891 | -32.97742 | -33.45415 | -133.8668 | -35.50302 | -36.06845 | -133.8793 | -37.59754 | -38.19147 | -133.8917 | -39.85372 | -40.54838 | -133.8715 | -42.11967 | -42.78295 | -133.8671 | -44.02533 | -44.78635 | -133.8692 | -46.36449 | -47.16641 | -133.8852 | -48.60162 | -49.4372 | -133.9041 | -51.53857 | -52.49211 | -133.886 | -54.19576 | -55.27866 | -133.9213 | -56.69767 | -57.70611 | -133.8936 | -59.01072 | -60.16023 | -133.8988 | -61.16452 | -62.29315 | -133.8914 | -63.26538 | -64.54802 | -133.9202 | -64.24786 | -65.56544 | -133.913 | -54.04405 | -55.60648 | -133.9166 | -42.39686 | -43.81404 | -134.8179 | -0.2000436 | -0.02603002 | -134.7137 | -0.198162 | -0.03422368 | -134.8196 | -0.2188646 | -0.02647289 | -134.8836 | -0.2391335 | -0.03117457 | -134.9507 | -0.2677347 | -0.03715905 | -134.8704 | -0.2979278 | -0.04372616 | -134.8262 | -0.334591 | -0.04877986 | -134.8595 | -0.3754 | -0.06290135 | -134.7475 | -0.4248421 | -0.07218209 | -134.9704 | -0.4868937 | -0.08606189 | -134.8528 | -0.6422183 | -0.2758182 | -134.8774 | -0.9296432 | -0.2935721 | -134.8766 | -1.41493 | -0.6614651 | -134.8936 | -2.327248 | -1.64128 | -134.8961 | -4.278914 | -3.616545 | -134.7733 | -8.522916 | -7.787057
450.7219 | 0.09159355 | 0.07126026 | -148.9331 | -2.062745 | -1.698624 | -148.9444 | -3.118016 | -2.86173 | -148.9228 | -4.509667 | -4.31474 | -148.8934 | -6.800614 | -6.652349 | -148.914 | -9.738929 | -9.655581 | -148.9155 | -12.82517 | -12.82662 | -148.8679 | -15.74008 | -15.81026 | -148.8836 | -18.48027 | -18.59825 | -148.895 | -21.03479 | -21.19837 | -148.9243 | -23.60295 | -23.84908 | -148.8754 | -26.00288 | -26.29788 | -148.8772 | -28.57213 | -28.98494 | -148.902 | -30.73721 | -31.18882 | -148.8697 | -33.22561 | -33.75567 | -148.8867 | -35.79612 | -36.425 | -148.8903 | -37.88118 | -38.54171 | -148.8896 | -40.20199 | -40.97446 | -148.8991 | -42.49835 | -43.23608 | -148.8831 | -44.49744 | -45.34382 | -148.8713 | -46.8824 | -47.77419 | -148.8924 | -49.17848 | -50.10771 | -148.8922 | -52.16948 | -53.22975 | -148.8883 | -54.89233 | -56.09657 | -148.9041 | -57.50238 | -58.62365 | -148.9284 | -59.96291 | -61.2415 | -148.9161 | -62.22914 | -63.48435 | -148.9001 | -64.52852 | -65.95494 | -148.9082 | -65.97633 | -67.44138 | -148.9087 | -59.31476 | -61.05215 | -148.901 | -50.87914 | -52.4549 | -149.9007 | -0.2194474 | -0.02596594 | -149.817 | -0.2171171 | -0.03479899 | -149.8585 | -0.2412301 | -0.02737739 | -149.8373 | -0.2630067 | -0.03199273 | -149.8343 | -0.2946023 | -0.03859663 | -149.8257 | -0.3271994 | -0.04481023 | -149.9481 | -0.3694707 | -0.05160351 | -149.8159 | -0.4116486 | -0.06449277 | -149.8451 | -0.467035 | -0.07486162 | -149.8073 | -0.5373971 | -0.092503 | -149.8567 | -0.7072659 | -0.3000996 | -149.8777 | -1.024548 | -0.3177363 | -149.8994 | -1.561818 | -0.7244301 | -149.9077 | -2.557497 | -1.795178 | -149.7509 | -4.677333 | -3.942023 | -149.8747 | -9.068743 | -8.250431
445.7169 | 0.09099238 | 0.07088489 | -163.9144 | -2.245839 | -1.84509 | -163.9073 | -3.378539 | -3.096507 | -163.8908 | -4.833833 | -4.619314 | -163.8713 | -7.125986 | -6.962805 | -163.8694 | -10.02929 | -9.937573 | -163.8646 | -13.08892 | -13.09051 | -163.8772 | -15.9536 | -16.03086 | -163.8651 | -18.66075 | -18.79061 | -163.8702 | -21.23054 | -21.41058 | -163.8818 | -23.80132 | -24.07217 | -163.8492 | -26.20338 | -26.52805 | -163.8321 | -28.77968 | -29.23395 | -163.8522 | -30.93683 | -31.43378 | -163.8394 | -33.46318 | -34.04654 | -163.8829 | -36.02078 | -36.713 | -163.8537 | -38.145 | -38.87191 | -163.8367 | -40.52306 | -41.37307 | -163.8769 | -42.81641 | -43.62835 | -163.8733 | -44.87344 | -45.80504 | -163.8656 | -47.28709 | -48.26869 | -163.8575 | -49.64233 | -50.66497 | -163.8687 | -52.65776 | -53.82469 | -163.8769 | -55.44986 | -56.77532 | -163.881 | -58.10972 | -59.34376 | -163.8674 | -60.65591 | -62.06276 | -163.8731 | -63.07 | -64.45127 | -163.8741 | -65.50638 | -67.07625 | -163.8439 | -67.328 | -68.93999 | -163.8836 | -63.158 | -65.07011 | -163.8579 | -56.80043 | -58.53447 | -164.8109 | -0.24068 | -0.02795352 | -164.7788 | -0.2377644 | -0.03723876 | -164.7569 | -0.2633015 | -0.02818828 | -164.9071 | -0.2865352 | -0.03228705 | -164.916 | -0.3220962 | -0.04032205 | -164.6975 | -0.355331 | -0.04491167 | -164.8181 | -0.4000638 | -0.05067442 | -164.8024 | -0.4496 | -0.06771717 | -164.7574 | -0.509735 | -0.07853327 | -164.7954 | -0.5866274 | -0.09722202 | -164.8436 | -0.7701501 | -0.3222639 | -164.8738 | -1.118561 | -0.3410298 | -164.8619 | -1.695985 | -0.7750124 | -164.8839 | -2.788461 | -1.949984 | -164.8512 | -5.054686 | -4.245231 | -164.8732 | -9.586825 | -8.686621
440.7195 | 0.0908364 | 0.07095435 | -178.8733 | -2.411913 | -1.974592 | -178.8606 | -3.635919 | -3.328157 | -178.8759 | -5.139357 | -4.905224 | -178.8584 | -7.456905 | -7.2788 | -178.8269 | -10.30706 | -10.20697 | -178.8532 | -13.32807 | -13.32981 | -178.83 | -16.15806 | -16.24237 | -178.8372 | -18.84719 | -18.98891 | -178.8527 | -21.41392 | -21.61041 | -178.8512 | -23.95333 | -24.24892 | -178.8264 | -26.39351 | -26.74786 | -178.8171 | -28.96058 | -29.4564 | -178.8555 | -31.11966 | -31.66212 | -178.8161 | -33.6552 | -34.29189 | -178.8295 | -36.21784 | -36.97319 | -178.8368 | -38.39881 | -39.19219 | -178.8243 | -40.74541 | -41.67318 | -178.8436 | -43.10085 | -43.98694 | -178.842 | -45.17609 | -46.19279 | -178.8461 | -47.62091 | -48.69225 | -178.8429 | -50.04243 | -51.15859 | -178.8591 | -53.06043 | -54.3341 | -178.8451 | -55.87581 | -57.32234 | -178.8599 | -58.60129 | -59.94812 | -178.8166 | -61.21929 | -62.75448 | -178.8398 | -63.73724 | -65.24467 | -178.8372 | -66.29619 | -68.0094 | -178.8383 | -68.38767 | -70.14718 | -178.8446 | -65.98714 | -68.07381 | -178.8362 | -61.08129 | -62.97384 | -179.7762 | -0.259799 | -0.02775629 | -179.7341 | -0.2578722 | -0.03914687 | -179.6484 | -0.2848097 | -0.02844585 | -179.6118 | -0.3086419 | -0.03172258 | -179.7818 | -0.3489592 | -0.04178541 | -179.7584 | -0.3848552 | -0.04604933 | -179.8377 | -0.433163 | -0.05193431 | -179.8142 | -0.4872023 | -0.0705339 | -179.7859 | -0.5523436 | -0.08180944 | -179.8678 | -0.6348865 | -0.1007195 | -179.8306 | -0.8339478 | -0.3453413 | -179.8492 | -1.210592 | -0.362438 | -179.9109 | -1.831011 | -0.8259694 | -180.0039 | -3.019267 | -2.103902 | -179.878 | -5.424825 | -4.541585 | -179.926 | -10.08878 | -9.106391
435.7131 | 0.09098699 | 0.07133079 | -193.8506 | -2.581862 | -2.107924 | -193.8259 | -3.859003 | -3.525491 | -193.8501 | -5.419972 | -5.166238 | -193.8233 | -7.756638 | -7.563632 | -193.8135 | -10.5778 | -10.46932 | -193.8084 | -13.55307 | -13.55495 | -193.8084 | -16.35245 | -16.44381 | -193.83 | -19.02269 | -19.17629 | -193.8362 | -21.59224 | -21.80519 | -193.8322 | -24.12346 | -24.44381 | -193.8063 | -26.54172 | -26.92576 | -193.8042 | -29.14005 | -29.67744 | -193.8363 | -31.29093 | -31.87883 | -193.7986 | -33.83681 | -34.52684 | -193.8172 | -36.42251 | -37.24117 | -193.8151 | -38.57944 | -39.43926 | -193.8146 | -40.96792 | -41.97347 | -193.8213 | -43.33368 | -44.29398 | -193.8017 | -45.44559 | -46.54733 | -193.8223 | -47.90481 | -49.06587 | -193.8311 | -50.36114 | -51.57084 | -193.8146 | -53.43262 | -54.81279 | -193.829 | -56.28076 | -57.84849 | -193.8167 | -59.01729 | -60.47675 | -193.8079 | -61.68976 | -63.35366 | -193.8363 | -64.30386 | -65.93769 | -193.8131 | -66.97662 | -68.83329 | -193.8048 | -69.25457 | -71.16133 | -193.7996 | -68.10624 | -70.36739 | -193.8167 | -64.22305 | -66.27413 | -194.8569 | -0.2794703 | -0.02796254 | -194.7565 | -0.2781421 | -0.04113543 | -194.7543 | -0.3052392 | -0.02731874 | -194.7482 | -0.3334762 | -0.03322012 | -194.893 | -0.375888 | -0.04289538 | -194.683 | -0.4142137 | -0.0472782 | -194.7451 | -0.4664684 | -0.05363835 | -194.7507 | -0.522707 | -0.07142743 | -194.7007 | -0.5914619 | -0.08189287 | -194.758 | -0.6827318 | -0.1043442 | -194.8354 | -0.8963977 | -0.3670226 | -194.7212 | -1.297422 | -0.3791325 | -194.8112 | -1.979219 | -0.8909394 | -194.8439 | -3.235411 | -2.24458 | -194.8383 | -5.802107 | -4.845409 | -194.815 | -10.55949 | -9.495807
430.711 | 0.09073545 | 0.07130491 | -208.8182 | -2.768036 | -2.257504 | -208.8079 | -4.109321 | -3.750029 | -208.8228 | -5.692948 | -5.419617 | -208.7841 | -8.047748 | -7.839844 | -208.7857 | -10.82152 | -10.70466 | -208.7842 | -13.74698 | -13.74901 | -208.7816 | -16.52128 | -16.61971 | -208.8104 | -19.19891 | -19.36439 | -208.7736 | -21.73574 | -21.96511 | -208.7717 | -24.30408 | -24.64912 | -208.762 | -26.68087 | -27.09454 | -208.7687 | -29.29599 | -29.87486 | -208.7785 | -31.45843 | -32.09165 | -208.7872 | -33.97792 | -34.72133 | -208.7815 | -36.57604 | -37.4579 | -208.7929 | -38.77035 | -39.69662 | -208.7929 | -41.1595 | -42.24275 | -208.8084 | -43.5175 | -44.55205 | -208.7768 | -45.67762 | -46.8645 | -208.7732 | -48.16719 | -49.41781 | -208.7909 | -50.63767 | -51.94073 | -208.7784 | -53.69914 | -55.18587 | -208.7986 | -56.55686 | -58.24566 | -208.7682 | -59.35133 | -60.92338 | -208.7681 | -62.09333 | -63.88567 | -208.8053 | -64.75291 | -66.51291 | -208.778 | -67.56262 | -69.56265 | -208.7857 | -69.98333 | -72.03749 | -208.7887 | -69.65943 | -72.09547 | -208.7655 | -66.53433 | -68.74362 | -209.7497 | -0.3004596 | -0.02972921 | -209.7949 | -0.298635 | -0.04332747 | -209.6252 | -0.327507 | -0.0283653 | -209.7371 | -0.3574524 | -0.03408695 | -209.7217 | -0.4014225 | -0.04309371 | -209.7477 | -0.4423034 | -0.04697418 | -209.8054 | -0.4979571 | -0.05320143 | -209.7335 | -0.5594166 | -0.07341872 | -209.7538 | -0.6323006 | -0.08333476 | -209.7835 | -0.7302543 | -0.1072444 | -209.7963 | -0.9589855 | -0.3889611 | -209.7907 | -1.387332 | -0.397976 | -209.7488 | -2.121781 | -0.950055 | -209.8931 | -3.450916 | -2.383556 | -209.7822 | -6.161057 | -5.130981 | -209.8288 | -10.99562 | -9.849963
425.7098 | 0.08985804 | 0.07065312 | -223.8172 | -2.936565 | -2.389362 | -223.7945 | -4.30194 | -3.916861 | -223.7929 | -5.960062 | -5.667136 | -223.7718 | -8.290224 | -8.067395 | -223.7677 | -11.02402 | -10.89878 | -223.7851 | -13.93819 | -13.94036 | -223.7687 | -16.72724 | -16.83273 | -223.766 | -19.38627 | -19.56359 | -223.7542 | -21.89511 | -22.14093 | -223.7527 | -24.44135 | -24.81115 | -223.7615 | -26.8391 | -27.28249 | -223.7784 | -29.44558 | -30.06607 | -223.7718 | -31.60726 | -32.28595 | -223.7732 | -34.14971 | -34.94647 | -223.7599 | -36.74925 | -37.69438 | -223.7582 | -38.92875 | -39.92142 | -223.7629 | -41.33694 | -42.49786 | -223.7717 | -43.71973 | -44.82842 | -223.7527 | -45.91087 | -47.18288 | -223.7424 | -48.37819 | -49.71848 | -223.7986 | -50.89248 | -52.2892 | -223.7293 | -53.92814 | -55.52134 | -223.7759 | -56.84424 | -58.65418 | -223.7481 | -59.66738 | -61.35223 | -223.762 | -62.40319 | -64.32425 | -223.7815 | -65.17352 | -67.05976 | -223.7754 | -68.03867 | -70.18237 | -223.7753 | -70.61733 | -72.81896 | -223.7671 | -70.82686 | -73.43766 | -223.7708 | -68.35762 | -70.7257 | -224.8475 | -0.3193206 | -0.02910307 | -224.7181 | -0.3178619 | -0.0443938 | -224.7401 | -0.3489086 | -0.02819755 | -224.714 | -0.3809716 | -0.03451524 | -224.8585 | -0.4271968 | -0.04300541 | -224.6073 | -0.4710354 | -0.04769903 | -224.635 | -0.5306236 | -0.05443146 | -224.7078 | -0.5956057 | -0.07490908 | -224.6642 | -0.6743914 | -0.08640212 | -224.7299 | -0.7761051 | -0.1087077 | -224.7677 | -1.022102 | -0.4114001 | -224.6806 | -1.474194 | -0.4146181 | -224.7989 | -2.263686 | -1.007885 | -224.7666 | -3.677074 | -2.534078 | -224.7301 | -6.506566 | -5.403093 | -224.7546 | -11.40509 | -10.17793
420.6962 | 0.08889683 | 0.06991808 | -238.7841 | -3.087838 | -2.504043 | -238.78 | -4.537632 | -4.126769 | -238.7887 | -6.217395 | -5.904841 | -238.764 | -8.537729 | -8.299971 | -238.7455 | -11.27217 | -11.13855 | -238.7344 | -14.13421 | -14.13653 | -238.7334 | -16.90688 | -17.01942 | -238.7259 | -19.53706 | -19.72624 | -238.7391 | -22.03676 | -22.29905 | -238.7194 | -24.57058 | -24.96512 | -238.7532 | -26.98832 | -27.46142 | -238.7321 | -29.57523 | -30.23719 | -238.7651 | -31.75705 | -32.48121 | -238.7352 | -34.30233 | -35.15237 | -238.7352 | -36.90619 | -37.91458 | -238.7208 | -39.09099 | -40.15003 | -238.7285 | -41.51412 | -42.75269 | -238.7393 | -43.89547 | -45.07832 | -238.7251 | -46.08034 | -47.43747 | -238.7239 | -48.59162 | -50.02165 | -238.753 | -51.10748 | -52.59753 | -238.7347 | -54.163 | -55.86305 | -238.7453 | -57.08414 | -59.01516 | -238.7318 | -59.92581 | -61.72349 | -238.7465 | -62.706 | -64.75571 | -238.7445 | -65.51686 | -67.52922 | -238.7458 | -68.45457 | -70.74168 | -238.7565 | -71.105 | -73.45402 | -238.7558 | -71.76838 | -74.55406 | -238.7553 | -69.94929 | -72.47594 | -239.7007 | -0.3392573 | -0.02986822 | -239.7132 | -0.3380895 | -0.04637327 | -239.6864 | -0.3714695 | -0.02942956 | -239.7455 | -0.4061432 | -0.03651177 | -239.6012 | -0.4525832 | -0.04320246 | -239.7028 | -0.5029855 | -0.05119738 | -239.6376 | -0.5627838 | -0.05478843 | -239.8009 | -0.6315912 | -0.07592057 | -239.7058 | -0.7156299 | -0.0882739 | -239.7064 | -0.8236617 | -0.1117875 | -239.7609 | -1.083961 | -0.4325221 | -239.7876 | -1.565463 | -0.4346433 | -239.7572 | -2.394444 | -1.055081 | -239.7478 | -3.895225 | -2.676047 | -239.7692 | -6.824518 | -5.647199 | -239.7835 | -11.78937 | -10.48016
415.715 | 0.08939238 | 0.07063835 | -253.7567 | -3.242336 | -2.621935 | -253.766 | -4.749338 | -4.312688 | -253.7321 | -6.436829 | -6.104715 | -253.7264 | -8.789091 | -8.536434 | -253.6929 | -11.50433 | -11.36234 | -253.712 | -14.31937 | -14.32183 | -253.6914 | -17.0641 | -17.1837 | -253.6991 | -19.70051 | -19.90156 | -253.7306 | -22.20722 | -22.48598 | -253.7154 | -24.69917 | -25.11849 | -253.7101 | -27.1186 | -27.62133 | -253.6986 | -29.71843 | -30.42189 | -253.706 | -31.90683 | -32.67631 | -253.7357 | -34.45598 | -35.35942 | -253.7213 | -37.03348 | -38.10516 | -253.7074 | -39.25508 | -40.3806 | -253.7094 | -41.66889 | -42.98518 | -253.7166 | -44.05635 | -45.3134 | -253.6852 | -46.26541 | -47.70759 | -253.6744 | -48.77767 | -50.29726 | -253.7001 | -51.31762 | -52.90096 | -253.7099 | -54.39152 | -56.19821 | -253.6816 | -57.30386 | -59.35568 | -253.6957 | -60.14224 | -62.05259 | -253.7337 | -62.96524 | -65.14362 | -253.7122 | -65.837 | -67.97552 | -253.7115 | -68.80248 | -71.23296 | -253.7379 | -71.56533 | -74.06175 | -253.7233 | -72.46338 | -75.4237 | -253.7238 | -71.27843 | -73.96349 | -254.8089 | -0.358695 | -0.02980529 | -254.5705 | -0.3582373 | -0.04844064 | -254.7059 | -0.3923516 | -0.02887837 | -254.6538 | -0.4290598 | -0.03644329 | -254.6828 | -0.4784451 | -0.04329606 | -254.6533 | -0.531871 | -0.05190438 | -254.6645 | -0.5952688 | -0.05541874 | -254.521 | -0.6678078 | -0.07802755 | -254.5771 | -0.7556263 | -0.08934928 | -254.6557 | -0.8711929 | -0.1149226 | -254.7375 | -1.148283 | -0.4561521 | -254.8226 | -1.658984 | -0.4572607 | -254.7456 | -2.523775 | -1.100682 | -254.7055 | -4.103238 | -2.807996 | -254.7421 | -7.148969 | -5.89813 | -254.7775 | -12.1593 | -10.76822
410.661 | 0.08919894 | 0.07067291 | -268.7326 | -3.402003 | -2.744988 | -268.7074 | -4.965943 | -4.503584 | -268.6863 | -6.668391 | -6.316703 | -268.6826 | -9.013691 | -8.746141 | -268.6723 | -11.70707 | -11.5567 | -268.7171 | -14.48676 | -14.48937 | -268.663 | -17.20666 | -17.33332 | -268.6796 | -19.83259 | -20.0455 | -268.6806 | -22.33318 | -22.62836 | -268.6765 | -24.84482 | -25.28887 | -268.6609 | -27.23623 | -27.76859 | -268.6888 | -29.8282 | -30.57322 | -268.6604 | -32.02432 | -32.83915 | -268.6837 | -34.57079 | -35.52746 | -268.7032 | -37.16696 | -38.30192 | -268.6956 | -39.37176 | -40.56378 | -268.7089 | -41.81764 | -43.21175 | -268.6883 | -44.21039 | -45.54162 | -268.6728 | -46.44436 | -47.97174 | -268.6651 | -48.97519 | -50.58458 | -268.6697 | -51.50533 | -53.1821 | -268.6857 | -54.56138 | -56.47472 | -268.6687 | -57.49133 | -59.66437 | -268.6837 | -60.37229 | -62.3955 | -268.6697 | -63.19576 | -65.50237 | -268.6914 | -66.10157 | -68.36635 | -268.6811 | -69.13081 | -71.70469 | -268.6878 | -71.93333 | -74.57684 | -268.6868 | -73.08429 | -76.21919 | -268.6781 | -72.40738 | -75.2507 | -269.5455 | -0.3772834 | -0.02937273 | -269.6635 | -0.3772526 | -0.04908875 | -269.6461 | -0.4134438 | -0.02865045 | -269.6654 | -0.4521158 | -0.03635492 | -269.5287 | -0.5050455 | -0.04453089 | -269.7689 | -0.5608632 | -0.05240694 | -269.7095 | -0.6268977 | -0.05515446 | -269.6359 | -0.703987 | -0.07918221 | -269.5475 | -0.7965564 | -0.09109898 | -269.6359 | -0.9192463 | -0.1184882 | -269.7217 | -1.211988 | -0.4791445 | -269.5984 | -1.75231 | -0.4809054 | -269.6898 | -2.666166 | -1.15959 | -269.6992 | -4.312495 | -2.941006 | -269.7298 | -7.443196 | -6.118764 | -269.7482 | -12.51576 | -11.04294
405.5677 | 0.08824312 | 0.06994687 | -283.714 | -3.554444 | -2.860801 | -283.6904 | -5.1625 | -4.67436 | -283.661 | -6.887557 | -6.516269 | -283.6713 | -9.232591 | -8.950115 | -283.6501 | -11.91585 | -11.75709 | -283.6843 | -14.66165 | -14.6644 | -283.6512 | -17.35814 | -17.49186 | -283.6885 | -19.96096 | -20.18577 | -283.6347 | -22.47554 | -22.78715 | -283.6496 | -24.95991 | -25.4287 | -283.6501 | -27.38473 | -27.94679 | -283.6702 | -29.95742 | -30.74398 | -283.6439 | -32.1676 | -33.02788 | -283.6316 | -34.70822 | -35.71811 | -283.6656 | -37.30942 | -38.50759 | -283.6527 | -39.50571 | -40.76409 | -283.678 | -41.93848 | -43.41026 | -283.6558 | -44.35844 | -45.76383 | -283.6486 | -46.612 | -48.22451 | -283.6507 | -49.11338 | -50.81254 | -283.6476 | -51.66686 | -53.4371 | -283.6692 | -54.74086 | -56.76089 | -283.6543 | -57.67495 | -59.9692 | -283.6795 | -60.54162 | -62.67776 | -283.6646 | -63.42591 | -65.86125 | -283.6718 | -66.32662 | -68.71767 | -283.6682 | -69.45491 | -72.17236 | -283.6924 | -72.30524 | -75.09636 | -283.6476 | -73.59362 | -76.90308 | -283.6579 | -73.33762 | -76.33946 | -284.6354 | -0.3971493 | -0.02976163 | -284.7524 | -0.3963307 | -0.04980459 | -284.72 | -0.4359335 | -0.02962922 | -284.6239 | -0.4752695 | -0.03644611 | -284.626 | -0.531072 | -0.04476229 | -284.708 | -0.5901697 | -0.05355649 | -284.6308 | -0.6579602 | -0.05458609 | -284.6377 | -0.7378335 | -0.07826632 | -284.6441 | -0.8335118 | -0.08854366 | -284.6604 | -0.9685499 | -0.1231724 | -284.7011 | -1.273437 | -0.4998937 | -284.6987 | -1.849886 | -0.5072698 | -284.6934 | -2.799474 | -1.209082 | -284.8053 | -4.512501 | -3.064194 | -284.8126 | -7.741465 | -6.342974 | -284.7029 | -12.86366 | -11.30919
400.5808 | 0.08693043 | 0.06885914 | -298.6905 | -3.70446 | -2.974201 | -298.6651 | -5.354319 | -4.840412 | -298.665 | -7.117886 | -6.726959 | -298.645 | -9.431638 | -9.134252 | -298.6434 | -12.09215 | -11.925 | -298.6584 | -14.84468 | -14.84757 | -298.6378 | -17.51363 | -17.65442 | -298.6346 | -20.09707 | -20.33373 | -298.6264 | -22.60524 | -22.93332 | -298.6522 | -25.10319 | -25.59678 | -298.6439 | -27.51267 | -28.10444 | -298.6522 | -30.07067 | -30.89877 | -298.6218 | -32.27424 | -33.17994 | -298.6208 | -34.84178 | -35.90504 | -298.6455 | -37.42153 | -38.68297 | -298.6341 | -39.63895 | -40.96379 | -298.6398 | -42.09137 | -43.64077 | -298.6311 | -44.50499 | -45.98458 | -298.6579 | -46.75429 | -48.45213 | -298.6336 | -49.25205 | -51.04096 | -298.6491 | -51.82824 | -53.69211 | -298.6367 | -54.91514 | -57.04176 | -298.6094 | -57.838 | -60.25321 | -298.6424 | -60.695 | -62.94381 | -298.6682 | -63.59124 | -66.15539 | -298.6532 | -66.54543 | -69.06275 | -298.6413 | -69.72438 | -72.58527 | -298.6631 | -72.60452 | -75.54294 | -298.6573 | -74.04152 | -77.52611 | -298.6656 | -74.09424 | -77.2549 | -299.5669 | -0.4178657 | -0.0312055 | -299.6211 | -0.4164187 | -0.0517983 | -299.6227 | -0.4570688 | -0.02949797 | -299.7002 | -0.4980398 | -0.0359723 | -299.4923 | -0.554172 | -0.04246185 | -299.6267 | -0.6197398 | -0.05500806 | -299.6049 | -0.6910512 | -0.05593422 | -299.5632 | -0.7730013 | -0.0788485 | -299.6413 | -0.872931 | -0.08871227 | -299.5999 | -1.012963 | -0.1232185 | -299.6757 | -1.33466 | -0.5204295 | -299.8013 | -1.947893 | -0.5340536 | -299.653 | -2.938882 | -1.264921 | -299.5294 | -4.724735 | -3.201551 | -299.7009 | -8.004651 | -6.533054 | -299.6528 | -13.1989 | -11.5628
395.5769 | 0.08617815 | 0.06833261 | -313.6703 | -3.859522 | -3.09264 | -313.6247 | -5.542343 | -5.002695 | -313.6424 | -7.306862 | -6.896331 | -313.6501 | -9.656481 | -9.344153 | -313.6409 | -12.25632 | -12.08078 | -313.645 | -15.00162 | -15.00466 | -313.6222 | -17.64607 | -17.79391 | -313.6053 | -20.22381 | -20.47233 | -313.6079 | -22.71412 | -23.05866 | -313.6285 | -25.21891 | -25.73724 | -313.6113 | -27.61918 | -28.24062 | -313.6295 | -30.18202 | -31.05166 | -313.6208 | -32.40828 | -33.35947 | -313.6295 | -34.9415 | -36.0582 | -313.6254 | -37.52118 | -38.84589 | -313.6146 | -39.76053 | -41.15183 | -313.5914 | -42.20231 | -43.82928 | -313.6151 | -44.63951 | -46.19333 | -313.6191 | -46.88137 | -48.66427 | -313.5986 | -49.40895 | -51.28751 | -313.6206 | -51.98419 | -53.94149 | -313.6419 | -55.03848 | -57.27195 | -313.6084 | -57.97562 | -60.51214 | -313.6048 | -60.88772 | -63.24919 | -313.632 | -63.76214 | -66.45477 | -313.6301 | -66.73419 | -69.37776 | -313.6223 | -69.95152 | -72.95593 | -313.6098 | -72.89991 | -75.98537 | -313.6289 | -74.45786 | -78.11712 | -313.6486 | -74.76519 | -78.08441 | -314.612 | -0.4374442 | -0.03136486 | -314.7194 | -0.4367059 | -0.05371176 | -314.7232 | -0.4780074 | -0.02888762 | -314.615 | -0.5212371 | -0.03617444 | -314.6029 | -0.5784097 | -0.04088168 | -314.5481 | -0.6485097 | -0.05565433 | -314.6099 | -0.7233556 | -0.05643032 | -314.6229 | -0.8086634 | -0.07961402 | -314.6038 | -0.9147945 | -0.09141612 | -314.7143 | -1.059394 | -0.1247633 | -314.6392 | -1.39875 | -0.5438638 | -314.6492 | -2.035245 | -0.5513848 | -314.6597 | -3.057623 | -1.29983 | -314.6469 | -4.94731 | -3.34725 | -314.7931 | -8.272354 | -6.726652 | -314.7666 | -13.53106 | -11.81244
390.5829 | 0.08699323 | 0.06937298 | -328.619 | -3.995497 | -3.192067 | -328.5997 | -5.728386 | -5.162971 | -328.5754 | -7.497805 | -7.067728 | -328.6068 | -9.828691 | -9.501469 | -328.5929 | -12.43207 | -12.24816 | -328.6041 | -15.14571 | -15.1489 | -328.579 | -17.77239 | -17.92728 | -328.5666 | -20.35664 | -20.61702 | -328.5707 | -22.83756 | -23.19854 | -328.5852 | -25.31831 | -25.86137 | -328.5589 | -27.74482 | -28.39588 | -328.5816 | -30.28865 | -31.19975 | -328.5808 | -32.52031 | -33.51688 | -328.5862 | -35.03761 | -36.20756 | -328.5707 | -37.65867 | -39.04651 | -328.5997 | -39.84869 | -41.30646 | -328.5481 | -42.31321 | -44.01778 | -328.5723 | -44.7586 | -46.38653 | -328.5517 | -46.99771 | -48.86549 | -328.5723 | -49.54314 | -51.5114 | -328.5805 | -52.09891 | -54.14957 | -328.5798 | -55.15757 | -57.49742 | -328.5826 | -58.12972 | -60.78735 | -328.5677 | -61.03791 | -63.51206 | -328.5888 | -63.92405 | -66.74508 | -328.6025 | -66.90567 | -69.67543 | -328.5764 | -70.14857 | -73.29623 | -328.5677 | -73.12995 | -76.36259 | -328.5589 | -74.80481 | -78.63827 | -328.611 | -75.29891 | -78.77647 | -329.444 | -0.4574086 | -0.03218516 | -329.5682 | -0.4552225 | -0.05415831 | -329.5757 | -0.5008135 | -0.03049874 | -329.6918 | -0.544879 | -0.03657144 | -329.5635 | -0.604148 | -0.04105844 | -329.5559 | -0.6748364 | -0.0536946 | -329.7381 | -0.7567282 | -0.05773346 | -329.5705 | -0.8471173 | -0.08343109 | -329.6731 | -0.9570162 | -0.09419856 | -329.5732 | -1.104278 | -0.1255199 | -329.5967 | -1.464221 | -0.5686941 | -329.7875 | -2.123867 | -0.5686158 | -329.7249 | -3.20336 | -1.361408 | -329.5649 | -5.138893 | -3.462971 | -329.653 | -8.539215 | -6.920547 | -329.4614 | -13.8449 | -12.04605
385.5752 | 0.08832995 | 0.07093561 | -343.578 | -4.132946 | -3.292943 | -343.5842 | -5.890229 | -5.29903 | -343.5553 | -7.679738 | -7.230054 | -343.57 | -10.00736 | -9.665236 | -343.5672 | -12.58772 | -12.39543 | -343.5785 | -15.27243 | -15.27576 | -343.5532 | -17.89686 | -18.05882 | -343.5512 | -20.47903 | -20.75128 | -343.5692 | -22.94186 | -23.31932 | -343.5635 | -25.42092 | -25.98874 | -343.5414 | -27.81433 | -28.49507 | -343.5584 | -30.3752 | -31.32782 | -343.5424 | -32.59085 | -33.6328 | -343.5625 | -35.12866 | -36.35193 | -343.5455 | -37.73983 | -39.19092 | -343.5692 | -39.94198 | -41.46616 | -343.545 | -42.40281 | -44.18518 | -343.5543 | -44.81365 | -46.51581 | -343.5368 | -47.07245 | -49.02542 | -343.5682 | -49.61491 | -51.67299 | -343.5514 | -52.17324 | -54.31734 | -343.5255 | -55.24386 | -57.69013 | -343.5524 | -58.19633 | -60.97505 | -343.5543 | -61.10181 | -63.68881 | -343.5421 | -64.02086 | -66.97027 | -343.556 | -66.98824 | -69.88405 | -343.5374 | -70.26381 | -73.55479 | -343.5388 | -73.24357 | -76.6235 | -343.5532 | -75.029 | -79.0374 | -343.5663 | -75.68343 | -79.31926 | -344.5757 | -0.477036 | -0.03228158 | -344.596 | -0.4759775 | -0.05662535 | -344.4749 | -0.5220156 | -0.03043923 | -344.5441 | -0.5692541 | -0.03804783 | -344.6116 | -0.629739 | -0.04093832 | -344.5441 | -0.7000415 | -0.05065013 | -344.5645 | -0.7874569 | -0.05703237 | -344.542 | -0.8834804 | -0.08510204 | -344.4277 | -0.9991861 | -0.09775284 | -344.5747 | -1.151103 | -0.1277936 | -344.5849 | -1.525279 | -0.5890293 | -344.6018 | -2.211482 | -0.5863675 | -344.6161 | -3.343015 | -1.417875 | -344.5987 | -5.325265 | -3.572893 | -344.7093 | -8.79355 | -7.100952 | -344.6007 | -14.15174 | -12.27023
380.5832 | 0.08858196 | 0.07141282 | -358.5493 | -4.283344 | -3.406739 | -358.5579 | -6.052795 | -5.435832 | -358.5301 | -7.854919 | -7.385634 | -358.5403 | -10.15181 | -9.794781 | -358.5445 | -12.72265 | -12.52197 | -358.5224 | -15.38028 | -15.38376 | -358.5295 | -17.98582 | -18.15484 | -358.5177 | -20.55328 | -20.83739 | -358.5172 | -23.02302 | -23.4169 | -358.5372 | -25.48771 | -26.08026 | -358.5053 | -27.86657 | -28.57697 | -358.5395 | -30.39837 | -31.39253 | -358.5239 | -32.64718 | -33.73457 | -358.5264 | -35.15694 | -36.4335 | -358.5219 | -37.75679 | -39.27114 | -358.5192 | -39.98337 | -41.57387 | -358.5388 | -42.43101 | -44.29118 | -358.5295 | -44.85359 | -46.62994 | -358.5192 | -47.10315 | -49.1413 | -358.5265 | -49.63962 | -51.78731 | -358.4996 | -52.21776 | -54.45516 | -358.5001 | -55.27348 | -57.82639 | -358.5032 | -58.22095 | -61.12059 | -358.5038 | -61.14462 | -63.84419 | -358.5125 | -64.0291 | -67.10703 | -358.5027 | -67.01991 | -70.0417 | -358.5074 | -70.34119 | -73.77558 | -358.5233 | -73.38214 | -76.9095 | -358.5367 | -75.15667 | -79.33989 | -358.5115 | -75.93776 | -79.73175 | -359.61 | -0.4963166 | -0.03215698 | -359.4868 | -0.495124 | -0.05765069 | -359.5385 | -0.544196 | -0.03112343 | -359.5376 | -0.5940636 | -0.03974084 | -359.5231 | -0.655831 | -0.04155265 | -359.5284 | -0.7272049 | -0.04957132 | -359.6668 | -0.8194621 | -0.05702305 | -359.6353 | -0.9192156 | -0.08586275 | -359.5416 | -1.039699 | -0.09870971 | -359.5339 | -1.200513 | -0.1327781 | -359.5506 | -1.590232 | -0.6133198 | -359.6463 | -2.30571 | -0.6096462 | -359.7107 | -3.489874 | -1.480411 | -359.5555 | -5.49119 | -3.662758 | -359.5931 | -9.054061 | -7.288381 | -359.5382 | -14.44167 | -12.4786
375.5749 | 0.0879145 | 0.0709713 | -373.5389 | -4.420425 | -3.507172 | -373.5259 | -6.219381 | -5.576663 | -373.5275 | -8.033876 | -7.544961 | -373.5229 | -10.33006 | -9.958114 | -373.5115 | -12.87315 | -12.6641 | -373.4811 | -15.5127 | -15.51632 | -373.5156 | -18.10869 | -18.28477 | -373.5074 | -20.64698 | -20.94296 | -373.4687 | -23.1242 | -23.5345 | -373.4914 | -25.58462 | -26.20189 | -373.4929 | -27.96685 | -28.70694 | -373.4883 | -30.50385 | -31.53947 | -373.5053 | -32.72103 | -33.85386 | -373.4856 | -35.27151 | -36.60134 | -373.4852 | -37.83217 | -39.40972 | -373.4976 | -40.07838 | -41.73533 | -373.509 | -42.51527 | -44.4531 | -373.4908 | -44.93676 | -46.78724 | -373.4945 | -47.20214 | -49.32542 | -373.494 | -49.74452 | -51.98187 | -373.511 | -52.32062 | -54.6517 | -373.4862 | -55.38972 | -58.04934 | -373.4734 | -58.33 | -61.35072 | -373.5053 | -61.25705 | -64.06958 | -373.5038 | -64.12529 | -67.33193 | -373.4883 | -67.15414 | -70.30225 | -373.467 | -70.45567 | -74.03337 | -373.5125 | -73.57329 | -77.24811 | -373.5187 | -75.38 | -79.73803 | -373.4831 | -76.21695 | -80.16938 | -374.4315 | -0.5160088 | -0.03271863 | -374.6002 | -0.5150478 | -0.05918241 | -374.3918 | -0.5652891 | -0.03102036 | -374.3689 | -0.6166867 | -0.03949761 | -374.6033 | -0.682619 | -0.04257474 | -374.4936 | -0.7557562 | -0.04991652 | -374.4977 | -0.8523741 | -0.05849579 | -374.5238 | -0.9544135 | -0.08656077 | -374.6413 | -1.082893 | -0.102385 | -374.547 | -1.251198 | -0.1388774 | -374.5599 | -1.653809 | -0.6361158 | -374.566 | -2.399413 | -0.6329893 | -374.4744 | -3.618011 | -1.526073 | -374.5644 | -5.677282 | -3.772527 | -374.6752 | -9.313446 | -7.47371 | -374.5584 | -14.73441 | -12.68933
370.5636 | 0.08805905 | 0.07134192 | -388.4862 | -4.565114 | -3.615317 | -388.4692 | -6.375995 | -5.707564 | -388.4763 | -8.208452 | -7.69997 | -388.4522 | -10.50177 | -10.11496 | -388.4565 | -13.03133 | -12.81391 | -388.4491 | -15.65365 | -15.65742 | -388.4526 | -18.23237 | -18.41549 | -388.4267 | -20.78199 | -21.0898 | -388.43 | -23.23847 | -23.66521 | -388.4337 | -25.68723 | -26.3292 | -388.4455 | -28.0812 | -28.85092 | -388.4249 | -30.59707 | -31.6741 | -388.4469 | -32.82729 | -34.00543 | -388.4167 | -35.35663 | -36.73962 | -388.4393 | -37.93961 | -39.58032 | -388.4167 | -40.16176 | -41.8849 | -388.4332 | -42.60941 | -44.62467 | -388.4424 | -45.03423 | -46.95879 | -388.4306 | -47.30839 | -49.51658 | -388.4532 | -49.84891 | -52.17586 | -388.4344 | -52.44729 | -54.8715 | -388.4553 | -55.51238 | -58.27861 | -388.4527 | -58.44472 | -61.58659 | -388.4625 | -61.36024 | -64.2854 | -388.4469 | -64.25933 | -67.59427 | -388.4383 | -67.296 | -70.57012 | -388.4259 | -70.60848 | -74.32948 | -388.4527 | -73.76881 | -77.59063 | -388.4469 | -75.61119 | -80.14339 | -388.43 | -76.51324 | -80.62384 | -389.4924 | -0.5357552 | -0.03302538 | -389.4488 | -0.5335842 | -0.05964899 | -389.4535 | -0.5854488 | -0.02968664 | -389.4432 | -0.6370065 | -0.03657636 | -389.3651 | -0.7073497 | -0.04208359 | -389.5002 | -0.784276 | -0.0501521 | -389.5741 | -0.8843425 | -0.05850453 | -389.5939 | -0.9910754 | -0.08830198 | -389.3621 | -1.122559 | -0.103524 | -389.4132 | -1.298264 | -0.1417946 | -389.5337 | -1.721522 | -0.6631447 | -389.4792 | -2.486204 | -0.6494514 | -389.5368 | -3.741358 | -1.565277 | -389.3874 | -5.88932 | -3.909186 | -389.5018 | -9.578406 | -7.665868 | -389.4724 | -15.02317 | -12.89666
365.5662 | 0.08669466 | 0.07020298 | -403.4422 | -4.697006 | -3.710643 | -403.4162 | -6.538 | -5.84385 | -403.4012 | -8.36311 | -7.835092 | -403.4115 | -10.67069 | -10.26897 | -403.4141 | -13.18423 | -12.95844 | -403.3919 | -15.78447 | -15.78839 | -403.3847 | -18.35724 | -18.5474 | -403.3979 | -20.89817 | -21.21785 | -403.3857 | -23.34936 | -23.79253 | -403.4007 | -25.80038 | -26.46709 | -403.4115 | -28.17121 | -28.97058 | -403.3733 | -30.69977 | -31.81825 | -403.4017 | -32.93752 | -34.16102 | -403.3847 | -35.45563 | -36.89191 | -403.3874 | -38.02821 | -39.73206 | -403.3842 | -40.24614 | -42.03568 | -403.4058 | -42.71259 | -44.80554 | -403.3962 | -45.13384 | -47.13249 | -403.362 | -47.42962 | -49.72269 | -403.3734 | -49.971 | -52.38734 | -403.3795 | -52.54691 | -55.06439 | -403.3838 | -55.61543 | -58.48796 | -403.3842 | -58.55757 | -61.82021 | -403.4194 | -61.47824 | -64.51603 | -403.4032 | -64.39105 | -67.85438 | -403.3884 | -67.42148 | -70.82161 | -403.3888 | -70.78033 | -74.64468 | -403.4074 | -73.93924 | -77.90819 | -403.3924 | -75.88852 | -80.5951 | -403.3775 | -76.78267 | -81.05145 | -404.4653 | -0.5544893 | -0.0324335 | -404.3038 | -0.5525566 | -0.06054379 | -404.4063 | -0.605435 | -0.02833463 | -404.2752 | -0.6587295 | -0.03543184 | -404.4002 | -0.7312042 | -0.04024926 | -404.4421 | -0.8107427 | -0.04845658 | -404.4186 | -0.9178714 | -0.06056529 | -404.3946 | -1.026952 | -0.08988198 | -404.4267 | -1.157392 | -0.09892986 | -404.4089 | -1.345594 | -0.14459 | -404.4569 | -1.781608 | -0.6826837 | -404.4605 | -2.567112 | -0.6597081 | -404.4825 | -3.862211 | -1.602638 | -404.496 | -6.090021 | -4.033056 | -404.5291 | -9.801642 | -7.815317 | -404.5988 | -15.29678 | -13.08768
360.5554 | 0.08638175 | 0.07011612 | -418.4115 | -4.821138 | -3.798178 | -418.3826 | -6.702014 | -5.982112 | -418.3646 | -8.5227 | -7.975097 | -418.3764 | -10.81855 | -10.40193 | -418.3698 | -13.3285 | -13.09434 | -418.3888 | -15.92325 | -15.92731 | -418.3533 | -18.49256 | -18.68978 | -418.3821 | -20.99156 | -21.32311 | -418.3543 | -23.44523 | -23.90485 | -418.3584 | -25.91938 | -26.6108 | -418.3522 | -28.26467 | -29.09365 | -418.3434 | -30.7856 | -31.94558 | -418.345 | -33.02823 | -34.29705 | -418.3362 | -35.54564 | -37.03515 | -418.3543 | -38.11704 | -39.88411 | -418.3351 | -40.36818 | -42.22405 | -418.3439 | -42.8181 | -44.98854 | -418.3429 | -45.24141 | -47.31411 | -418.344 | -47.54107 | -49.91931 | -418.3424 | -50.06676 | -52.57277 | -418.3527 | -52.65929 | -55.27022 | -418.3409 | -55.72467 | -58.70371 | -418.3393 | -58.66586 | -62.04946 | -418.3703 | -61.58167 | -64.73204 | -418.3481 | -64.5131 | -68.10474 | -418.3352 | -67.55186 | -71.07797 | -418.3595 | -70.92576 | -74.93352 | -418.3548 | -74.10481 | -78.22082 | -418.3702 | -76.11086 | -80.99219 | -418.3496 | -77.04095 | -81.46818 | -419.3259 | -0.5723613 | -0.03112447 | -419.3859 | -0.5718528 | -0.06148602 | -419.4939 | -0.627779 | -0.02914816 | -419.3833 | -0.6828131 | -0.03622226 | -419.361 | -0.7573737 | -0.04085683 | -419.4132 | -0.8396543 | -0.04915086 | -419.4262 | -0.9508779 | -0.06175798 | -419.5191 | -1.065809 | -0.09369292 | -419.3481 | -1.201116 | -0.1036021 | -419.4514 | -1.387776 | -0.1420993 | -419.4329 | -1.844084 | -0.7044691 | -419.3825 | -2.659168 | -0.681394 | -419.4886 | -3.983947 | -1.640545 | -419.5388 | -6.299215 | -4.165753 | -419.4441 | -10.01145 | -7.951885 | -419.4609 | -15.55064 | -13.26039
355.5193 | 0.08599053 | 0.06995209 | -433.3698 | -4.936333 | -3.876802 | -433.3466 | -6.857429 | -6.111778 | -433.3357 | -8.698767 | -8.131568 | -433.3532 | -10.97436 | -10.54284 | -433.3115 | -13.46966 | -13.22714 | -433.3574 | -16.07304 | -16.07725 | -433.3259 | -18.5947 | -18.79897 | -433.3424 | -21.11639 | -21.45979 | -433.3079 | -23.54399 | -24.02004 | -433.3228 | -25.99999 | -26.71615 | -433.3213 | -28.37813 | -29.23677 | -433.3212 | -30.8809 | -32.08241 | -433.3048 | -33.13134 | -34.44554 | -433.3089 | -35.63717 | -37.17999 | -433.3321 | -38.21114 | -40.04147 | -433.3048 | -40.45371 | -42.37598 | -433.3176 | -42.89385 | -45.14199 | -433.3286 | -45.33453 | -47.48148 | -433.3512 | -47.62876 | -50.09232 | -433.3115 | -50.17552 | -52.7712 | -433.3223 | -52.76962 | -55.47398 | -433.3289 | -55.83105 | -58.91682 | -433.3197 | -58.76448 | -62.26924 | -433.3347 | -61.67395 | -64.93701 | -433.3167 | -64.63233 | -68.35249 | -433.3177 | -67.68705 | -71.33945 | -433.302 | -71.04767 | -75.19857 | -433.3213 | -74.28424 | -78.5475 | -433.344 | -76.34972 | -81.40575 | -433.3532 | -77.26352 | -81.84953 | -434.3584 | -0.5923903 | -0.03175061 | -434.3521 | -0.5909512 | -0.06237139 | -434.3798 | -0.6496173 | -0.02974384 | -434.2345 | -0.7084987 | -0.03901088 | -434.3808 | -0.7841889 | -0.04200928 | -434.3645 | -0.8678604 | -0.04917699 | -434.4372 | -0.9785977 | -0.05765673 | -434.2735 | -1.10263 | -0.09632463 | -434.3589 | -1.243382 | -0.1065817 | -434.3574 | -1.435043 | -0.1450985 | -434.4221 | -1.909084 | -0.7287429 | -434.4416 | -2.749992 | -0.7011997 | -434.4344 | -4.100632 | -1.673738 | -434.5046 | -6.478131 | -4.268564 | -434.4468 | -10.20454 | -8.071315 | -434.3924 | -15.80102 | -13.42925
350.5421 | 0.08591355 | 0.07009964 | -448.3476 | -5.079329 | -3.983179 | -448.3233 | -7.004405 | -6.232984 | -448.3074 | -8.827257 | -8.240461 | -448.3196 | -11.11005 | -10.66362 | -448.2867 | -13.6086 | -13.35769 | -448.3259 | -16.19479 | -16.19914 | -448.3089 | -18.69555 | -18.90689 | -448.3136 | -21.22171 | -21.57697 | -448.2692 | -23.6548 | -24.14728 | -448.2852 | -26.0855 | -26.82638 | -448.2772 | -28.48239 | -29.37067 | -448.2803 | -30.9995 | -32.2425 | -448.2713 | -33.22078 | -34.58037 | -448.2811 | -35.73119 | -37.32732 | -448.2933 | -38.31551 | -40.20904 | -448.2971 | -40.56308 | -42.55186 | -448.2863 | -43.01353 | -45.33933 | -448.3001 | -45.42911 | -47.65024 | -448.3 | -47.73138 | -50.27992 | -448.2806 | -50.281 | -52.96635 | -448.3079 | -52.87638 | -55.67427 | -448.2672 | -55.9431 | -59.13525 | -448.3094 | -58.86624 | -62.49224 | -448.3012 | -61.78829 | -65.16404 | -448.2762 | -64.72295 | -68.57154 | -448.2837 | -67.80195 | -71.5805 | -448.2667 | -71.2151 | -75.50935 | -448.2867 | -74.46552 | -78.87602 | -448.3015 | -76.53133 | -81.76189 | -448.3046 | -77.4871 | -82.23133 | -449.2814 | -0.612191 | -0.03228967 | -449.183 | -0.6101177 | -0.06348962 | -449.5075 | -0.6698038 | -0.02834267 | -449.3344 | -0.7341335 | -0.04136511 | -449.3606 | -0.8098992 | -0.04212523 | -449.2798 | -0.894024 | -0.04722844 | -449.2637 | -1.007271 | -0.05489985 | -449.3615 | -1.135663 | -0.09439489 | -449.3023 | -1.281698 | -0.1057879 | -449.4524 | -1.479845 | -0.1450721 | -449.4125 | -1.968879 | -0.7478088 | -449.3739 | -2.835987 | -0.7167759 | -449.4119 | -4.226499 | -1.715936 | -449.4179 | -6.643619 | -4.358214 | -449.4181 | -10.4371 | -8.230363 | -449.4273 | -16.05659 | -13.60272
345.5388 | 0.08546429 | 0.0698761 | -463.3445 | -5.205733 | -4.072918 | -463.3208 | -7.157167 | -6.35994 | -463.2904 | -8.986853 | -8.380445 | -463.2837 | -11.27233 | -10.811 | -463.2718 | -13.75132 | -13.49203 | -463.3033 | -16.29933 | -16.30383 | -463.2958 | -18.80843 | -19.02684 | -463.2803 | -21.33588 | -21.703 | -463.2813 | -23.77317 | -24.28214 | -463.2837 | -26.18843 | -26.95411 | -463.2543 | -28.56391 | -29.48187 | -463.3063 | -31.0871 | -32.37176 | -463.2795 | -33.31424 | -34.71934 | -463.2991 | -35.83043 | -37.48004 | -463.278 | -38.40127 | -40.35809 | -463.2829 | -40.64532 | -42.70059 | -463.2842 | -43.09204 | -45.49565 | -463.2878 | -45.52707 | -47.82246 | -463.2754 | -47.84986 | -50.48353 | -463.2764 | -50.39962 | -53.17479 | -463.2689 | -52.96076 | -55.85202 | -463.2568 | -56.02376 | -59.32265 | -463.2965 | -58.97733 | -62.72456 | -463.2871 | -61.89772 | -65.38632 | -463.2595 | -64.84676 | -68.82398 | -463.2878 | -67.91772 | -71.82273 | -463.2661 | -71.34238 | -75.78033 | -463.278 | -74.574 | -79.13199 | -463.2795 | -76.69562 | -82.10093 | -463.2837 | -77.69329 | -82.59604 | -464.3669 | -0.6329895 | -0.03361688 | -464.3311 | -0.6305779 | -0.06551553 | -464.2392 | -0.6901562 | -0.0276725 | -464.3291 | -0.754924 | -0.03903732 | -464.3311 | -0.8362865 | -0.04293412 | -464.3278 | -0.9206882 | -0.04553042 | -464.3686 | -1.038454 | -0.05406291 | -464.3555 | -1.1686 | -0.09258739 | -464.3413 | -1.317129 | -0.1018585 | -464.3406 | -1.520563 | -0.1415754 | -464.4334 | -2.028257 | -0.7663746 | -464.3899 | -2.929453 | -0.7394269 | -464.3812 | -4.372373 | -1.778186 | -464.3951 | -6.80087 | -4.439302 | -464.5231 | -10.66481 | -8.383906 | -464.4039 | -16.30132 | -13.76568
340.5313 | 0.08648418 | 0.07112189 | -478.2995 | -5.328224 | -4.158845 | -478.2852 | -7.310005 | -6.487029 | -478.2398 | -9.148133 | -8.522159 | -478.2434 | -11.40975 | -10.93352 | -478.2352 | -13.8786 | -13.61094 | -478.2509 | -16.4125 | -16.41714 | -478.2594 | -18.92979 | -19.15525 | -478.2161 | -21.4533 | -21.83226 | -478.2421 | -23.87026 | -24.39567 | -478.2409 | -26.28149 | -27.07188 | -478.2074 | -28.64982 | -29.59741 | -478.2548 | -31.18047 | -32.50658 | -478.2424 | -33.39653 | -34.84702 | -478.2512 | -35.9165 | -37.61934 | -478.2245 | -38.48872 | -40.50868 | -478.227 | -40.74565 | -42.86722 | -478.2393 | -43.17015 | -45.65135 | -478.2353 | -45.61692 | -47.98637 | -478.243 | -47.92295 | -50.64172 | -478.2388 | -50.49919 | -53.364 | -478.2161 | -53.08257 | -56.06711 | -478.2296 | -56.12962 | -59.53513 | -478.2455 | -59.0591 | -62.92723 | -478.2424 | -62.00914 | -65.61036 | -478.2285 | -64.98567 | -69.0914 | -478.2188 | -68.04676 | -72.07763 | -478.2218 | -71.46933 | -76.05055 | -478.2493 | -74.78562 | -79.4909 | -478.2507 | -76.89091 | -82.47089 | -478.2188 | -77.84881 | -82.90961 | -479.2429 | -0.653227 | -0.03465344 | -479.224 | -0.6504526 | -0.06726652 | -479.3173 | -0.7116827 | -0.02768211 | -479.4262 | -0.7761739 | -0.03701102 | -479.2439 | -0.8607834 | -0.04195107 | -479.2914 | -0.9521002 | -0.04873926 | -479.3377 | -1.069198 | -0.05307511 | -479.4486 | -1.207915 | -0.0969292 | -479.408 | -1.354845 | -0.1001429 | -479.4044 | -1.566792 | -0.1430681 | -479.3781 | -2.091787 | -0.7892989 | -479.3103 | -3.025211 | -0.7648214 | -479.3324 | -4.50044 | -1.822731 | -479.3504 | -6.961804 | -4.524185 | -479.3489 | -10.8688 | -8.515091 | -479.3569 | -16.5316 | -13.91432
335.5315 | 0.08524677 | 0.07011004 | -493.2307 | -5.460786 | -4.254903 | -493.2481 | -7.451119 | -6.602397 | -493.2048 | -9.283695 | -8.638133 | -493.2126 | -11.55118 | -11.06004 | -493.1904 | -14.00115 | -13.72511 | -493.1831 | -16.54434 | -16.54913 | -493.2079 | -19.04042 | -19.27293 | -493.177 | -21.55824 | -21.94906 | -493.1826 | -23.95952 | -24.50135 | -493.1706 | -26.37586 | -27.19093 | -493.1641 | -28.74552 | -29.72275 | -493.1893 | -31.26456 | -32.63208 | -493.2007 | -33.49891 | -34.99476 | -493.2094 | -36.01831 | -37.77441 | -493.1749 | -38.5832 | -40.6663 | -493.2064 | -40.84505 | -43.03307 | -493.1867 | -43.27768 | -45.83643 | -493.1785 | -45.69647 | -48.13995 | -493.1914 | -48.04543 | -50.84917 | -493.1738 | -50.59186 | -53.54613 | -493.1801 | -53.18138 | -56.25931 | -493.2002 | -56.23633 | -59.74845 | -493.1976 | -59.18048 | -63.16955 | -493.196 | -62.10524 | -65.81906 | -493.1976 | -65.07162 | -69.30587 | -493.1718 | -68.14257 | -72.29948 | -493.1934 | -71.59357 | -76.31821 | -493.1971 | -74.90229 | -79.75464 | -493.1898 | -77.0641 | -82.81838 | -493.1713 | -78.05586 | -83.2749 | -494.2963 | -0.6723457 | -0.03434229 | -494.2691 | -0.667764 | -0.06626893 | -494.261 | -0.7312729 | -0.02594709 | -494.2528 | -0.7999611 | -0.03793904 | -494.2763 | -0.8867257 | -0.04220915 | -494.2861 | -0.9824781 | -0.05085538 | -494.2625 | -1.100076 | -0.05231469 | -494.2686 | -1.243407 | -0.09807942 | -494.3114 | -1.392627 | -0.09891912 | -494.2444 | -1.614831 | -0.1470358 | -494.3233 | -2.148394 | -0.8052988 | -494.3422 | -3.113301 | -0.7820227 | -494.2972 | -4.641958 | -1.88065 | -494.4515 | -7.140063 | -4.625651 | -494.3124 | -11.07032 | -8.643139 | -494.3208 | -16.76412 | -14.06514
330.5228 | 0.08548466 | 0.07057388 | -508.1832 | -5.591938 | -4.349498 | -508.1955 | -7.592881 | -6.718439 | -508.1806 | -9.423362 | -8.758197 | -508.1613 | -11.67015 | -11.16413 | -508.1563 | -14.12467 | -13.84025 | -508.1589 | -16.65637 | -16.6613 | -508.1466 | -19.15038 | -19.38993 | -508.1399 | -21.65629 | -22.05896 | -508.1285 | -24.05523 | -24.61347 | -508.1358 | -26.48367 | -27.32347 | -508.1471 | -28.82838 | -29.83529 | -508.1584 | -31.35453 | -32.76356 | -508.1588 | -33.58591 | -35.12713 | -508.1458 | -36.09803 | -37.90732 | -508.1435 | -38.66147 | -40.80779 | -508.1438 | -40.92675 | -43.18104 | -508.1404 | -43.36888 | -46.00521 | -508.1466 | -45.78406 | -48.3017 | -508.1495 | -48.1371 | -51.02588 | -508.1316 | -50.68248 | -53.72635 | -508.1293 | -53.27781 | -56.44904 | -508.1417 | -56.32743 | -59.94595 | -508.1438 | -59.26972 | -63.37967 | -508.1476 | -62.19933 | -66.02574 | -508.13 | -65.16633 | -69.52878 | -508.1272 | -68.23148 | -72.51444 | -508.152 | -71.71029 | -76.57823 | -508.1326 | -75.03657 | -80.03587 | -508.1497 | -77.204 | -83.13283 | -508.1419 | -78.21691 | -83.59437 | -509.2502 | -0.6896215 | -0.03231663 | -509.1968 | -0.6847531 | -0.06509189 | -509.3746 | -0.7528265 | -0.0259332 | -509.2246 | -0.824811 | -0.03970592 | -509.2481 | -0.9094276 | -0.03933035 | -509.2186 | -1.009707 | -0.04993989 | -509.3147 | -1.132323 | -0.05265347 | -509.3898 | -1.276145 | -0.09577864 | -509.266 | -1.430816 | -0.09796933 | -509.2272 | -1.661033 | -0.148743 | -509.287 | -2.204672 | -0.8209198 | -509.2634 | -3.210112 | -0.808466 | -509.3624 | -4.784537 | -1.93907 | -509.3187 | -7.294122 | -4.704107 | -509.2834 | -11.29583 | -8.795138 | -509.2748 | -16.98975 | -14.20912
325.5288 | 0.08496503 | 0.07027954 | -523.1769 | -5.702938 | -4.42384 | -523.1393 | -7.719433 | -6.819278 | -523.1589 | -9.568891 | -8.884121 | -523.1265 | -11.81146 | -11.29054 | -523.1254 | -14.25075 | -13.95795 | -523.1362 | -16.76613 | -16.77121 | -523.1362 | -19.27043 | -19.51705 | -523.1068 | -21.7442 | -22.15873 | -523.1043 | -24.16524 | -24.73994 | -523.1115 | -26.56604 | -27.43059 | -523.0983 | -28.94338 | -29.97992 | -523.1215 | -31.44131 | -32.89183 | -523.1161 | -33.67224 | -35.25882 | -523.1033 | -36.19116 | -38.0537 | -523.1218 | -38.75951 | -40.9691 | -523.1084 | -41.01461 | -43.33528 | -523.1133 | -43.42903 | -46.14304 | -523.1288 | -45.88012 | -48.47199 | -523.129 | -48.22976 | -51.2037 | -523.1275 | -50.77833 | -53.91204 | -523.0868 | -53.38286 | -56.64744 | -523.0955 | -56.41576 | -60.14077 | -523.1022 | -59.34105 | -63.57199 | -523.1089 | -62.29914 | -66.23821 | -523.0966 | -65.25676 | -69.7477 | -523.0941 | -68.34033 | -72.74946 | -523.0957 | -71.82129 | -76.83238 | -523.1074 | -75.1591 | -80.30572 | -523.1091 | -77.37224 | -83.47561 | -523.1203 | -78.38576 | -83.92174 | -524.3171 | -0.7091042 | -0.03235205 | -524.2057 | -0.7055185 | -0.06759246 | -524.2375 | -0.7744143 | -0.02631117 | -524.2272 | -0.8487173 | -0.04048175 | -524.0808 | -0.9359895 | -0.04054921 | -524.3005 | -1.035199 | -0.04700512 | -524.0699 | -1.163101 | -0.05215279 | -524.234 | -1.314157 | -0.09939299 | -524.3262 | -1.469723 | -0.09746127 | -524.3108 | -1.705466 | -0.1483807 | -524.2691 | -2.277011 | -0.8525518 | -524.3023 | -3.300101 | -0.8275333 | -524.2614 | -4.915884 | -1.987187 | -524.3684 | -7.458324 | -4.791777 | -524.3051 | -11.49789 | -8.923439 | -524.2905 | -17.21519 | -14.35258
320.5252 | 0.08423207 | 0.06977231 | -538.1337 | -5.831648 | -4.515983 | -538.1058 | -7.864805 | -6.938897 | -538.1381 | -9.703038 | -8.998662 | -538.0837 | -11.95474 | -11.41892 | -538.0981 | -14.36502 | -14.06385 | -538.0936 | -16.87615 | -16.88137 | -538.1038 | -19.36614 | -19.61981 | -538.0832 | -21.85871 | -22.28511 | -538.0867 | -24.25942 | -24.85058 | -538.0667 | -26.64986 | -27.53913 | -538.0739 | -29.02927 | -30.09549 | -538.0733 | -31.52955 | -33.02153 | -538.0986 | -33.76015 | -35.39218 | -538.0739 | -36.27859 | -38.19444 | -538.0734 | -38.82417 | -41.09691 | -538.0667 | -41.09931 | -43.48634 | -538.0671 | -43.5353 | -46.32689 | -538.0781 | -45.96681 | -48.63274 | -538.0729 | -48.30129 | -51.36018 | -538.0797 | -50.86776 | -54.09103 | -538.0697 | -53.46386 | -56.82195 | -538.0754 | -56.50486 | -60.33654 | -538.0929 | -59.45476 | -63.80695 | -538.0976 | -62.37562 | -66.42755 | -538.0677 | -65.35629 | -69.97576 | -538.0744 | -68.46319 | -72.99858 | -538.0682 | -71.90081 | -77.05534 | -538.0913 | -75.29457 | -80.58862 | -538.0795 | -77.50957 | -83.78761 | -538.1012 | -78.57914 | -84.27366 | -539.2323 | -0.7260369 | -0.03003318 | -539.1356 | -0.7253185 | -0.06922369 | -539.2627 | -0.7953914 | -0.0258468 | -539.1972 | -0.8693162 | -0.03800046 | -539.1911 | -0.9689232 | -0.04766555 | -539.1956 | -1.064085 | -0.04781802 | -539.1798 | -1.199166 | -0.05618694 | -539.2486 | -1.348216 | -0.09865986 | -539.1947 | -1.511142 | -0.09996629 | -539.0987 | -1.751282 | -0.1502802 | -539.2608 | -2.340084 | -0.8748924 | -539.3752 | -3.376754 | -0.8331033 | -539.3697 | -5.03191 | -2.018812 | -539.2588 | -7.621598 | -4.879329 | -539.2834 | -11.7105 | -9.062501 | -539.2263 | -17.42568 | -14.48151
315.5158 | 0.08444524 | 0.07021147 | -553.1105 | -5.95331 | -4.601028 | -553.0811 | -7.966776 | -7.015101 | -553.0754 | -9.834233 | -9.110305 | -553.0693 | -12.07431 | -11.52358 | -553.0584 | -14.50114 | -14.1916 | -553.0533 | -16.98174 | -16.9871 | -553.0605 | -19.46892 | -19.72964 | -553.0538 | -21.95192 | -22.39019 | -553.0538 | -24.334 | -24.9416 | -553.0362 | -26.73873 | -27.65274 | -553.0429 | -29.11695 | -30.21283 | -553.0321 | -31.61329 | -33.14674 | -553.0466 | -33.85023 | -35.52759 | -553.045 | -36.36433 | -38.33349 | -553.029 | -38.90881 | -41.24473 | -553.0399 | -41.18425 | -43.63771 | -553.0362 | -43.61893 | -46.48819 | -553.0311 | -46.04771 | -48.78774 | -553.012 | -48.39571 | -51.53953 | -553.03 | -50.95048 | -54.2633 | -553.0476 | -53.55681 | -57.00838 | -553.0356 | -56.59719 | -60.53541 | -553.03 | -59.55605 | -64.02905 | -553.0718 | -62.48138 | -66.64607 | -553.0621 | -65.44986 | -70.19806 | -553.0538 | -68.55224 | -73.21389 | -553.028 | -72.02648 | -77.32432 | -553.0662 | -75.42433 | -80.86571 | -553.0331 | -77.68624 | -84.13875 | -553.0533 | -78.72348 | -84.57622 | -554.3129 | -0.7445996 | -0.02913092 | -554.1671 | -0.7446124 | -0.07022517 | -554.1845 | -0.8151209 | -0.0242824 | -554.3111 | -0.8939558 | -0.03933795 | -554.0892 | -0.9947489 | -0.04803646 | -554.3018 | -1.095033 | -0.05029388 | -554.1745 | -1.235589 | -0.06082276 | -554.1903 | -1.377568 | -0.09338892 | -554.2757 | -1.548873 | -0.09822737 | -554.1924 | -1.797571 | -0.1517435 | -554.237 | -2.392122 | -0.8862394 | -554.2388 | -3.452099 | -0.838353 | -554.2832 | -5.132741 | -2.036332 | -554.313 | -7.776705 | -4.957882 | -554.2035 | -11.90723 | -9.185968 | -554.3051 | -17.62486 | -14.59837
310.5061 | 0.08359381 | 0.06958604 | -568.0698 | -6.054914 | -4.66606 | -568.0569 | -8.108919 | -7.131475 | -568.0372 | -9.973333 | -9.229822 | -568.0331 | -12.20104 | -11.6354 | -568.0259 | -14.60842 | -14.2905 | -568.0352 | -17.08018 | -17.08569 | -568.0062 | -19.58528 | -19.85305 | -568.0119 | -22.05257 | -22.50269 | -568.0052 | -24.42617 | -25.05019 | -568.0136 | -26.82841 | -27.76717 | -568.0177 | -29.20799 | -30.33354 | -568.0027 | -31.69316 | -33.26813 | -568.0064 | -33.93163 | -35.65437 | -567.9953 | -36.44687 | -38.46925 | -568.0033 | -38.9907 | -41.38986 | -567.9969 | -41.27219 | -43.79201 | -568.0022 | -43.71081 | -46.65771 | -567.9847 | -46.15548 | -48.96959 | -567.98 | -48.49086 | -51.71977 | -568.013 | -51.04457 | -54.44715 | -567.9984 | -53.65067 | -57.19554 | -567.9981 | -56.69205 | -60.73681 | -567.9883 | -59.64062 | -64.23461 | -568.0269 | -62.54776 | -66.82507 | -568.0239 | -65.55614 | -70.4328 | -567.9902 | -68.64257 | -73.43012 | -568.0002 | -72.11224 | -77.55351 | -568.0218 | -75.55857 | -81.14709 | -568.0012 | -77.85572 | -84.48286 | -567.9934 | -78.85352 | -84.86438 | -569.1859 | -0.7652821 | -0.03061641 | -568.9965 | -0.7638362 | -0.0714025 | -569.1848 | -0.8338739 | -0.02162956 | -569.1576 | -0.9168939 | -0.03938623 | -569.1462 | -1.019943 | -0.04750472 | -569.139 | -1.122374 | -0.04966959 | -569.1457 | -1.265715 | -0.05921219 | -569.196 | -1.41474 | -0.09578947 | -569.2066 | -1.585875 | -0.09615266 | -569.1479 | -1.839654 | -0.1494128 | -569.2091 | -2.447716 | -0.9011534 | -569.2048 | -3.528771 | -0.8444461 | -569.157 | -5.232118 | -2.052619 | -569.225 | -7.913554 | -5.0189 | -569.2276 | -12.08954 | -9.29451 | -569.2019 | -17.80439 | -14.69656
305.4999 | 0.08401196 | 0.07023003 | -583.0399 | -6.168191 | -4.742736 | -583.0145 | -8.237967 | -7.234786 | -583.0084 | -10.09524 | -9.33213 | -582.9997 | -12.32985 | -11.74931 | -582.9878 | -14.72406 | -14.39776 | -583.0012 | -17.20055 | -17.20621 | -582.9605 | -19.65961 | -19.93443 | -582.9641 | -22.13378 | -22.59575 | -582.9522 | -24.53248 | -25.17293 | -582.9764 | -26.92323 | -27.88673 | -582.9695 | -29.27729 | -30.43247 | -582.9593 | -31.76574 | -33.38218 | -582.976 | -34.01625 | -35.78439 | -582.9558 | -36.51758 | -38.59323 | -582.9689 | -39.08946 | -41.55184 | -582.9775 | -41.34826 | -43.93453 | -582.9662 | -43.79197 | -46.81651 | -582.9574 | -46.22499 | -49.11328 | -582.9677 | -48.57981 | -51.89393 | -582.9847 | -51.13852 | -54.63079 | -582.9574 | -53.74743 | -57.38566 | -582.9496 | -56.78652 | -60.93776 | -582.9653 | -59.72014 | -64.43527 | -582.9641 | -62.65205 | -67.04183 | -582.9816 | -65.63933 | -70.6444 | -582.9357 | -68.75524 | -73.66876 | -582.9822 | -72.22272 | -77.80751 | -582.9687 | -75.64533 | -81.38091 | -582.9713 | -77.97743 | -84.77924 | -582.9708 | -79.00243 | -85.17178 | -584.1288 | -0.7846282 | -0.03067526 | -584.1207 | -0.7815284 | -0.07068949 | -584.1151 | -0.8541147 | -0.0205644 | -584.1754 | -0.9375817 | -0.03692009 | -584.0657 | -1.047712 | -0.04978222 | -584.258 | -1.150094 | -0.04889332 | -584.1206 | -1.295853 | -0.05760557 | -584.041 | -1.452174 | -0.09882471 | -584.1435 | -1.624013 | -0.09519762 | -584.2288 | -1.879033 | -0.1440044 | -584.1722 | -2.51619 | -0.9289718 | -584.1844 | -3.613093 | -0.8581256 | -584.2854 | -5.351756 | -2.087745 | -584.3 | -8.045838 | -5.074524 | -584.2036 | -12.26981 | -9.401242 | -584.2578 | -17.99589 | -14.80586
300.5109 | 0.08362445 | 0.07006759 | -597.9891 | -6.294724 | -4.83272 | -597.9574 | -8.361824 | -7.332931 | -597.9615 | -10.22373 | -9.441053 | -597.9522 | -12.44372 | -11.84829 | -597.946 | -14.84749 | -14.51282 | -597.9703 | -17.308 | -17.3138 | -597.9125 | -19.77123 | -20.0531 | -597.93 | -22.22723 | -22.70106 | -597.9253 | -24.62005 | -25.27695 | -597.9424 | -27.00769 | -27.99592 | -597.91 | -29.37064 | -30.55542 | -597.9373 | -31.85549 | -33.51345 | -597.9328 | -34.09302 | -35.90653 | -597.9146 | -36.60179 | -38.73071 | -597.9244 | -39.16998 | -41.69553 | -597.9445 | -41.42926 | -44.08193 | -597.9213 | -43.88141 | -46.98353 | -597.9331 | -46.29506 | -49.25755 | -597.9203 | -48.66252 | -52.06164 | -597.9368 | -51.21862 | -54.80045 | -597.9084 | -53.84276 | -57.5743 | -597.9172 | -56.85924 | -61.11706 | -597.9172 | -59.81133 | -64.64739 | -597.9492 | -62.7391 | -67.24172 | -597.924 | -65.73167 | -70.86502 | -597.9079 | -68.84652 | -73.88625 | -597.9213 | -72.31591 | -78.04381 | -597.9352 | -75.76943 | -81.65225 | -597.9447 | -78.09543 | -85.07194 | -597.9481 | -79.122 | -85.44985 | -599.1277 | -0.8044082 | -0.03109572 | -598.957 | -0.8008101 | -0.07191631 | -599.1195 | -0.8760341 | -0.02107202 | -599.089 | -0.9613242 | -0.03766934 | -599.1125 | -1.074522 | -0.05088349 | -599.1298 | -1.180149 | -0.05091876 | -599.1627 | -1.326968 | -0.05683397 | -599.1186 | -1.487673 | -0.0993858 | -599.2882 | -1.6741 | -0.105648 | -599.0296 | -1.92144 | -0.142457 | -599.1861 | -2.582943 | -0.9549321 | -599.1557 | -3.676156 | -0.8505853 | -599.0246 | -5.466366 | -2.120017 | -599.1707 | -8.185918 | -5.138982 | -599.185 | -12.45736 | -9.515228 | -599.1457 | -18.18465 | -14.91332
295.498 | 0.08208794 | 0.06875722 | -613.0945 | -6.400748 | -4.901813 | -613.1022 | -8.48461 | -7.429657 | -613.0981 | -10.34387 | -9.541374 | -613.0656 | -12.56402 | -11.95354 | -613.0683 | -14.94657 | -14.60344 | -613.0957 | -17.41827 | -17.42422 | -613.0584 | -19.85641 | -20.14542 | -613.045 | -22.32761 | -22.81342 | -613.074 | -24.70823 | -25.38177 | -613.0703 | -27.09924 | -28.11247 | -613.0491 | -29.45365 | -30.66843 | -613.0894 | -31.934 | -33.63398 | -613.0631 | -34.17673 | -36.03612 | -613.062 | -36.67821 | -38.86106 | -613.0646 | -39.23957 | -41.82907 | -613.0595 | -41.50982 | -44.22955 | -613.0656 | -43.9563 | -47.137 | -613.0677 | -46.39079 | -49.42827 | -613.062 | -48.75405 | -52.23925 | -613.0548 | -51.31967 | -54.99206 | -613.0265 | -53.92948 | -57.75537 | -613.0636 | -56.94452 | -61.3102 | -613.0605 | -59.89414 | -64.85268 | -613.0466 | -62.82672 | -67.44302 | -613.0358 | -65.8231 | -71.08619 | -613.0517 | -68.92905 | -74.09642 | -613.047 | -72.40362 | -78.27642 | -613.0651 | -75.88424 | -81.91592 | -613.0595 | -78.21224 | -85.3651 | -613.046 | -79.28752 | -85.77515 | -614.304 | -0.8192937 | -0.02639268 | -614.2579 | -0.8197486 | -0.07223458 | -614.2467 | -0.8937015 | -0.01715241 | -614.257 | -0.9833971 | -0.03635668 | -614.2424 | -1.095932 | -0.04644192 | -614.2778 | -1.210687 | -0.05290552 | -614.1507 | -1.354469 | -0.05256253 | -614.1997 | -1.525285 | -0.1020514 | -614.2728 | -1.721194 | -0.1135241 | -614.2784 | -1.966117 | -0.1418485 | -614.33 | -2.634583 | -0.9654256 | -614.3422 | -3.757366 | -0.8601775 | -614.2972 | -5.573756 | -2.142089 | -614.4253 | -8.329329 | -5.204819 | -614.3411 | -12.65175 | -9.635206 | -614.3223 | -18.38394 | -15.02976
290.5188 | 0.08258201 | 0.06947592 | -628.0755 | -6.5101 | -4.974539 | -628.0759 | -8.611414 | -7.530697 | -628.0666 | -10.47083 | -9.648748 | -628.0589 | -12.67724 | -12.05183 | -628.0358 | -15.06117 | -14.70965 | -628.0651 | -17.51237 | -17.51847 | -628.0388 | -19.95284 | -20.24891 | -628.0229 | -22.41334 | -22.91102 | -628.0327 | -24.79983 | -25.48981 | -628.0373 | -27.17218 | -28.21015 | -628.0172 | -29.53063 | -30.77507 | -628.0496 | -32.01036 | -33.75183 | -628.0527 | -34.2607 | -36.16555 | -628.0337 | -36.76637 | -39.00253 | -628.0362 | -39.32741 | -41.98015 | -628.0193 | -41.60284 | -44.38893 | -628.0207 | -44.02864 | -47.28693 | -628.0399 | -46.46606 | -49.57772 | -628.0393 | -48.84181 | -52.41215 | -628.0331 | -51.42029 | -55.18241 | -628.0332 | -54.02019 | -57.93974 | -628.0486 | -57.03824 | -61.51063 | -628.0419 | -59.99029 | -65.07 | -628.0141 | -62.88657 | -67.61559 | -628.025 | -65.90724 | -71.29902 | -628.0177 | -69.02405 | -74.31756 | -628.0394 | -72.49886 | -78.51528 | -628.0656 | -75.97233 | -82.1516 | -628.0414 | -78.34629 | -85.67395 | -628.0297 | -79.38781 | -86.034 | -629.3652 | -0.8369762 | -0.02463525 | -629.2299 | -0.8382977 | -0.07256363 | -629.196 | -0.9128592 | -0.01497698 | -629.2462 | -1.008118 | -0.03796747 | -629.2646 | -1.121513 | -0.04635617 | -629.2426 | -1.239089 | -0.053102 | -629.2711 | -1.386168 | -0.05220831 | -629.2604 | -1.560963 | -0.1028306 | -629.3376 | -1.757772 | -0.1106754 | -629.1629 | -2.007299 | -0.1388268 | -629.2978 | -2.688585 | -0.9787596 | -629.2858 | -3.842579 | -0.8749173 | -629.3131 | -5.695385 | -2.179834 | -629.288 | -8.474973 | -5.274883 | -629.3801 | -12.82649 | -9.736094 | -629.1889 | -18.58202 | -15.14667
285.5138 | 0.08138312 | 0.06850282 | -643.0558 | -6.614343 | -5.042157 | -643.0234 | -8.740872 | -7.634434 | -643.0161 | -10.58286 | -9.741204 | -643.0069 | -12.79007 | -12.14977 | -642.9974 | -15.17804 | -14.81816 | -642.993 | -17.61649 | -17.62273 | -643.0028 | -20.06285 | -20.36598 | -642.975 | -22.49949 | -23.00901 | -642.978 | -24.89578 | -25.60218 | -642.9798 | -27.25681 | -28.31947 | -642.9713 | -29.61967 | -30.89374 | -642.9871 | -32.09777 | -33.88066 | -642.9918 | -34.32775 | -36.27792 | -643.011 | -36.84271 | -39.13219 | -642.9667 | -39.3941 | -42.1099 | -642.9517 | -41.67251 | -44.52484 | -642.9687 | -44.11766 | -47.4535 | -642.9888 | -46.5514 | -49.73713 | -642.9883 | -48.91791 | -52.57323 | -642.9914 | -51.49643 | -55.34815 | -642.9837 | -54.09243 | -58.10528 | -642.9724 | -57.11638 | -61.69504 | -642.9783 | -60.06057 | -65.26109 | -642.9657 | -62.98772 | -67.82931 | -642.9721 | -66.00157 | -71.52168 | -642.9832 | -69.11791 | -74.53756 | -642.999 | -72.59929 | -78.75902 | -642.9958 | -76.08986 | -82.41601 | -642.9897 | -78.46624 | -85.96832 | -642.993 | -79.53352 | -86.33807 | -644.1424 | -0.8592202 | -0.02780587 | -644.3464 | -0.8553322 | -0.07120231 | -644.2339 | -0.9360712 | -0.01672943 | -644.2721 | -1.032727 | -0.03941032 | -644.3134 | -1.148599 | -0.04773064 | -644.2118 | -1.268141 | -0.05394049 | -644.1638 | -1.421808 | -0.05627868 | -644.3158 | -1.597101 | -0.1040817 | -644.2196 | -1.789317 | -0.1032714 | -644.2278 | -2.057553 | -0.1443407 | -644.2804 | -2.749341 | -0.9988071 | -644.3054 | -3.926747 | -0.8882545 | -644.405 | -5.826564 | -2.226705 | -644.3344 | -8.616663 | -5.340059 | -644.1286 | -13.00797 | -9.845162 | -644.265 | -18.77253 | -15.25486
280.498 | 0.08067111 | 0.06801709 | -658.0052 | -6.720962 | -5.112227 | -657.9693 | -8.844857 | -7.712703 | -657.9625 | -10.7005 | -9.839284 | -657.946 | -12.90788 | -12.2527 | -657.9426 | -15.27771 | -14.90946 | -657.9492 | -17.71718 | -17.72356 | -657.9522 | -20.15036 | -20.46053 | -657.9371 | -22.59033 | -23.11172 | -657.9182 | -24.97976 | -25.70257 | -657.9274 | -27.34409 | -28.43146 | -657.9296 | -29.69336 | -30.99707 | -657.9218 | -32.17981 | -34.00411 | -657.9172 | -34.41443 | -36.40986 | -657.9239 | -36.92641 | -39.26899 | -657.9125 | -39.47301 | -42.25194 | -657.896 | -41.74885 | -44.66748 | -657.9089 | -44.19786 | -47.61121 | -657.9249 | -46.63008 | -49.8898 | -657.9302 | -49.00933 | -52.7496 | -657.9338 | -51.57719 | -55.51843 | -657.9264 | -54.19386 | -58.29997 | -657.9218 | -57.19314 | -61.87826 | -657.9023 | -60.14343 | -65.46466 | -657.8899 | -63.06457 | -68.01855 | -657.9167 | -66.09072 | -71.73912 | -657.941 | -69.19676 | -74.7425 | -657.9162 | -72.70314 | -79.00578 | -657.9311 | -76.18052 | -82.65362 | -657.9275 | -78.60062 | -86.27698 | -657.9249 | -79.66467 | -86.62723 | -659.2049 | -0.8793823 | -0.02852634 | -659.1702 | -0.8749461 | -0.07277655 | -659.058 | -0.9570737 | -0.01657751 | -659.0562 | -1.054506 | -0.03839586 | -659.0991 | -1.174075 | -0.0479437 | -659.2038 | -1.295271 | -0.0528137 | -659.1676 | -1.451443 | -0.05410805 | -659.1877 | -1.63672 | -0.1092399 | -659.285 | -1.829818 | -0.1043428 | -659.063 | -2.101364 | -0.1440948 | -659.2476 | -2.813977 | -1.022776 | -659.3073 | -4.016406 | -0.9071657 | -659.2324 | -5.930966 | -2.248276 | -659.2048 | -8.763499 | -5.411275 | -659.2329 | -13.17316 | -9.936184 | -659.237 | -18.96184 | -15.36242
275.5091 | 0.08199402 | 0.06956506 | -672.9514 | -6.825467 | -5.18019 | -672.9032 | -8.977448 | -7.819597 | -672.9131 | -10.81742 | -9.936638 | -672.9017 | -13.01499 | -12.34493 | -672.8723 | -15.37681 | -15.00021 | -672.8955 | -17.8154 | -17.82193 | -672.8717 | -20.24213 | -20.55934 | -672.8996 | -22.68664 | -23.21988 | -672.8852 | -25.06397 | -25.80322 | -672.8681 | -27.42493 | -28.53699 | -672.8691 | -29.77095 | -31.10427 | -672.8692 | -32.25334 | -34.11908 | -672.8796 | -34.49495 | -36.53576 | -672.8543 | -37.00592 | -39.40166 | -672.8579 | -39.5463 | -42.38835 | -672.8852 | -41.84865 | -44.83378 | -672.8667 | -44.27468 | -47.76564 | -672.8552 | -46.71608 | -50.04978 | -672.8749 | -49.09967 | -52.9249 | -672.8497 | -51.65762 | -55.68821 | -672.8791 | -54.28543 | -58.48486 | -672.8552 | -57.26824 | -62.0597 | -672.861 | -60.22667 | -65.66888 | -672.8552 | -63.15995 | -68.22662 | -672.8506 | -66.16586 | -71.94248 | -672.881 | -69.27819 | -74.94986 | -672.844 | -72.77605 | -79.22169 | -672.8831 | -76.27357 | -82.89377 | -672.8775 | -78.72895 | -86.57974 | -672.8651 | -79.77681 | -86.89748 | -674.1159 | -0.8996253 | -0.0295232 | -674.1493 | -0.8939552 | -0.07355696 | -674.1688 | -0.979044 | -0.01698424 | -674.1431 | -1.075204 | -0.03583371 | -674.1584 | -1.197619 | -0.0457575 | -674.1976 | -1.323285 | -0.05256772 | -674.0655 | -1.481855 | -0.05293835 | -674.207 | -1.664217 | -0.1019339 | -674.178 | -1.87 | -0.1055466 | -674.1479 | -2.145274 | -0.1432057 | -674.2158 | -2.875792 | -1.043922 | -674.2334 | -4.099962 | -0.9203312 | -674.2874 | -6.019566 | -2.252774 | -674.1918 | -8.914926 | -5.486489 | -674.251 | -13.34448 | -10.03376 | -674.3799 | -19.14301 | -15.46091
270.516 | 0.0806255 | 0.0684218 | -687.9012 | -6.937143 | -5.255316 | -687.8719 | -9.088257 | -7.90465 | -687.8723 | -10.94133 | -10.04097 | -687.8569 | -13.125 | -12.44004 | -687.8368 | -15.47919 | -15.09421 | -687.8481 | -17.91333 | -17.92001 | -687.81 | -20.32217 | -20.64641 | -687.8461 | -22.77737 | -23.32245 | -687.8502 | -25.14642 | -25.90211 | -687.827 | -27.51009 | -28.64687 | -687.8136 | -29.85994 | -31.22288 | -687.8174 | -32.34645 | -34.25364 | -687.8288 | -34.5866 | -36.67275 | -687.8234 | -37.0821 | -39.53114 | -687.8326 | -39.62376 | -42.52907 | -687.827 | -41.91422 | -44.96564 | -687.8158 | -44.34957 | -47.91809 | -687.8012 | -46.78854 | -50.19629 | -687.8202 | -49.17762 | -53.08781 | -687.8105 | -51.73986 | -55.86006 | -687.8229 | -54.36895 | -58.66165 | -687.7981 | -57.36191 | -62.25977 | -687.8112 | -60.29467 | -65.8578 | -687.7904 | -63.2501 | -68.42923 | -687.8034 | -66.2551 | -72.16009 | -687.8151 | -69.35681 | -75.15435 | -687.7894 | -72.86662 | -79.45543 | -687.8169 | -76.3831 | -83.15022 | -687.8179 | -78.85395 | -86.87906 | -687.8125 | -79.90186 | -87.18071 | -689.1615 | -0.9178297 | -0.02830781 | -689.0176 | -0.9121103 | -0.07361831 | -689.06 | -1.001409 | -0.0180993 | -689.0987 | -1.096916 | -0.03448726 | -689.1569 | -1.226211 | -0.0487234 | -689.1495 | -1.352048 | -0.05314935 | -689.1604 | -1.515362 | -0.0544464 | -689.1455 | -1.687561 | -0.09066157 | -689.3086 | -1.913885 | -0.1098326 | -689.1315 | -2.186642 | -0.1400762 | -689.2018 | -2.934733 | -1.062146 | -689.2817 | -4.183067 | -0.9324699 | -689.0846 | -6.117973 | -2.268518 | -689.2733 | -9.064491 | -5.55936 | -689.1905 | -13.51926 | -10.13518 | -689.2008 | -19.32722 | -15.5642
265.4892 | 0.08194804 | 0.06997111 | -702.8247 | -7.048586 | -5.330273 | -702.8194 | -9.192533 | -7.983206 | -702.812 | -11.05801 | -10.13809 | -702.7755 | -13.23093 | -12.53112 | -702.7837 | -15.57795 | -15.1846 | -702.7966 | -18.00061 | -18.00742 | -702.7501 | -20.41924 | -20.75053 | -702.7781 | -22.85506 | -23.41198 | -702.761 | -25.23961 | -26.01169 | -702.7559 | -27.59334 | -28.7548 | -702.7383 | -29.94359 | -31.3361 | -702.7347 | -32.41141 | -34.35996 | -702.7383 | -34.65366 | -36.78503 | -702.7337 | -37.1529 | -39.65503 | -702.7636 | -39.7034 | -42.67178 | -702.7482 | -41.98542 | -45.10304 | -702.7408 | -44.4336 | -48.07955 | -702.7471 | -46.86625 | -50.34805 | -702.7357 | -49.25748 | -53.25246 | -702.7482 | -51.81891 | -56.02859 | -702.7424 | -54.4501 | -58.8359 | -702.729 | -57.44033 | -62.44453 | -702.7372 | -60.37357 | -66.05743 | -702.7311 | -63.32095 | -68.61259 | -702.7358 | -66.33138 | -72.36458 | -702.7522 | -69.444 | -75.36745 | -702.7141 | -72.96843 | -79.70022 | -702.7466 | -76.46924 | -83.38325 | -702.7466 | -78.9821 | -87.18139 | -702.7136 | -80.02048 | -87.45702 | -704.2293 | -0.936672 | -0.02770165 | -704.0875 | -0.933699 | -0.0768678 | -704.1804 | -1.019985 | -0.01509802 | -704.2051 | -1.118743 | -0.03302326 | -704.2073 | -1.251036 | -0.04783283 | -704.037 | -1.380435 | -0.05347657 | -704.2507 | -1.541668 | -0.04876377 | -704.203 | -1.726094 | -0.09430355 | -704.1212 | -1.957014 | -0.1141938 | -704.1039 | -2.235027 | -0.1439968 | -704.1606 | -2.997808 | -1.084578 | -704.1226 | -4.278876 | -0.9582898 | -704.1615 | -6.236135 | -2.302456 | -704.0637 | -9.215941 | -5.635598 | -704.0705 | -13.68898 | -10.23184 | -704.2205 | -19.50989 | -15.66486
260.4832 | 0.08215884 | 0.07040774 | -717.7769 | -7.145191 | -5.390322 | -717.7321 | -9.301295 | -8.066308 | -717.7326 | -11.16295 | -10.2235 | -717.7105 | -13.33192 | -12.61724 | -717.7281 | -15.68362 | -15.28191 | -717.7088 | -18.10351 | -18.11048 | -717.7085 | -20.49606 | -20.8344 | -717.7007 | -22.93623 | -23.50498 | -717.6741 | -25.31727 | -26.10573 | -717.6853 | -27.67306 | -28.85919 | -717.6919 | -30.02483 | -31.44697 | -717.677 | -32.48036 | -34.47034 | -717.6942 | -34.7346 | -36.91133 | -717.6708 | -37.24089 | -39.7962 | -717.6945 | -39.77098 | -42.80242 | -717.6928 | -42.07581 | -45.25972 | -717.6781 | -44.50322 | -48.22667 | -717.6899 | -46.94356 | -50.49939 | -717.6945 | -49.33481 | -53.41483 | -717.6778 | -51.89814 | -56.19726 | -717.6945 | -54.52595 | -59.00508 | -717.6631 | -57.51224 | -62.62278 | -717.6837 | -60.45143 | -66.25618 | -717.6814 | -63.38791 | -68.79212 | -717.676 | -66.40024 | -72.5617 | -717.6959 | -69.5351 | -75.5845 | -717.6801 | -73.04357 | -79.91873 | -717.6798 | -76.5481 | -83.60903 | -717.6899 | -79.05724 | -87.43088 | -717.6773 | -80.15476 | -87.74966 | -719.0553 | -0.9554333 | -0.02732654 | -718.9231 | -0.9520086 | -0.07712347 | -719.0773 | -1.039849 | -0.01370327 | -719.1544 | -1.139571 | -0.03080315 | -719.0997 | -1.272913 | -0.04426526 | -719.1008 | -1.408331 | -0.05298056 | -719.111 | -1.573665 | -0.0492584 | -719.0445 | -1.771234 | -0.1050522 | -719.17 | -1.997522 | -0.1153165 | -719.1619 | -2.279815 | -0.1440653 | -719.1309 | -3.05624 | -1.102334 | -719.1192 | -4.37872 | -0.9874113 | -719.2341 | -6.355653 | -2.337773 | -719.1083 | -9.361209 | -5.704359 | -719.1267 | -13.8527 | -10.32163 | -719.1197 | -19.68534 | -15.75896
255.4834 | 0.080229 | 0.06870345 | -732.7157 | -7.246843 | -5.455451 | -732.6832 | -9.408172 | -8.147458 | -732.6244 | -11.26165 | -10.30271 | -732.6301 | -13.45463 | -12.72509 | -732.6502 | -15.78568 | -15.37562 | -732.6281 | -18.1927 | -18.1998 | -732.6445 | -20.59627 | -20.94166 | -732.6028 | -23.01883 | -23.59938 | -732.5966 | -25.40036 | -26.20521 | -732.6059 | -27.73951 | -28.9503 | -732.6054 | -30.10417 | -31.55586 | -732.5986 | -32.56674 | -34.5981 | -732.6405 | -34.81568 | -37.03775 | -732.6218 | -37.31377 | -39.92232 | -732.5976 | -39.84857 | -42.94296 | -732.6156 | -42.14679 | -45.3969 | -732.6229 | -44.57675 | -48.37773 | -732.6069 | -47.0154 | -50.64514 | -732.5955 | -49.414 | -53.57874 | -732.5847 | -51.97762 | -56.36604 | -732.6183 | -54.61057 | -59.18284 | -732.5821 | -57.59605 | -62.81283 | -732.6105 | -60.5241 | -66.44958 | -732.5924 | -63.46205 | -68.97855 | -732.6126 | -66.48295 | -72.77265 | -732.5877 | -69.6271 | -75.80202 | -732.6239 | -73.12448 | -80.14279 | -732.592 | -76.65895 | -83.8666 | -732.6146 | -79.17333 | -87.72111 | -732.6158 | -80.29105 | -88.04404 | -734.0903 | -0.9763905 | -0.02887767 | -734.0578 | -0.9716802 | -0.07837705 | -734.0654 | -1.0604 | -0.01286552 | -733.9324 | -1.164734 | -0.03318209 | -734.2126 | -1.300026 | -0.04555611 | -734.0622 | -1.437061 | -0.05351186 | -734.1403 | -1.605461 | -0.0491952 | -734.081 | -1.805534 | -0.1045091 | -734.0538 | -2.040093 | -0.1189341 | -734.0436 | -2.324324 | -0.1443795 | -734.1216 | -3.11183 | -1.117194 | -734.0919 | -4.467013 | -1.005094 | -734.1226 | -6.45816 | -2.357109 | -734.0906 | -9.506602 | -5.773564 | -734.052 | -14.02219 | -10.41783 | -734.152 | -19.8567 | -15.84825
250.4888 | 0.07859122 | 0.06729099 | -747.6276 | -7.343067 | -5.515217 | -747.5951 | -9.515372 | -8.229 | -747.5682 | -11.36603 | -10.38753 | -747.545 | -13.55396 | -12.80956 | -747.575 | -15.8981 | -15.47968 | -747.5548 | -18.28379 | -18.29104 | -747.5852 | -20.68009 | -21.03251 | -747.5425 | -23.10877 | -23.70116 | -747.5476 | -25.47211 | -26.29339 | -747.543 | -27.81128 | -29.04675 | -747.5536 | -30.17598 | -31.65729 | -747.5353 | -32.63666 | -34.70943 | -747.5569 | -34.89602 | -37.16332 | -747.5474 | -37.38587 | -40.04756 | -747.5234 | -39.91972 | -43.07716 | -747.5344 | -42.23216 | -45.54846 | -747.5479 | -44.66083 | -48.53925 | -747.5446 | -47.09125 | -50.79501 | -747.5283 | -49.49776 | -53.74739 | -747.5306 | -52.05286 | -56.53081 | -747.5471 | -54.69633 | -59.36177 | -747.5275 | -57.6761 | -62.9993 | -747.5149 | -60.60229 | -66.64832 | -747.5342 | -63.54733 | -69.17635 | -747.5251 | -66.57619 | -72.99391 | -747.5115 | -69.71205 | -76.01277 | -747.5293 | -73.22419 | -80.38529 | -747.5337 | -76.76219 | -84.11685 | -747.5418 | -79.26738 | -87.98932 | -747.528 | -80.39867 | -88.30946 | -749.0375 | -0.9954421 | -0.02863644 | -749.0091 | -0.9928756 | -0.08137761 | -749.0617 | -1.081672 | -0.01273818 | -749.0358 | -1.191764 | -0.03692608 | -748.9362 | -1.327269 | -0.04764307 | -749.0544 | -1.459116 | -0.04731016 | -749.0293 | -1.631946 | -0.04411783 | -749.0563 | -1.83721 | -0.1014843 | -749.0644 | -2.08598 | -0.125535 | -749.1379 | -2.373432 | -0.1486602 | -749.0977 | -3.172745 | -1.137419 | -749.0919 | -4.538836 | -1.006178 | -749.0924 | -6.55444 | -2.369762 | -749.0901 | -9.661246 | -5.851932 | -749.0924 | -14.18723 | -10.50902 | -748.9739 | -20.02363 | -15.93425
245.4913 | 0.07934852 | 0.06827374 | -762.5386 | -7.436367 | -5.572062 | -762.5378 | -9.622167 | -8.310083 | -762.5083 | -11.47691 | -10.47885 | -762.4959 | -13.64717 | -12.88789 | -762.5069 | -15.97878 | -15.55201 | -762.5002 | -18.37066 | -18.37806 | -762.5045 | -20.7682 | -21.12766 | -762.4698 | -23.18904 | -23.79326 | -762.4801 | -25.5577 | -26.39538 | -762.4857 | -27.9004 | -29.16057 | -762.4399 | -30.25491 | -31.76571 | -762.4698 | -32.71685 | -34.83104 | -762.4739 | -34.96465 | -37.27719 | -762.459 | -37.44763 | -40.16242 | -762.46 | -40.00394 | -43.22446 | -762.4605 | -42.31272 | -45.69524 | -762.4605 | -44.72437 | -48.68016 | -762.4764 | -47.17475 | -50.95248 | -762.4827 | -49.57643 | -53.91107 | -762.4507 | -52.12733 | -56.69466 | -762.4419 | -54.77924 | -59.53763 | -762.4564 | -57.74181 | -63.17133 | -762.4569 | -60.66952 | -66.83641 | -762.4678 | -63.62929 | -69.37075 | -762.4507 | -66.64924 | -73.1951 | -762.4296 | -69.78214 | -76.20861 | -762.4394 | -73.31719 | -80.62113 | -762.4549 | -76.81048 | -84.31194 | -762.4518 | -79.37038 | -88.26628 | -762.4579 | -80.48343 | -88.55222 | -764.0674 | -1.013065 | -0.02685983 | -763.9685 | -1.011275 | -0.0815721 | -763.9449 | -1.101625 | -0.01145244 | -764.0242 | -1.214825 | -0.03687875 | -763.8844 | -1.353324 | -0.04815743 | -763.9835 | -1.485095 | -0.04515056 | -764.1486 | -1.665725 | -0.04584616 | -764.0303 | -1.869671 | -0.0992478 | -764.0452 | -2.12931 | -0.1296568 | -763.9471 | -2.425848 | -0.157097 | -764.1052 | -3.230034 | -1.153931 | -764.0574 | -4.616501 | -1.013267 | -764.2169 | -6.66956 | -2.400392 | -764.0899 | -9.799638 | -5.914046 | -764.1255 | -14.33969 | -10.58767 | -764.0971 | -20.19233 | -16.02038
240.5095 | 0.07817328 | 0.06732325 | -777.4346 | -7.537562 | -5.636838 | -777.4151 | -9.720367 | -8.382684 | -777.3997 | -11.58485 | -10.5673 | -777.4036 | -13.74708 | -12.97295 | -777.3894 | -16.07601 | -15.64091 | -777.3886 | -18.46032 | -18.46787 | -777.3811 | -20.84434 | -21.21081 | -777.3638 | -23.27904 | -23.89506 | -777.3527 | -25.63765 | -26.49168 | -777.3651 | -27.974 | -29.25876 | -777.3523 | -30.33116 | -31.87152 | -777.3584 | -32.79311 | -34.94858 | -777.3519 | -35.03791 | -37.39559 | -777.3347 | -37.5125 | -40.28025 | -777.3538 | -40.05617 | -43.33961 | -777.3421 | -42.38714 | -45.83567 | -777.3523 | -44.80111 | -48.83416 | -777.3476 | -47.25036 | -51.10178 | -777.3411 | -49.64 | -54.05911 | -777.3369 | -52.208 | -56.8645 | -777.3316 | -54.84757 | -59.69889 | -777.3084 | -57.82314 | -63.35842 | -777.3405 | -60.76591 | -67.05317 | -777.3389 | -63.68767 | -69.54111 | -777.3538 | -66.73019 | -73.404 | -777.3337 | -69.86562 | -76.41771 | -777.3425 | -73.38319 | -80.8299 | -777.3285 | -76.90181 | -84.5496 | -777.362 | -79.47305 | -88.54291 | -777.3327 | -80.60905 | -88.83526 | -778.9952 | -1.030984 | -0.02551059 | -779.0014 | -1.032179 | -0.08418262 | -778.9544 | -1.122153 | -0.01056058 | -779.0413 | -1.235678 | -0.03457895 | -778.9763 | -1.375541 | -0.04458816 | -778.9982 | -1.515591 | -0.04734687 | -778.8604 | -1.703003 | -0.05193706 | -778.9966 | -1.901551 | -0.09644744 | -778.9591 | -2.173103 | -0.134418 | -778.9952 | -2.472585 | -0.1591444 | -779.0692 | -3.287011 | -1.17025 | -779.0925 | -4.690377 | -1.016239 | -778.9656 | -6.796667 | -2.445108 | -779.0156 | -9.93507 | -5.973577 | -779.0094 | -14.49237 | -10.66726 | -779.0745 | -20.36321 | -16.10948
235.4969 | 0.08019222 | 0.06956832 | -792.3152 | -7.632552 | -5.695448 | -792.3033 | -9.829653 | -8.466352 | -792.31 | -11.67975 | -10.64269 | -792.2651 | -13.8451 | -13.05617 | -792.2614 | -16.16551 | -15.72208 | -792.277 | -18.54696 | -18.55465 | -792.2832 | -20.92791 | -21.30141 | -792.2245 | -23.35201 | -23.97981 | -792.2611 | -25.70588 | -26.57628 | -792.2564 | -28.04713 | -29.3565 | -792.244 | -30.40581 | -31.97568 | -792.2339 | -32.85712 | -35.05384 | -792.2285 | -35.11813 | -37.52092 | -792.2301 | -37.59527 | -40.41606 | -792.2327 | -40.11371 | -43.45999 | -792.2245 | -42.45319 | -45.96775 | -792.2513 | -44.87263 | -48.98298 | -792.2538 | -47.31561 | -51.24088 | -792.2208 | -49.72967 | -54.23337 | -792.2117 | -52.27962 | -57.02522 | -792.2208 | -54.928 | -59.87224 | -792.2172 | -57.90672 | -63.54816 | -792.2177 | -60.82357 | -67.23117 | -792.2285 | -63.76038 | -69.72595 | -792.2317 | -66.78757 | -73.58912 | -792.2245 | -69.94414 | -76.62174 | -792.2293 | -73.45119 | -81.04051 | -792.2182 | -77.01257 | -84.80686 | -792.2507 | -79.56186 | -88.80544 | -792.2203 | -80.70548 | -89.08924 | -793.9028 | -1.051212 | -0.02649753 | -793.9211 | -1.047274 | -0.08112058 | -793.9159 | -1.144144 | -0.01120142 | -793.9651 | -1.255209 | -0.03110068 | -793.871 | -1.397994 | -0.04159246 | -793.8324 | -1.54254 | -0.04633729 | -793.9513 | -1.737886 | -0.05483001 | -793.9232 | -1.938109 | -0.09841738 | -793.9273 | -2.212427 | -0.1345675 | -793.8954 | -2.516794 | -0.1591025 | -794.0351 | -3.349377 | -1.191954 | -793.9937 | -4.764815 | -1.020404 | -793.9947 | -6.930697 | -2.49518 | -793.9806 | -10.05029 | -6.012701 | -794.0084 | -14.64816 | -10.7494 | -794.0084 | -20.52656 | -16.19129
230.4873 | 0.0785527 | 0.06815479 | -807.1884 | -7.723533 | -5.750066 | -807.1821 | -9.932514 | -8.543612 | -807.1692 | -11.77923 | -10.72272 | -807.1409 | -13.93606 | -13.13232 | -807.1223 | -16.25682 | -15.80508 | -807.1486 | -18.64369 | -18.65152 | -807.115 | -21.00979 | -21.39028 | -807.1126 | -23.42707 | -24.06667 | -807.1207 | -25.78899 | -26.67572 | -807.1234 | -28.11792 | -29.45187 | -807.1105 | -30.47002 | -32.06935 | -807.0992 | -32.92795 | -35.16589 | -807.1254 | -35.1758 | -37.62377 | -807.0987 | -37.66928 | -40.54301 | -807.1111 | -40.1919 | -43.60103 | -807.0971 | -42.52061 | -46.10115 | -807.1021 | -44.93717 | -49.12457 | -807.1021 | -47.38462 | -51.38345 | -807.1111 | -49.79148 | -54.37983 | -807.1043 | -52.352 | -57.18681 | -807.0961 | -55.00319 | -60.04027 | -807.1244 | -57.97295 | -63.72056 | -807.0971 | -60.89376 | -67.4217 | -807.0829 | -63.83029 | -69.90771 | -807.1043 | -66.86191 | -73.79113 | -807.1126 | -70.008 | -76.81109 | -807.1136 | -73.52324 | -81.25514 | -807.1023 | -77.068 | -85.00873 | -807.1114 | -79.677 | -89.09397 | -807.0786 | -80.79295 | -89.33395 | -808.9068 | -1.070142 | -0.02606088 | -808.9903 | -1.067558 | -0.08306629 | -808.9118 | -1.168141 | -0.01379865 | -808.8708 | -1.273596 | -0.02650716 | -808.899 | -1.418625 | -0.03654711 | -808.9467 | -1.572047 | -0.04735683 | -808.9518 | -1.767221 | -0.05236554 | -808.9757 | -1.978916 | -0.1043446 | -808.8853 | -2.250084 | -0.1330764 | -808.9057 | -2.559888 | -0.1576201 | -808.9849 | -3.408411 | -1.210368 | -808.9942 | -4.850442 | -1.03529 | -809.0468 | -7.039099 | -2.519496 | -808.943 | -10.16106 | -6.047376 | -808.9095 | -14.79777 | -10.82585 | -808.9676 | -20.68736 | -16.27042
225.4954 | 0.07656143 | 0.06638872 | -822.0778 | -7.822933 | -5.813063 | -822.0528 | -10.02838 | -8.613891 | -822.0456 | -11.88314 | -10.80715 | -822.0358 | -14.0304 | -13.21183 | -822.0069 | -16.33903 | -15.87895 | -822.0074 | -18.71957 | -18.72755 | -821.994 | -21.10454 | -21.49204 | -821.9955 | -23.50968 | -24.16107 | -821.9863 | -25.8621 | -26.76516 | -821.9955 | -28.19113 | -29.54966 | -821.9873 | -30.54684 | -32.17565 | -821.9832 | -32.98831 | -35.26751 | -821.9739 | -35.2541 | -37.74711 | -821.9884 | -37.72955 | -40.65629 | -821.9832 | -40.25868 | -43.73062 | -821.9852 | -42.58763 | -46.23422 | -821.9574 | -45.00338 | -49.26785 | -821.9734 | -47.45681 | -51.52932 | -821.9924 | -49.86791 | -54.54085 | -821.9884 | -52.41238 | -57.33636 | -821.9688 | -55.06976 | -60.19966 | -821.9816 | -58.05095 | -63.90435 | -821.9744 | -60.96576 | -67.61404 | -821.9579 | -63.88614 | -70.07557 | -821.9754 | -66.93576 | -73.99266 | -821.963 | -70.076 | -77.00427 | -821.9966 | -73.60448 | -81.47895 | -821.9899 | -77.127 | -85.2142 | -821.973 | -79.74343 | -89.33379 | -821.96 | -80.88881 | -89.58729 | -823.8985 | -1.090136 | -0.02670452 | -823.8699 | -1.08741 | -0.08481073 | -823.9549 | -1.188566 | -0.01275695 | -823.8664 | -1.301908 | -0.03169925 | -823.8577 | -1.446932 | -0.0392949 | -823.8668 | -1.598458 | -0.04564639 | -823.8002 | -1.795964 | -0.04963213 | -823.8811 | -2.012 | -0.1028888 | -823.8692 | -2.287067 | -0.1308439 | -823.8724 | -2.606697 | -0.1599807 | -823.9508 | -3.465093 | -1.226387 | -823.8165 | -4.938105 | -1.053052 | -823.8479 | -7.157215 | -2.554928 | -823.9827 | -10.28177 | -6.091611 | -823.9719 | -14.96214 | -10.91626 | -823.9543 | -20.84654 | -16.34777
220.4887 | 0.07427598 | 0.06432914 | -836.9428 | -7.916872 | -5.870658 | -836.9167 | -10.12337 | -8.683301 | -836.9004 | -11.98229 | -10.88686 | -836.9033 | -14.1266 | -13.29322 | -836.8702 | -16.43642 | -15.96803 | -836.8873 | -18.80749 | -18.81561 | -836.8683 | -21.17646 | -21.57098 | -836.8548 | -23.57967 | -24.24283 | -836.859 | -25.93249 | -26.85189 | -836.8584 | -28.26048 | -29.64357 | -836.8553 | -30.61443 | -32.27269 | -836.8605 | -33.05516 | -35.37562 | -836.8311 | -35.32481 | -37.86288 | -836.8522 | -37.78981 | -40.76948 | -836.8445 | -40.32553 | -43.86025 | -836.8497 | -42.64549 | -46.35802 | -836.83 | -45.07159 | -49.41322 | -836.8512 | -47.51378 | -51.66 | -836.8502 | -49.93771 | -54.69513 | -836.8497 | -52.48443 | -57.49743 | -836.828 | -55.13662 | -60.35926 | -836.8234 | -58.12295 | -64.08204 | -836.8352 | -61.02391 | -67.79237 | -836.8239 | -63.94843 | -70.2498 | -836.8207 | -66.99638 | -74.18073 | -836.8342 | -70.14976 | -77.20338 | -836.8404 | -73.661 | -81.67768 | -836.8595 | -77.18486 | -85.41835 | -836.8311 | -79.84667 | -89.61039 | -836.8378 | -80.98686 | -89.84279 | -838.86 | -1.108141 | -0.02539894 | -838.7737 | -1.108743 | -0.08800656 | -838.7591 | -1.212155 | -0.01521974 | -838.8422 | -1.331144 | -0.03784629 | -838.8416 | -1.473713 | -0.040475 | -838.8625 | -1.628335 | -0.04725999 | -838.8533 | -1.821599 | -0.04335721 | -839.0039 | -2.042207 | -0.09805312 | -838.8649 | -2.325463 | -0.129993 | -838.8574 | -2.649592 | -0.1583734 | -838.9317 | -3.515808 | -1.2364 | -838.8778 | -5.007432 | -1.051351 | -838.8938 | -7.262615 | -2.576277 | -838.8218 | -10.41309 | -6.147468 | -838.8969 | -15.12279 | -11.00362 | -838.8322 | -21.00348 | -16.42348
215.4734 | 0.07512799 | 0.0654074 | -851.8022 | -8.008486 | -5.925943 | -851.7765 | -10.22952 | -8.763885 | -851.7285 | -12.0674 | -10.95256 | -851.744 | -14.22784 | -13.37969 | -851.7131 | -16.522 | -16.0453 | -851.7074 | -18.87963 | -18.8879 | -851.6914 | -21.2604 | -21.6619 | -851.7013 | -23.65698 | -24.33191 | -851.7038 | -26.00554 | -26.94125 | -851.7074 | -28.33112 | -29.73875 | -851.6924 | -30.67334 | -32.36101 | -851.6753 | -33.11636 | -35.4779 | -851.6662 | -35.39481 | -37.97787 | -851.6759 | -37.85251 | -40.88495 | -851.6868 | -40.3903 | -43.98771 | -851.6779 | -42.72113 | -46.49945 | -851.6569 | -45.14199 | -49.56055 | -851.6791 | -47.58908 | -51.80877 | -851.6753 | -50.01495 | -54.85664 | -851.6688 | -52.55171 | -57.65348 | -851.6723 | -55.20557 | -60.52085 | -851.6579 | -58.17157 | -64.2363 | -851.6712 | -61.08586 | -67.97432 | -851.6683 | -64.00967 | -70.42282 | -851.6342 | -67.06643 | -74.37796 | -851.6707 | -70.19086 | -77.36953 | -851.6863 | -73.72548 | -81.88437 | -851.6806 | -77.25957 | -85.63888 | -851.6543 | -79.91338 | -89.85005 | -851.6651 | -81.10305 | -90.11589 | -853.8534 | -1.126617 | -0.02452208 | -853.8151 | -1.127355 | -0.08831495 | -853.8293 | -1.235987 | -0.0175463 | -853.8851 | -1.353747 | -0.03725661 | -853.8445 | -1.501661 | -0.04278916 | -853.9643 | -1.655961 | -0.04642267 | -853.7216 | -1.855255 | -0.04549425 | -853.7187 | -2.076339 | -0.09808837 | -853.9361 | -2.370192 | -0.1352772 | -853.8493 | -2.685792 | -0.1500508 | -853.8728 | -3.567421 | -1.247417 | -853.7695 | -5.086434 | -1.060125 | -853.8593 | -7.344907 | -2.574967 | -853.7162 | -10.54674 | -6.205377 | -853.9875 | -15.28364 | -11.09038 | -853.859 | -21.16088 | -16.49883
210.4706 | 0.07604498 | 0.06655008 | -866.6159 | -8.099595 | -5.980835 | -866.5807 | -10.31823 | -8.827126 | -866.5404 | -12.16616 | -11.03194 | -866.5594 | -14.31287 | -13.44996 | -866.5311 | -16.60935 | -16.12435 | -866.5048 | -18.97013 | -18.97854 | -866.5028 | -21.32552 | -21.73401 | -866.5229 | -23.72399 | -24.41067 | -866.5145 | -26.07138 | -27.02336 | -866.5286 | -28.40095 | -29.83307 | -866.4847 | -30.74782 | -32.4648 | -866.5009 | -33.19123 | -35.59387 | -866.4893 | -35.44045 | -38.06847 | -866.4832 | -37.91574 | -41.00091 | -866.4997 | -40.44318 | -44.10316 | -866.4747 | -42.77443 | -46.61839 | -866.4847 | -45.20307 | -49.69855 | -866.5002 | -47.64057 | -51.9337 | -866.4682 | -50.06371 | -54.9895 | -866.4727 | -52.60757 | -57.79802 | -866.477 | -55.26791 | -60.67558 | -866.4847 | -58.23176 | -64.40207 | -866.4483 | -61.15195 | -68.15994 | -866.4835 | -64.08705 | -70.61176 | -866.4553 | -67.12667 | -74.56544 | -866.4847 | -70.26719 | -77.57073 | -866.492 | -73.78514 | -82.08587 | -866.4824 | -77.32472 | -85.84966 | -866.4765 | -79.94881 | -90.05842 | -866.4543 | -81.17224 | -90.34159 | -868.7956 | -1.144536 | -0.02315509 | -868.68 | -1.14428 | -0.08715033 | -868.6539 | -1.2544 | -0.01480419 | -868.7777 | -1.376937 | -0.03748518 | -868.7552 | -1.526368 | -0.04201939 | -868.7461 | -1.68498 | -0.04758133 | -868.7769 | -1.882893 | -0.0412174 | -868.8013 | -2.107781 | -0.09458041 | -868.8074 | -2.414928 | -0.141093 | -868.6554 | -2.735602 | -0.1558905 | -868.8742 | -3.622425 | -1.261662 | -868.8027 | -5.170857 | -1.073653 | -868.835 | -7.444834 | -2.591234 | -868.8078 | -10.68838 | -6.270272 | -868.7512 | -15.41613 | -11.15038 | -868.6671 | -21.31192 | -16.56901
205.4181 | 0.07483016 | 0.06556319 | -881.4002 | -8.178686 | -6.02378 | -881.3734 | -10.40944 | -8.892882 | -881.3358 | -12.25584 | -11.10225 | -881.3636 | -14.40013 | -13.52249 | -881.3404 | -16.69204 | -16.19876 | -881.3177 | -19.04254 | -19.05109 | -881.3218 | -21.39656 | -21.81204 | -881.3102 | -23.79471 | -24.4931 | -881.31 | -26.13628 | -27.10452 | -881.2993 | -28.45231 | -29.90884 | -881.2801 | -30.80617 | -32.55246 | -881.3081 | -33.2495 | -35.6932 | -881.3007 | -35.51052 | -38.18347 | -881.2926 | -37.96629 | -41.10419 | -881.2802 | -40.50091 | -44.22331 | -881.2559 | -42.82895 | -46.73848 | -881.2782 | -45.25874 | -49.83098 | -881.2838 | -47.68905 | -52.05542 | -881.2631 | -50.12352 | -55.13342 | -881.2755 | -52.66724 | -57.94636 | -881.2801 | -55.3331 | -60.83316 | -881.2688 | -58.29486 | -64.57045 | -881.2615 | -61.204 | -68.3318 | -881.2672 | -64.14933 | -70.78537 | -881.2749 | -67.19429 | -74.76029 | -881.2837 | -70.32424 | -77.75251 | -881.2847 | -73.85614 | -82.29858 | -881.2688 | -77.39105 | -86.06147 | -881.279 | -80.04372 | -90.32603 | -881.2714 | -81.19462 | -90.52077 | -883.7127 | -1.16489 | -0.02425524 | -883.7386 | -1.162961 | -0.08750558 | -883.7488 | -1.275572 | -0.01443467 | -883.881 | -1.396555 | -0.03381712 | -883.7373 | -1.545914 | -0.03596783 | -883.7579 | -1.716292 | -0.05059869 | -883.7956 | -1.913239 | -0.03972656 | -883.8992 | -2.15187 | -0.1036837 | -883.8599 | -2.450065 | -0.1368346 | -883.7179 | -2.791779 | -0.1673351 | -883.8406 | -3.674244 | -1.272816 | -883.7565 | -5.251099 | -1.083374 | -883.8631 | -7.547352 | -2.6098 | -883.7021 | -10.81807 | -6.324217 | -883.7911 | -15.54792 | -11.20831 | -883.7697 | -21.46674 | -16.64137
200.3917 | 0.07439603 | 0.06535582 | -896.1819 | -8.270462 | -6.079417 | -896.1603 | -10.49372 | -8.951719 | -896.0982 | -12.34135 | -11.16843 | -896.1295 | -14.48837 | -13.59601 | -896.0934 | -16.7756 | -16.27406 | -896.1162 | -19.11213 | -19.12082 | -896.0816 | -21.46441 | -21.88684 | -896.0811 | -23.86527 | -24.57537 | -896.0956 | -26.20218 | -27.18665 | -896.06 | -28.51843 | -29.99936 | -896.0574 | -30.87165 | -32.64723 | -896.0677 | -33.30347 | -35.7881 | -896.0832 | -35.56195 | -38.27973 | -896.0547 | -38.01757 | -41.20803 | -896.0414 | -40.5548 | -44.33955 | -896.0425 | -42.88978 | -46.86491 | -896.0631 | -45.32915 | -49.97809 | -896.0293 | -47.74086 | -52.18029 | -896.0311 | -50.1751 | -55.26895 | -896.0345 | -52.73367 | -58.1012 | -896.0326 | -55.38572 | -60.97785 | -896.0392 | -58.33714 | -64.71792 | -896.0543 | -61.25076 | -68.49821 | -896.0394 | -64.19014 | -70.93742 | -896.0355 | -67.22972 | -74.92244 | -896.0267 | -70.37072 | -77.92326 | -896.0386 | -73.888 | -82.47178 | -896.0497 | -77.44552 | -86.26136 | -896.0242 | -80.07672 | -90.53107 | -896.0543 | -81.28772 | -90.77031 | -898.7158 | -1.187697 | -0.02769701 | -898.7101 | -1.18385 | -0.09017502 | -898.704 | -1.293247 | -0.01076809 | -898.8435 | -1.416528 | -0.03072171 | -898.7103 | -1.568719 | -0.0331895 | -898.7012 | -1.740474 | -0.04661589 | -898.7146 | -1.942153 | -0.03701465 | -898.5931 | -2.187968 | -0.1057337 | -898.7186 | -2.495379 | -0.1432602 | -898.5734 | -2.834446 | -0.165885 | -898.81 | -3.736126 | -1.294026 | -898.6556 | -5.324339 | -1.086351 | -898.8022 | -7.649577 | -2.628571 | -898.749 | -10.9398 | -6.369434 | -898.8234 | -15.68992 | -11.2765 | -898.7421 | -21.61918 | -16.71207
195.4039 | 0.07416064 | 0.06534544 | -910.9559 | -8.346314 | -6.119149 | -910.9321 | -10.58326 | -9.015835 | -910.8702 | -12.43496 | -11.24271 | -910.8992 | -14.56921 | -13.66215 | -910.8512 | -16.85855 | -16.34874 | -910.8786 | -19.18943 | -19.19827 | -910.8514 | -21.53368 | -21.96307 | -910.8662 | -23.93349 | -24.65531 | -910.8437 | -26.26256 | -27.26324 | -910.8162 | -28.57541 | -30.08072 | -910.8431 | -30.91847 | -32.72335 | -910.8435 | -33.36004 | -35.88564 | -910.8333 | -35.6143 | -38.37681 | -910.8214 | -38.08167 | -41.32471 | -910.8048 | -40.61346 | -44.46058 | -910.8326 | -42.94675 | -46.98749 | -910.8435 | -45.36611 | -50.09174 | -910.7961 | -47.79762 | -52.31021 | -910.7878 | -50.23586 | -55.4136 | -910.8018 | -52.78057 | -58.23657 | -910.8115 | -55.4411 | -61.12546 | -910.7946 | -58.38091 | -64.86675 | -910.8261 | -61.30419 | -68.67111 | -910.8167 | -64.23681 | -71.09536 | -910.7894 | -67.28419 | -75.10359 | -910.7801 | -70.42219 | -78.09909 | -910.8064 | -73.93072 | -82.65596 | -910.8038 | -77.51233 | -86.47333 | -910.7987 | -80.14505 | -90.77178 | -910.8105 | -81.35895 | -90.99771 | -913.6419 | -1.207989 | -0.02872344 | -913.6907 | -1.201227 | -0.08932161 | -913.7066 | -1.310912 | -0.007024806 | -913.7143 | -1.440156 | -0.03142284 | -913.5596 | -1.595837 | -0.03493663 | -913.7212 | -1.761798 | -0.03963064 | -913.7341 | -1.975205 | -0.03822717 | -913.7197 | -2.212968 | -0.09568212 | -913.6466 | -2.53292 | -0.1417318 | -913.6938 | -2.880996 | -0.1675303 | -913.7869 | -3.777878 | -1.295085 | -913.7407 | -5.399027 | -1.089899 | -913.7235 | -7.745493 | -2.641131 | -913.8693 | -11.06538 | -6.418125 | -913.7682 | -15.83546 | -11.34866 | -913.9119 | -21.76861 | -16.77867
190.398 | 0.0751981 | 0.06660873 | -925.7109 | -8.4306 | -6.16736 | -925.6873 | -10.66844 | -9.075627 | -925.6378 | -12.52183 | -11.31025 | -925.6405 | -14.6531 | -13.73137 | -925.6173 | -16.92595 | -16.40788 | -925.6176 | -19.25798 | -19.26696 | -925.5807 | -21.60751 | -22.04384 | -925.5884 | -23.99078 | -24.72427 | -925.5579 | -26.3285 | -27.34535 | -925.5634 | -28.63352 | -30.16321 | -925.5807 | -30.97106 | -32.80514 | -925.5765 | -33.41043 | -35.97688 | -925.5651 | -35.66698 | -38.47418 | -925.5498 | -38.1286 | -41.42408 | -925.5446 | -40.65878 | -44.56815 | -925.5703 | -42.98573 | -47.09185 | -925.5452 | -45.41638 | -50.21828 | -925.5332 | -47.84471 | -52.43032 | -925.544 | -50.28357 | -55.5452 | -925.5244 | -52.82405 | -58.36824 | -925.5466 | -55.48029 | -61.25661 | -925.5378 | -58.42657 | -65.01741 | -925.5307 | -61.34943 | -68.83528 | -925.5317 | -64.26967 | -71.23902 | -925.5351 | -67.33067 | -75.27666 | -925.5218 | -70.45529 | -78.25644 | -925.5271 | -73.99138 | -82.85765 | -925.5482 | -77.54914 | -86.65521 | -925.5254 | -80.17372 | -90.97227 | -925.5429 | -81.44895 | -91.24361 | -928.7121 | -1.223996 | -0.02527924 | -928.7247 | -1.220221 | -0.09002005 | -928.7077 | -1.333498 | -0.008203035 | -928.5805 | -1.463154 | -0.03150075 | -928.6932 | -1.622128 | -0.03537043 | -928.6685 | -1.7836 | -0.03326052 | -928.6717 | -2.006007 | -0.03736362 | -928.692 | -2.241337 | -0.08935648 | -928.6951 | -2.560482 | -0.1299091 | -928.7258 | -2.923535 | -0.1654276 | -928.7469 | -3.829027 | -1.305587 | -928.6796 | -5.461314 | -1.081735 | -928.7305 | -7.85123 | -2.663034 | -928.7223 | -11.18453 | -6.461745 | -928.7444 | -15.972 | -11.41166 | -928.5694 | -21.90968 | -16.83972
185.4043 | 0.07447095 | 0.06610686 | -940.3904 | -8.511129 | -6.212 | -940.3605 | -10.75788 | -9.139817 | -940.3282 | -12.59167 | -11.36086 | -940.3188 | -14.72695 | -13.7906 | -940.3042 | -16.99388 | -16.46759 | -940.3002 | -19.3332 | -19.34232 | -940.2714 | -21.68192 | -22.12518 | -940.276 | -24.06182 | -24.80694 | -940.2357 | -26.38234 | -27.41531 | -940.2857 | -28.68405 | -30.23807 | -940.2302 | -31.02701 | -32.89012 | -940.2421 | -33.45915 | -36.06626 | -940.2595 | -35.71833 | -38.57009 | -940.245 | -38.1704 | -41.5182 | -940.2373 | -40.69446 | -44.66589 | -940.2539 | -43.02205 | -47.19331 | -940.2193 | -45.45298 | -50.33102 | -940.2203 | -47.88471 | -52.54309 | -940.2296 | -50.32514 | -55.67026 | -940.2146 | -52.86733 | -58.49952 | -940.2234 | -55.5191 | -61.38702 | -940.2136 | -58.46795 | -65.16329 | -940.2007 | -61.36972 | -68.97422 | -940.2064 | -64.31205 | -71.3919 | -940.2193 | -67.35667 | -75.42873 | -940.2239 | -70.49676 | -78.42184 | -940.2053 | -74.01252 | -83.01941 | -940.2111 | -77.56614 | -86.81647 | -940.2095 | -80.22195 | -91.19184 | -940.2177 | -81.48933 | -91.43929 | -943.6534 | -1.244679 | -0.02667699 | -943.6221 | -1.239179 | -0.09084915 | -943.4929 | -1.353808 | -0.007414623 | -943.6446 | -1.481471 | -0.02659186 | -943.637 | -1.648264 | -0.03597357 | -943.6467 | -1.816713 | -0.03814247 | -943.6195 | -2.038606 | -0.03827613 | -943.6575 | -2.285611 | -0.09895186 | -943.6715 | -2.59816 | -0.1283909 | -943.6518 | -2.958983 | -0.1565491 | -943.7233 | -3.888935 | -1.324803 | -943.6727 | -5.536373 | -1.086087 | -943.7039 | -7.946497 | -2.674655 | -943.6853 | -11.30675 | -6.507867 | -943.6775 | -16.10674 | -11.47308 | -943.6794 | -22.05331 | -16.90084
180.4006 | 0.07501259 | 0.06687423 | -955.043 | -8.597681 | -6.262728 | -955.0142 | -10.83358 | -9.190303 | -955.0115 | -12.67443 | -11.4244 | -954.9662 | -14.79188 | -13.84094 | -954.9399 | -17.06869 | -16.53421 | -954.955 | -19.39369 | -19.40295 | -954.9394 | -21.72852 | -22.1787 | -954.9342 | -24.11775 | -24.87449 | -954.8966 | -26.43706 | -27.48614 | -954.9074 | -28.73622 | -30.31441 | -954.8641 | -31.07183 | -32.96393 | -954.8852 | -33.50381 | -36.15152 | -954.894 | -35.75815 | -38.6543 | -954.8842 | -38.20583 | -41.60576 | -954.8863 | -40.74403 | -44.77734 | -954.8837 | -43.07416 | -47.31032 | -954.8641 | -45.4865 | -50.44051 | -954.8526 | -47.90433 | -52.63521 | -954.8708 | -50.36624 | -55.79459 | -954.8616 | -52.91133 | -58.63126 | -954.8817 | -55.55843 | -61.51784 | -954.8584 | -58.48924 | -65.28887 | -954.8404 | -61.40048 | -69.12339 | -954.8507 | -64.33543 | -71.52556 | -954.8791 | -67.39152 | -75.58944 | -954.8656 | -70.51033 | -78.55883 | -954.878 | -74.04581 | -83.19325 | -954.8677 | -77.60419 | -86.99872 | -954.8565 | -80.24933 | -91.39011 | -954.8423 | -81.55557 | -91.6603 | -958.7247 | -1.261532 | -0.02407642 | -958.6893 | -1.25759 | -0.09092382 | -958.6232 | -1.375952 | -0.007967217 | -958.5096 | -1.507731 | -0.02993414 | -958.7612 | -1.678192 | -0.04006049 | -958.6238 | -1.847455 | -0.04065619 | -958.6213 | -2.070511 | -0.03837964 | -958.6228 | -2.325196 | -0.1038593 | -958.6273 | -2.63007 | -0.1211582 | -958.7087 | -3.015855 | -0.1687051 | -958.6931 | -3.95639 | -1.351584 | -958.6832 | -5.623455 | -1.102381 | -958.6577 | -8.035221 | -2.679842 | -958.6064 | -11.4317 | -6.556939 | -958.6768 | -16.24417 | -11.53686 | -958.6524 | -22.19983 | -16.96561
175.4006 | 0.07310434 | 0.06519154 | -969.6716 | -8.675738 | -6.305021 | -969.6059 | -10.90839 | -9.240009 | -969.5843 | -12.75334 | -11.48424 | -969.5755 | -14.87626 | -13.91077 | -969.5446 | -17.14117 | -16.59851 | -969.5348 | -19.46145 | -19.47085 | -969.5133 | -21.79203 | -22.24908 | -969.5055 | -24.17216 | -24.94045 | -969.4971 | -26.48769 | -27.55281 | -969.4868 | -28.78691 | -30.38919 | -969.4961 | -31.11153 | -33.03263 | -969.4889 | -33.54422 | -36.23244 | -969.4935 | -35.79684 | -38.73727 | -969.4661 | -38.24762 | -41.69947 | -969.4512 | -40.77193 | -44.86676 | -969.4517 | -43.10474 | -47.40554 | -969.4667 | -45.52643 | -50.55621 | -969.442 | -47.927 | -52.73016 | -969.4348 | -50.39514 | -55.90629 | -969.4477 | -52.948 | -58.7553 | -969.4496 | -55.58019 | -61.63052 | -969.457 | -58.51795 | -65.42154 | -969.4363 | -61.43552 | -69.27649 | -969.4404 | -64.35848 | -71.65847 | -969.4507 | -67.41076 | -75.73378 | -969.4414 | -70.52952 | -78.70087 | -969.4403 | -74.0861 | -83.37304 | -969.444 | -77.622 | -87.15993 | -969.4492 | -80.29724 | -91.60828 | -969.4265 | -81.57333 | -91.8324 | -973.5253 | -1.280776 | -0.02421684 | -973.5165 | -1.27757 | -0.09286003 | -973.5802 | -1.398658 | -0.009329009 | -973.469 | -1.536399 | -0.03553762 | -973.5849 | -1.705908 | -0.0424482 | -973.6997 | -1.877525 | -0.04231126 | -973.6466 | -2.099887 | -0.03590407 | -973.5054 | -2.357415 | -0.101592 | -973.4778 | -2.671806 | -0.1240284 | -973.5383 | -3.063657 | -0.1724666 | -973.6401 | -4.016937 | -1.37152 | -973.6087 | -5.680598 | -1.089137 | -973.6338 | -8.154998 | -2.715958 | -973.6225 | -11.54913 | -6.598012 | -973.7843 | -16.37021 | -11.58872 | -973.6156 | -22.34255 | -17.02663
170.3995 | 0.07278164 | 0.06509446 | -984.221 | -8.754681 | -6.348392 | -984.1585 | -10.99606 | -9.30264 | -984.1543 | -12.82864 | -11.54047 | -984.1042 | -14.94815 | -13.9682 | -984.085 | -17.20386 | -16.65306 | -984.084 | -19.51431 | -19.52386 | -984.0602 | -21.85001 | -22.31392 | -984.044 | -24.21675 | -24.99656 | -984.0615 | -26.53614 | -27.61726 | -984.0307 | -28.82509 | -30.45141 | -984.0504 | -31.16151 | -33.11145 | -984.043 | -33.57894 | -36.30751 | -984.0466 | -35.83051 | -38.81508 | -984.0251 | -38.28205 | -41.78574 | -984.0094 | -40.80511 | -44.96143 | -984.0094 | -43.13761 | -47.50298 | -983.9987 | -45.54774 | -50.65291 | -984.0105 | -47.98871 | -52.86405 | -984.0069 | -50.41714 | -56.01113 | -983.993 | -52.97533 | -58.86977 | -983.9992 | -55.60881 | -61.74994 | -984.0048 | -58.53833 | -65.54552 | -984.009 | -61.44872 | -69.40755 | -983.9966 | -64.3651 | -71.77469 | -983.9739 | -67.42186 | -75.86956 | -983.9868 | -70.55019 | -78.84414 | -983.9765 | -74.09862 | -83.52482 | -983.9874 | -77.64533 | -87.32635 | -983.9997 | -80.29395 | -91.77476 | -983.9678 | -81.56829 | -91.98123 | -988.5612 | -1.302152 | -0.02618596 | -988.5309 | -1.300605 | -0.09762401 | -988.5554 | -1.418283 | -0.007584198 | -988.5468 | -1.557876 | -0.03376824 | -988.5622 | -1.725673 | -0.036624 | -988.5735 | -1.912411 | -0.04916346 | -988.4008 | -2.133371 | -0.03811077 | -988.5554 | -2.39087 | -0.1001727 | -988.5516 | -2.709198 | -0.121969 | -988.5423 | -3.109413 | -0.1736639 | -988.6 | -4.080581 | -1.394518 | -988.5934 | -5.746926 | -1.084799 | -988.7036 | -8.253518 | -2.730293 | -988.7006 | -11.66805 | -6.640256 | -988.602 | -16.51295 | -11.6587 | -988.5808 | -22.48398 | -17.08635
165.4006 | 0.07223979 | 0.06477812 | -998.723 | -8.815605 | -6.37386 | -998.6915 | -11.06573 | -9.3473 | -998.6224 | -12.8992 | -11.59208 | -998.6129 | -15.00875 | -14.01435 | -998.5842 | -17.27055 | -16.71164 | -998.5698 | -19.58126 | -19.59095 | -998.5713 | -21.89897 | -22.36971 | -998.5533 | -24.26866 | -25.05997 | -998.5595 | -26.57737 | -27.67442 | -998.526 | -28.86799 | -30.51827 | -998.5192 | -31.20273 | -33.18134 | -998.544 | -33.61647 | -36.38525 | -998.5337 | -35.86806 | -38.89656 | -998.4924 | -38.30966 | -41.86486 | -998.5095 | -40.84015 | -45.05772 | -998.511 | -43.17103 | -47.60075 | -998.5043 | -45.5732 | -50.75362 | -998.5002 | -48.00495 | -52.95208 | -998.5005 | -50.43419 | -56.11057 | -998.4773 | -52.99448 | -58.97568 | -998.5023 | -55.63072 | -61.86236 | -998.493 | -58.55014 | -65.6605 | -998.4835 | -61.45229 | -69.5282 | -998.4897 | -64.37491 | -71.89364 | -998.493 | -67.43005 | -76.00241 | -998.4788 | -70.55467 | -78.97077 | -998.4708 | -74.09129 | -83.65633 | -998.4877 | -77.64548 | -87.46916 | -998.5126 | -80.32929 | -91.97942 | -998.476 | -81.60186 | -92.16834 | -1003.384 | -1.320736 | -0.02563751 | -1003.412 | -1.323512 | -0.1024216 | -1003.536 | -1.43878 | -0.006702629 | -1003.46 | -1.577099 | -0.02999852 | -1003.516 | -1.75236 | -0.037761 | -1003.652 | -1.938857 | -0.04718963 | -1003.498 | -2.16592 | -0.03865647 | -1003.482 | -2.42383 | -0.0985445 | -1003.543 | -2.738499 | -0.1120347 | -1003.632 | -3.147015 | -0.166453 | -1003.57 | -4.152141 | -1.425404 | -1003.546 | -5.825331 | -1.092688 | -1003.504 | -8.316145 | -2.71024 | -1003.475 | -11.79529 | -6.692369 | -1003.655 | -16.64115 | -11.71299 | -1003.522 | -22.6215 | -17.14229
160.394 | 0.07091249 | 0.06367668 | -1013.172 | -8.900467 | -6.423396 | -1013.117 | -11.14416 | -9.400912 | -1013.053 | -12.9704 | -11.6444 | -1013.062 | -15.07515 | -14.06636 | -1013.014 | -17.3253 | -16.75831 | -1013.016 | -19.6253 | -19.63512 | -1013.007 | -21.93992 | -22.41747 | -1012.981 | -24.31384 | -25.11658 | -1012.985 | -26.62301 | -27.7359 | -1012.962 | -28.90528 | -30.57942 | -1012.945 | -31.23231 | -33.2395 | -1012.941 | -33.64082 | -36.44952 | -1012.944 | -35.89705 | -38.96926 | -1012.919 | -38.33778 | -41.94435 | -1012.938 | -40.85486 | -45.13337 | -1012.924 | -43.18818 | -47.68183 | -1012.942 | -45.60414 | -50.85947 | -1012.914 | -48.01833 | -53.03687 | -1012.883 | -50.44929 | -56.20743 | -1012.898 | -53.0071 | -59.07468 | -1012.913 | -55.63681 | -61.95839 | -1012.891 | -58.55438 | -65.76727 | -1012.889 | -61.46052 | -69.65295 | -1012.889 | -64.37886 | -72.00602 | -1012.898 | -67.42748 | -76.12351 | -1012.89 | -70.54772 | -79.08529 | -1012.887 | -74.08733 | -83.79048 | -1012.884 | -77.64443 | -87.60975 | -1012.924 | -80.31191 | -92.13019 | -1012.899 | -81.59991 | -92.31902 | -1018.487 | -1.342465 | -0.02787308 | -1018.449 | -1.34281 | -0.1034199 | -1018.477 | -1.462172 | -0.00877378 | -1018.341 | -1.602558 | -0.03251467 | -1018.571 | -1.779729 | -0.03940699 | -1018.354 | -1.962095 | -0.04271722 | -1018.481 | -2.194472 | -0.03544637 | -1018.469 | -2.455137 | -0.09512374 | -1018.638 | -2.775926 | -0.1099555 | -1018.491 | -3.189579 | -0.1648893 | -1018.528 | -4.201234 | -1.433855 | -1018.635 | -5.908219 | -1.104418 | -1018.52 | -8.433783 | -2.743994 | -1018.526 | -11.91179 | -6.732321 | -1018.526 | -16.76883 | -11.76765 | -1018.558 | -22.75823 | -17.19693
155.3861 | 0.07027053 | 0.06326064 | -1027.531 | -8.964895 | -6.452719 | -1027.484 | -11.21833 | -9.450363 | -1027.419 | -13.03597 | -11.69116 | -1027.409 | -15.13951 | -14.11644 | -1027.366 | -17.38682 | -16.8118 | -1027.378 | -19.67375 | -19.68372 | -1027.332 | -21.98776 | -22.47207 | -1027.292 | -24.34996 | -25.16404 | -1027.316 | -26.65945 | -27.78809 | -1027.282 | -28.93072 | -30.62852 | -1027.286 | -31.25424 | -33.28985 | -1027.276 | -33.67095 | -36.51939 | -1027.284 | -35.9212 | -39.0369 | -1027.247 | -38.3556 | -42.01318 | -1027.272 | -40.87071 | -45.20976 | -1027.251 | -43.19812 | -47.75533 | -1027.292 | -45.61442 | -50.94421 | -1027.253 | -48.03291 | -53.12249 | -1027.224 | -50.46333 | -56.303 | -1027.242 | -53.00991 | -59.16342 | -1027.239 | -55.64191 | -62.05289 | -1027.218 | -58.55876 | -65.87367 | -1027.224 | -61.45438 | -69.76275 | -1027.22 | -64.37505 | -72.11012 | -1027.225 | -67.4281 | -76.24713 | -1027.231 | -70.53467 | -79.19312 | -1027.222 | -74.08252 | -83.923 | -1027.235 | -77.62972 | -87.73623 | -1027.238 | -80.2891 | -92.27439 | -1027.243 | -81.58643 | -92.45734 | -1033.298 | -1.363835 | -0.03012533 | -1033.416 | -1.363578 | -0.1059744 | -1033.591 | -1.481545 | -0.006578687 | -1033.43 | -1.623472 | -0.03016465 | -1033.443 | -1.808173 | -0.0424406 | -1033.448 | -1.988243 | -0.0404167 | -1033.415 | -2.22548 | -0.03479697 | -1033.59 | -2.493366 | -0.09831459 | -1033.457 | -2.820611 | -0.1158556 | -1033.466 | -3.242867 | -0.1737053 | -1033.485 | -4.265265 | -1.457248 | -1033.473 | -5.97563 | -1.101853 | -1033.612 | -8.550413 | -2.776315 | -1033.519 | -12.02748 | -6.771777 | -1033.567 | -16.89817 | -11.82313 | -1033.456 | -22.8943 | -17.25165
150.3835 | 0.06882307 | 0.06203886 | -1041.786 | -9.030324 | -6.483296 | -1041.743 | -11.28318 | -9.490675 | -1041.676 | -13.10379 | -11.74033 | -1041.639 | -15.19933 | -14.16209 | -1041.61 | -17.43753 | -16.85454 | -1041.635 | -19.72454 | -19.73464 | -1041.584 | -22.03541 | -22.52644 | -1041.566 | -24.38068 | -25.20607 | -1041.536 | -26.68521 | -27.82947 | -1041.526 | -28.96442 | -30.68577 | -1041.536 | -31.28246 | -33.34631 | -1041.522 | -33.68638 | -36.57432 | -1041.514 | -35.93136 | -39.09022 | -1041.51 | -38.37223 | -42.08059 | -1041.515 | -40.88274 | -45.28196 | -1041.504 | -43.20784 | -47.82828 | -1041.49 | -45.61862 | -51.02207 | -1041.491 | -48.04052 | -53.20065 | -1041.479 | -50.46976 | -56.39047 | -1041.466 | -53.00919 | -59.24791 | -1041.481 | -55.64095 | -62.14083 | -1041.468 | -58.559 | -65.97538 | -1041.472 | -61.44824 | -69.87185 | -1041.478 | -64.37062 | -72.21306 | -1041.467 | -67.41729 | -76.35859 | -1041.47 | -70.5241 | -79.30257 | -1041.466 | -74.05852 | -84.03545 | -1041.463 | -77.63014 | -87.87664 | -1041.478 | -80.28291 | -92.43434 | -1041.458 | -81.564 | -92.58534 | -1048.413 | -1.381412 | -0.02819299 | -1048.502 | -1.380832 | -0.1048692 | -1048.417 | -1.502495 | -0.006371631 | -1048.515 | -1.648832 | -0.03226753 | -1048.489 | -1.828213 | -0.03677355 | -1048.385 | -2.015578 | -0.03959862 | -1048.408 | -2.253476 | -0.03100988 | -1048.519 | -2.530383 | -0.1007377 | -1048.525 | -2.873038 | -0.1288471 | -1048.389 | -3.292678 | -0.1791979 | -1048.468 | -4.315636 | -1.466909 | -1048.504 | -6.02711 | -1.082448 | -1048.378 | -8.659345 | -2.802759 | -1048.435 | -12.14582 | -6.814258 | -1048.388 | -17.02889 | -11.88108 | -1048.473 | -23.02985 | -17.30521
145.3892 | 0.06925831 | 0.06269941 | -1055.97 | -9.086738 | -6.505032 | -1055.919 | -11.35229 | -9.535392 | -1055.853 | -13.16497 | -11.78295 | -1055.803 | -15.25732 | -14.20597 | -1055.784 | -17.48952 | -16.8986 | -1055.801 | -19.77372 | -19.78396 | -1055.748 | -22.07547 | -22.57317 | -1055.741 | -24.41842 | -25.25505 | -1055.716 | -26.7184 | -27.87824 | -1055.7 | -28.98764 | -30.73241 | -1055.691 | -31.30696 | -33.39885 | -1055.665 | -33.70068 | -36.62784 | -1055.691 | -35.93361 | -39.13547 | -1055.684 | -38.37817 | -42.13701 | -1055.669 | -40.88741 | -45.3464 | -1055.651 | -43.22011 | -47.90331 | -1055.644 | -45.62374 | -51.10062 | -1055.644 | -48.04167 | -53.27192 | -1055.639 | -50.47814 | -56.47935 | -1055.617 | -53.01014 | -59.33363 | -1055.659 | -55.63624 | -62.2246 | -1055.644 | -58.54729 | -66.06462 | -1055.629 | -61.43305 | -69.97116 | -1055.639 | -64.35757 | -72.30665 | -1055.629 | -67.38414 | -76.44703 | -1055.621 | -70.50848 | -79.40623 | -1055.62 | -74.02433 | -84.13685 | -1055.629 | -77.61652 | -88.00239 | -1055.636 | -80.27767 | -92.59429 | -1055.624 | -81.53767 | -92.70892 | -1063.384 | -1.396682 | -0.02413977 | -1063.265 | -1.398084 | -0.1041559 | -1063.428 | -1.525107 | -0.007562048 | -1063.36 | -1.671457 | -0.03200507 | -1063.242 | -1.854245 | -0.03759806 | -1063.363 | -2.04675 | -0.0425399 | -1063.377 | -2.28456 | -0.03036208 | -1063.379 | -2.563535 | -0.09945545 | -1063.374 | -2.915539 | -0.1324855 | -1063.487 | -3.330632 | -0.1723139 | -1063.42 | -4.375743 | -1.486391 | -1063.344 | -6.111253 | -1.096607 | -1063.381 | -8.754552 | -2.814154 | -1063.381 | -12.26526 | -6.857698 | -1063.396 | -17.15472 | -11.93322 | -1063.316 | -23.16211 | -17.35642
140.3828 | 0.06762783 | 0.06129478 | -1070.134 | -9.1506 | -6.534265 | -1070.041 | -11.40718 | -9.565978 | -1069.949 | -13.21637 | -11.8159 | -1069.921 | -15.30988 | -14.24447 | -1069.907 | -17.54031 | -16.94148 | -1069.893 | -19.81315 | -19.82353 | -1069.87 | -22.10758 | -22.61193 | -1069.851 | -24.4559 | -25.30371 | -1069.834 | -26.74443 | -27.91979 | -1069.835 | -29.00115 | -30.76928 | -1069.792 | -31.31644 | -33.43628 | -1069.779 | -33.71467 | -36.68096 | -1069.804 | -35.94708 | -39.19175 | -1069.788 | -38.38664 | -42.19569 | -1069.789 | -40.89191 | -45.41055 | -1069.743 | -43.22006 | -47.96578 | -1069.762 | -45.61844 | -51.16857 | -1069.743 | -48.03595 | -53.33606 | -1069.747 | -50.45933 | -56.54074 | -1069.765 | -52.99948 | -59.40771 | -1069.742 | -55.62333 | -62.29958 | -1069.738 | -58.53005 | -66.14774 | -1069.711 | -61.39157 | -70.04358 | -1069.743 | -64.33019 | -72.38547 | -1069.714 | -67.34929 | -76.5331 | -1069.731 | -70.46938 | -79.48606 | -1069.708 | -73.975 | -84.22248 | -1069.745 | -77.52952 | -88.05428 | -1069.745 | -80.24772 | -92.72895 | -1069.741 | -81.48648 | -92.80713 | -1078.367 | -1.415374 | -0.02349233 | -1078.394 | -1.414401 | -0.1020617 | -1078.346 | -1.549475 | -0.01064139 | -1078.504 | -1.696089 | -0.033289 | -1078.322 | -1.875031 | -0.03261881 | -1078.471 | -2.079652 | -0.04696647 | -1078.287 | -2.318232 | -0.03242672 | -1078.399 | -2.597335 | -0.09845086 | -1078.326 | -2.944598 | -0.1224122 | -1078.333 | -3.354042 | -0.1516351 | -1078.392 | -4.426185 | -1.496154 | -1078.372 | -6.207185 | -1.121669 | -1078.224 | -8.828025 | -2.80471 | -1078.29 | -12.37594 | -6.892562 | -1078.493 | -17.2837 | -11.98807 | -1078.369 | -23.29278 | -17.40491
135.3973 | 0.06846619 | 0.06235805 | -1084.217 | -9.212738 | -6.561972 | -1084.137 | -11.47579 | -9.610338 | -1084.04 | -13.27543 | -11.85652 | -1084.029 | -15.35616 | -14.2767 | -1083.984 | -17.57711 | -16.97041 | -1083.987 | -19.85215 | -19.86266 | -1083.949 | -22.14117 | -22.65216 | -1083.937 | -24.47979 | -25.33875 | -1083.903 | -26.7679 | -27.95871 | -1083.911 | -29.01754 | -30.80894 | -1083.868 | -31.33051 | -33.47824 | -1083.86 | -33.72672 | -36.73206 | -1083.86 | -35.95844 | -39.24574 | -1083.855 | -38.38761 | -42.24674 | -1083.858 | -40.88387 | -45.46193 | -1083.812 | -43.21298 | -48.02111 | -1083.82 | -45.61402 | -51.23709 | -1083.823 | -48.02148 | -53.39134 | -1083.829 | -50.45329 | -56.61475 | -1083.845 | -52.98105 | -59.47363 | -1083.79 | -55.59643 | -62.36035 | -1083.797 | -58.49591 | -66.21372 | -1083.793 | -61.36705 | -70.13296 | -1083.801 | -64.29252 | -72.45366 | -1083.795 | -67.31952 | -76.62422 | -1083.794 | -70.41962 | -79.55484 | -1083.757 | -73.90338 | -84.28544 | -1083.796 | -77.48348 | -88.14647 | -1083.832 | -80.20762 | -92.85322 | -1083.805 | -81.45767 | -92.92715 | -1093.391 | -1.439343 | -0.02806966 | -1093.282 | -1.432377 | -0.1019204 | -1093.176 | -1.5731 | -0.01310399 | -1093.278 | -1.718064 | -0.03248527 | -1093.247 | -1.898008 | -0.03009491 | -1093.309 | -2.111375 | -0.05072299 | -1093.291 | -2.354044 | -0.03643315 | -1093.273 | -2.638444 | -0.1050941 | -1093.27 | -2.990316 | -0.1290188 | -1093.302 | -3.3952 | -0.1483385 | -1093.321 | -4.49395 | -1.523355 | -1093.379 | -6.281084 | -1.124796 | -1093.317 | -8.912331 | -2.804701 | -1093.349 | -12.49681 | -6.936854 | -1093.154 | -17.40652 | -12.03889 | -1093.345 | -23.42284 | -17.4532
130.3807 | 0.06872254 | 0.06284071 | -1098.293 | -9.269057 | -6.583877 | -1098.202 | -11.52434 | -9.634684 | -1098.104 | -13.32804 | -11.89071 | -1098.094 | -15.4031 | -14.30963 | -1098.028 | -17.62696 | -17.01239 | -1098.022 | -19.88548 | -19.89613 | -1097.971 | -22.15667 | -22.67427 | -1097.955 | -24.49543 | -25.36551 | -1097.935 | -26.7851 | -27.99132 | -1097.946 | -29.02934 | -30.84393 | -1097.91 | -31.33942 | -33.51498 | -1097.9 | -33.73218 | -36.77645 | -1097.905 | -35.95491 | -39.2848 | -1097.859 | -38.38164 | -42.29064 | -1097.88 | -40.87861 | -45.5159 | -1097.855 | -43.19378 | -48.06421 | -1097.844 | -45.60072 | -51.29655 | -1097.85 | -48.00229 | -53.44165 | -1097.853 | -50.42571 | -56.6669 | -1097.846 | -52.95205 | -59.5285 | -1097.827 | -55.57233 | -62.42386 | -1097.804 | -58.46552 | -66.28308 | -1097.815 | -61.32733 | -70.20665 | -1097.838 | -64.24557 | -72.51241 | -1097.834 | -67.26048 | -76.68571 | -1097.819 | -70.36995 | -79.62339 | -1097.8 | -73.84533 | -84.36192 | -1097.836 | -77.41743 | -88.21856 | -1097.852 | -80.15791 | -92.96708 | -1097.848 | -81.41686 | -93.03496 | -1108.279 | -1.45458 | -0.0240901 | -1108.324 | -1.454435 | -0.1056729 | -1108.258 | -1.595951 | -0.01443288 | -1108.391 | -1.742638 | -0.03375909 | -1108.265 | -1.92519 | -0.03161717 | -1108.197 | -2.146459 | -0.05774653 | -1108.139 | -2.382322 | -0.03323553 | -1108.348 | -2.671107 | -0.1028252 | -1108.261 | -3.037823 | -0.1372918 | -1108.258 | -3.450731 | -0.159453 | -1108.273 | -4.568314 | -1.557094 | -1108.293 | -6.3702 | -1.143579 | -1108.27 | -9.033 | -2.841838 | -1108.184 | -12.61208 | -6.97668 | -1108.164 | -17.5322 | -12.09088 | -1108.297 | -23.55084 | -17.49957
125.371 | 0.06801371 | 0.06235788 | -1112.33 | -9.323333 | -6.603835 | -1112.212 | -11.57153 | -9.657768 | -1112.129 | -13.37624 | -11.92056 | -1112.105 | -15.44247 | -14.33505 | -1112.027 | -17.66085 | -17.03845 | -1112.008 | -19.90728 | -19.91807 | -1111.99 | -22.18142 | -22.70564 | -1111.958 | -24.5177 | -25.39887 | -1111.956 | -26.79916 | -28.02079 | -1111.924 | -29.03016 | -30.86785 | -1111.919 | -31.34181 | -33.54512 | -1111.876 | -33.72158 | -36.8046 | -1111.915 | -35.94149 | -39.31387 | -1111.874 | -38.36822 | -42.32713 | -1111.848 | -40.86273 | -45.55903 | -1111.864 | -43.17184 | -48.10442 | -1111.867 | -45.56733 | -51.33591 | -1111.839 | -47.95529 | -53.46396 | -1111.838 | -50.39848 | -56.71917 | -1111.821 | -52.91852 | -59.57869 | -1111.836 | -55.53972 | -62.47867 | -1111.83 | -58.42191 | -66.33934 | -1111.813 | -61.27029 | -70.26282 | -1111.849 | -64.18429 | -72.55663 | -1111.826 | -67.20143 | -76.74678 | -1111.835 | -70.30452 | -79.6761 | -1111.818 | -73.78824 | -84.43912 | -1111.832 | -77.33667 | -88.27549 | -1111.847 | -80.05191 | -93.02437 | -1111.825 | -81.37276 | -93.13877 | -1123.254 | -1.474598 | -0.02477973 | -1123.205 | -1.473773 | -0.1069013 | -1123.134 | -1.616708 | -0.01396079 | -1123.128 | -1.765487 | -0.03388651 | -1123.349 | -1.963039 | -0.04369382 | -1123.123 | -2.174211 | -0.05736582 | -1123.203 | -2.420158 | -0.03913793 | -1123.218 | -2.705034 | -0.1022945 | -1123.078 | -3.076962 | -0.1376519 | -1123.161 | -3.494735 | -0.1591987 | -1123.238 | -4.640863 | -1.588983 | -1123.245 | -6.440329 | -1.143195 | -1123.366 | -9.135297 | -2.859803 | -1123.228 | -12.7262 | -7.014304 | -1123.223 | -17.65703 | -12.14176 | -1123.295 | -23.68251 | -17.54934
120.3719 | 0.06739916 | 0.06196885 | -1126.323 | -9.371867 | -6.618157 | -1126.184 | -11.6247 | -9.686903 | -1126.129 | -13.42337 | -11.94937 | -1126.116 | -15.48506 | -14.36369 | -1126.026 | -17.69171 | -17.06147 | -1126.017 | -19.93299 | -19.94392 | -1125.992 | -22.21148 | -22.7423 | -1125.951 | -24.53256 | -25.42482 | -1125.942 | -26.80921 | -28.0462 | -1125.916 | -29.04325 | -30.90407 | -1125.878 | -31.33669 | -33.56767 | -1125.864 | -33.71032 | -36.83213 | -1125.888 | -35.93862 | -39.35338 | -1125.866 | -38.34968 | -42.3584 | -1125.856 | -40.84031 | -45.59577 | -1125.844 | -43.13721 | -48.13182 | -1125.839 | -45.53109 | -51.37216 | -1125.824 | -47.90586 | -53.48382 | -1125.821 | -50.35938 | -56.75956 | -1125.83 | -52.88176 | -59.62585 | -1125.817 | -55.49381 | -62.52002 | -1125.813 | -58.371 | -66.38801 | -1125.783 | -61.21695 | -70.32248 | -1125.831 | -64.11986 | -72.59748 | -1125.794 | -67.13305 | -76.79832 | -1125.806 | -70.22857 | -79.71791 | -1125.806 | -73.69129 | -84.47617 | -1125.832 | -77.24948 | -88.32604 | -1125.824 | -79.95862 | -93.09416 | -1125.816 | -81.31295 | -93.22702 | -1138.218 | -1.495127 | -0.02599387 | -1138.26 | -1.492953 | -0.1077611 | -1138.187 | -1.640533 | -0.01630517 | -1138.201 | -1.793917 | -0.03907821 | -1138.05 | -1.983662 | -0.03919897 | -1138.177 | -2.207804 | -0.06258596 | -1138.083 | -2.46076 | -0.04819669 | -1138.184 | -2.743964 | -0.1065455 | -1138.176 | -3.106964 | -0.1281396 | -1138.259 | -3.527013 | -0.1466389 | -1138.228 | -4.706644 | -1.614036 | -1138.354 | -6.510987 | -1.142601 | -1138.22 | -9.211522 | -2.853049 | -1138.168 | -12.83626 | -7.048385 | -1138.204 | -17.77835 | -12.18953 | -1138.204 | -23.80775 | -17.59318
115.3769 | 0.06701138 | 0.06180641 | -1140.336 | -9.426295 | -6.638326 | -1140.231 | -11.66617 | -9.704199 | -1140.106 | -13.46139 | -11.96909 | -1140.043 | -15.52534 | -14.39011 | -1139.942 | -17.72771 | -17.08968 | -1139.935 | -19.95903 | -19.97009 | -1139.856 | -22.21486 | -22.75221 | -1139.803 | -24.51962 | -25.42286 | -1139.763 | -26.79008 | -28.04226 | -1139.772 | -29.02501 | -30.90873 | -1139.717 | -31.31692 | -33.57532 | -1139.673 | -33.70511 | -36.86521 | -1139.687 | -35.92879 | -39.38541 | -1139.659 | -38.3099 | -42.36773 | -1139.664 | -40.78776 | -45.60154 | -1139.625 | -43.11607 | -48.17181 | -1139.616 | -45.50605 | -51.4186 | -1139.597 | -47.87533 | -53.52153 | -1139.554 | -50.31619 | -56.79445 | -1139.557 | -52.80033 | -59.62665 | -1139.522 | -55.42829 | -62.54003 | -1139.469 | -58.27157 | -66.38583 | -1139.492 | -61.11667 | -70.33308 | -1139.535 | -64.02338 | -72.6042 | -1139.521 | -67.03819138 | -76.82132 | -1139.509 | -70.09062 | -79.69546 | -1139.518 | -73.57095 | -84.48719 | -1139.491 | -77.22729 | -88.43824 | -1139.553 | -79.86538 | -93.16111 | -1139.541 | -81.25214 | -93.31146 | -1153.252 | -1.514619 | -0.02608123 | -1153.128 | -1.512151 | -0.1088656 | -1153.179 | -1.664016 | -0.01839428 | -1153.094 | -1.818014 | -0.0402129 | -1153.129 | -2.0016 | -0.03137259 | -1153.028 | -2.22875 | -0.05554029 | -1153.097 | -2.493387 | -0.04899666 | -1153.111 | -2.783836 | -0.111828 | -1153.152 | -3.140076 | -0.1220561 | -1153.158 | -3.578971 | -0.1543501 | -1153.162 | -4.749981 | -1.616797 | -1153.178 | -6.579996 | -1.1417 | -1153.098 | -9.304356 | -2.862769 | -1153.151 | -12.95625 | -7.092182 | -1153.132 | -17.89639 | -12.23426 | -1153.051 | -23.93419 | -17.63856
110.3612 | 0.06704699 | 0.06206829 | -1153.334 | -9.463057 | -6.64331 | -1152.543 | -11.70233 | -9.719176 | -1151.718 | -13.48179 | -11.97429 | -1151.249 | -15.55188 | -14.40548 | -1150.531 | -17.73791 | -17.09396 | -1150.552 | -19.95911 | -19.97027 | -1149.872 | -22.22747 | -22.76954 | -1149.655 | -24.52694 | -25.43799 | -1149.508 | -26.79289 | -28.05578 | -1149.565 | -29.01249 | -30.91239 | -1149.504 | -31.29466 | -33.57245 | -1149.239 | -33.67103 | -36.85766 | -1149.302 | -35.90243 | -39.38821 | -1149.184 | -38.27775 | -42.3695 | -1149.213 | -40.75674 | -45.61086 | -1149.054 | -43.05894 | -48.15651 | -1148.963 | -45.43908 | -51.40012 | -1148.939 | -47.82443 | -53.51691 | -1148.734 | -50.24467 | -56.77511 | -1148.69 | -52.74176 | -59.62278 | -1148.574 | -55.3711 | -62.53934 | -1148.383 | -58.20495 | -66.38269 | -1148.475 | -61.037 | -70.32607 | -1148.619 | -63.94695 | -72.59618 | -1148.673 | -66.93872 | -76.80041 | -1148.613 | -70.01181 | -79.69338 | -1148.551 | -73.44643 | -84.4492 | -1148.435 | -77.08376 | -88.38271 | -1148.714 | -79.71014 | -93.11275 | -1148.596 | -81.01886 | -93.174 | -1168.086 | -1.532536 | -0.02485159 | -1168.087 | -1.533039 | -0.111549 | -1167.917 | -1.681464 | -0.01481069 | -1168.043 | -1.844994 | -0.04414505 | -1168.051 | -2.025544 | -0.02982119 | -1167.907 | -2.245926 | -0.04467342 | -1168.107 | -2.522632 | -0.04642194 | -1168.141 | -2.825956 | -0.1191203 | -1168.003 | -3.182518 | -0.1256303 | -1168.031 | -3.61623 | -0.1474396 | -1168.101 | -4.795697 | -1.621923 | -1168.083 | -6.640939 | -1.132353 | -1168.071 | -9.389223 | -2.863993 | -1167.945 | -13.06474 | -7.125441 | -1168.146 | -18.02321 | -12.28736 | -1168.092 | -24.05861 | -17.68086
105.3547 | 0.06495259 | 0.06019976 | -1160.377 | -9.495724 | -6.658757 | -1158.626 | -11.73222 | -9.7386 | -1157.041 | -13.50936 | -11.99489 | -1156.294 | -15.55107 | -14.39965 | -1155.081 | -17.74346 | -17.09696 | -1155.127 | -19.96321 | -19.97441 | -1154.084 | -22.21228 | -22.75634 | -1153.793 | -24.51761 | -25.43193 | -1153.611 | -26.77888 | -28.04627 | -1153.724 | -28.99866 | -30.90543 | -1153.639 | -31.28132 | -33.56731 | -1153.218 | -33.64266 | -36.84032 | -1153.309 | -35.85766 | -39.35559 | -1153.202 | -38.24368 | -42.34973 | -1153.207 | -40.72427 | -45.59525 | -1152.976 | -43.01707 | -48.13203 | -1152.868 | -45.38607 | -51.36736 | -1152.805 | -47.77681 | -53.48845 | -1152.529 | -50.19091 | -56.74292 | -1152.488 | -52.69843 | -59.6022 | -1152.317 | -55.31062 | -62.50222 | -1152.026 | -58.15191 | -66.35558 | -1152.165 | -60.98467 | -70.30358 | -1152.376 | -63.86967 | -72.54718 | -1152.413 | -66.86205 | -76.75585 | -1152.412 | -69.96052 | -79.67412 | -1152.27 | -73.39314 | -84.43154 | -1152.146 | -76.93943 | -88.27489 | -1152.511 | -79.60991 | -93.05682 | -1152.288 | -80.96848 | -93.16269 | -1183.014 | -1.552285 | -0.02533282 | -1182.979 | -1.555126 | -0.1155133 | -1183.015 | -1.699694 | -0.01149506 | -1183.095 | -1.871752 | -0.04769628 | -1183.06 | -2.050811 | -0.0294443 | -1182.978 | -2.264526 | -0.03486784 | -1182.981 | -2.550785 | -0.04304501 | -1182.855 | -2.860592 | -0.1196605 | -1183.001 | -3.229318 | -0.1331777 | -1183.079 | -3.64767 | -0.1341904 | -1183.025 | -4.84564 | -1.631317 | -1183.046 | -6.699783 | -1.120633 | -1183.026 | -9.469103 | -2.860329 | -1183.023 | -13.16188 | -7.145902 | -1183.038 | -18.14004 | -12.33107 | -1183.135 | -24.18288 | -17.72299
100.3373 | 0.06326677 | 0.05874029 | -1163.238 | -9.499462 | -6.6555 | -1161.121 | -11.72965 | -9.731735 | -1159.241 | -13.51145 | -11.9941 | -1158.335 | -15.54846 | -14.39501 | -1156.938 | -17.73823 | -17.09069 | -1157.007 | -19.9512 | -19.96243 | -1155.749 | -22.19268 | -22.73752 | -1155.432 | -24.50388 | -25.4195 | -1155.265 | -26.75793 | -28.02714 | -1155.44 | -28.97567 | -30.88528 | -1155.264 | -31.25183 | -33.54104 | -1154.831 | -33.60763 | -36.80976 | -1154.916 | -35.82914 | -39.33195 | -1154.833 | -38.21531 | -42.32717 | -1154.855 | -40.67863 | -45.55658 | -1154.539 | -42.97424 | -48.09614 | -1154.478 | -45.35341 | -51.34306 | -1154.349 | -47.73295 | -53.45224 | -1154.043 | -50.14519 | -56.70581 | -1154.008 | -52.63824 | -59.55112 | -1153.846 | -55.252 | -62.45314 | -1153.44 | -58.10581 | -66.31956 | -1153.676 | -60.94629 | -70.27742 | -1153.93 | -63.81076 | -72.49998 | -1153.893 | -66.78324 | -76.68975 | -1153.885 | -69.87472 | -79.60073 | -1153.778 | -73.31872 | -84.37156 | -1153.657 | -76.87829 | -88.22861 | -1154.052 | -79.59372 | -93.05861 | -1153.684 | -80.8591 | -93.06808 | -1197.974 | -1.574155 | -0.02789297 | -1198.055 | -1.570426 | -0.1124671 | -1197.934 | -1.723056 | -0.01356687 | -1197.945 | -1.89202 | -0.04506949 | -1197.952 | -2.075277 | -0.02846605 | -1197.858 | -2.286935 | -0.02923067 | -1198.018 | -2.573735 | -0.03411832 | -1197.95 | -2.890543 | -0.1146337 | -1197.803 | -3.258158 | -0.123278 | -1197.953 | -3.710312 | -0.1526601 | -1197.963 | -4.891947 | -1.637037 | -1197.972 | -6.77392 | -1.12438 | -1198.004 | -9.582518 | -2.890072 | -1197.905 | -13.2646 | -7.172946 | -1198.062 | -18.26388 | -12.38114 | -1197.905 | -24.30451 | -17.76397
95.34426 | 0.06259307 | 0.05829183 | -1164.429 | -9.500024 | -6.65315 | -1162.138 | -11.73046 | -9.73079 | -1160.128 | -13.49988 | -11.98137 | -1159.195 | -15.54492 | -14.39062 | -1157.716 | -17.72948 | -17.0815 | -1157.762 | -19.93461 | -19.94584 | -1156.448 | -22.18255 | -22.72773 | -1156.08 | -24.48796 | -25.4041 | -1155.957 | -26.73912 | -28.00909 | -1156.154 | -28.95333 | -30.86412 | -1155.913 | -31.22508 | -33.51557 | -1155.412 | -33.58328 | -36.78702 | -1155.492 | -35.80455 | -39.3091 | -1155.429 | -38.17392 | -42.2879 | -1155.438 | -40.64142 | -45.52183 | -1155.193 | -42.92795 | -48.05276 | -1155.184 | -45.31583 | -51.30914 | -1154.952 | -47.68943 | -53.4117 | -1154.683 | -50.10367 | -56.66793 | -1154.648 | -52.59452 | -59.51124 | -1154.461 | -55.20814 | -62.41312 | -1153.975 | -58.04195 | -66.25951 | -1154.289 | -60.87348 | -70.20957 | -1154.609 | -63.7481 | -72.44242 | -1154.572 | -66.74524 | -76.65758 | -1154.548 | -69.8441 | -79.5757 | -1154.361 | -73.23067 | -84.28909 | -1154.259 | -76.81829 | -88.17453 | -1154.666 | -79.48848 | -92.96053 | -1154.293 | -80.82552 | -93.04096 | -1212.93 | -1.594333 | -0.02876732 | -1212.799 | -1.590241 | -0.1143391 | -1212.901 | -1.743853 | -0.01300618 | -1213.025 | -1.912546 | -0.04234597 | -1212.813 | -2.096842 | -0.02463951 | -1212.9 | -2.31579 | -0.02973448 | -1212.939 | -2.604798 | -0.03355122 | -1212.884 | -2.935459 | -0.1249442 | -1212.905 | -3.289916 | -0.1155111 | -1213.049 | -3.747613 | -0.1451294 | -1212.926 | -4.948328 | -1.652763 | -1212.86 | -6.841956 | -1.122205 | -1212.939 | -9.661343 | -2.885465 | -1212.856 | -13.37268 | -7.204994 | -1212.874 | -18.37637 | -12.42089 | -1213.006 | -24.43181 | -17.80883
90.33734 | 0.0616564 | 0.05758104 | -1164.883 | -9.495924 | -6.64794 | -1162.522 | -11.72218 | -9.721853 | -1160.554 | -13.49779 | -11.97872 | -1159.587 | -15.53134 | -14.37664 | -1158.069 | -17.71204 | -17.06387 | -1158.102 | -19.92152 | -19.93276 | -1156.795 | -22.17106 | -22.7164 | -1156.391 | -24.4681 | -25.38448 | -1156.246 | -26.71406 | -27.98434 | -1156.444 | -28.92258 | -30.83385 | -1156.199 | -31.20708 | -33.49813 | -1155.745 | -33.55406 | -36.75872 | -1155.786 | -35.76613 | -39.27158 | -1155.772 | -38.14299 | -42.25819 | -1155.773 | -40.60452 | -45.48635 | -1155.344 | -42.89605 | -48.02152 | -1155.336 | -45.2733 | -51.2674 | -1155.243 | -47.6471 | -53.37081 | -1154.972 | -50.06091 | -56.62681 | -1154.94 | -52.54986 | -59.46832 | -1154.672 | -55.1551 | -62.36139 | -1154.144 | -58.00452 | -66.22328 | -1154.555 | -60.824 | -70.16224 | -1154.921 | -63.70372 | -72.40039 | -1154.819 | -66.68838 | -76.60284 | -1154.832 | -69.7621 | -79.49609 | -1154.633 | -73.18043 | -84.24146 | -1154.558 | -76.72572 | -88.0849 | -1154.918 | -79.44238 | -92.91738 | -1154.541 | -80.76181 | -92.97987 | -1228.289 | -1.610025 | -0.0246352 | -1228.087 | -1.613682 | -0.1191754 | -1228.115 | -1.760239 | -0.007680599 | -1228.028 | -1.936055 | -0.04272328 | -1228.096 | -2.128872 | -0.03055657 | -1228.078 | -2.344396 | -0.02973353 | -1227.977 | -2.632886 | -0.02976136 | -1228.163 | -2.96647 | -0.12055 | -1228.076 | -3.335288 | -0.1211783 | -1228.171 | -3.804112 | -0.1567194 | -1228.11 | -4.994427 | -1.657607 | -1228.128 | -6.903832 | -1.112078 | -1228.143 | -9.726444 | -2.865632 | -1228.092 | -13.47914 | -7.233982 | -1228.126 | -18.4858 | -12.45544 | -1228.136 | -24.5504 | -17.84481
85.34133 | 0.06101736 | 0.05716738 | -1164.908 | -9.483629 | -6.635584 | -1162.67 | -11.7147 | -9.714122 | -1160.703 | -13.48404 | -11.96478 | -1159.79 | -15.52363 | -14.36873 | -1158.232 | -17.70058 | -17.05231 | -1158.248 | -19.91009 | -19.92133 | -1156.899 | -22.15562 | -22.701 | -1156.499 | -24.45228 | -25.36875 | -1156.331 | -26.70184 | -27.97222 | -1156.504 | -28.89403 | -30.8054 | -1156.266 | -31.18239 | -33.47358 | -1155.885 | -33.53051 | -36.73556 | -1155.88 | -35.74251 | -39.24824 | -1155.878 | -38.12143 | -42.23701 | -1155.886 | -40.58043 | -45.46274 | -1155.564 | -42.86575 | -47.9922 | -1155.555 | -45.24831 | -51.24355 | -1155.299 | -47.60371 | -53.32771 | -1155.057 | -50.02324 | -56.58963 | -1155.075 | -52.50957 | -59.42884 | -1154.727 | -55.12043 | -62.32707 | -1154.354 | -57.97743 | -66.19768 | -1154.661 | -60.79067 | -70.12977 | -1155.086 | -63.64957 | -72.34749 | -1154.947 | -66.62572 | -76.54128 | -1155.035 | -69.72991 | -79.46561 | -1154.728 | -73.14462 | -84.20656 | -1154.678 | -76.68872 | -88.04908 | -1155.087 | -79.3461 | -92.82306 | -1154.646 | -80.66814 | -92.88731 | -1243.013 | -1.624885 | -0.02049048 | -1243.068 | -1.632301 | -0.1195642 | -1243.065 | -1.779074 | -0.005182065 | -1243.051 | -1.957264 | -0.04077018 | -1243.034 | -2.15747 | -0.03363152 | -1243.046 | -2.372672 | -0.02979787 | -1243.062 | -2.658396 | -0.02329293 | -1243.041 | -2.99519 | -0.1147944 | -1243.098 | -3.380939 | -0.1275134 | -1243.02 | -3.850971 | -0.1594801 | -1243.091 | -5.050248 | -1.672724 | -1243.218 | -6.967653 | -1.104736 | -1243.067 | -9.801775 | -2.857592 | -1243.095 | -13.5849 | -7.263446 | -1243.153 | -18.59986 | -12.49571 | -1243.168 | -24.66667 | -17.879
80.34027 | 0.05911799 | 0.05549362 | -1164.98 | -9.4776 | -6.629379 | -1162.73 | -11.71304 | -9.712357 | -1160.723 | -13.47537 | -11.95608 | -1159.865 | -15.51969 | -14.36471 | -1158.272 | -17.69315 | -17.04486 | -1158.305 | -19.9043 | -19.91554 | -1156.953 | -22.1431 | -22.68851 | -1156.517 | -24.44377 | -25.36025 | -1156.405 | -26.69445 | -27.96491 | -1156.507 | -28.89081 | -30.80219 | -1156.293 | -31.1763 | -33.46754 | -1155.889 | -33.51923 | -36.7243 | -1155.901 | -35.73255 | -39.23835 | -1155.869 | -38.09703 | -42.21258 | -1155.908 | -40.57127 | -45.45366 | -1155.642 | -42.84991 | -47.9767 | -1155.627 | -45.22645 | -51.22206 | -1155.302 | -47.59398 | -53.31799 | -1155.111 | -50.00857 | -56.57527 | -1155.101 | -52.494 | -59.41343 | -1154.772 | -55.10738 | -62.3143 | -1154.446 | -57.94952 | -66.17043 | -1154.688 | -60.78024 | -70.11956 | -1155.174 | -63.63533 | -72.33392 | -1155.008 | -66.61505 | -76.53113 | -1155.111 | -69.69319 | -79.42954 | -1154.753 | -73.12957 | -84.19175 | -1154.715 | -76.66895 | -88.02969 | -1155.14 | -79.34129 | -92.81887 | -1154.66 | -80.621 | -92.84032 | -1258.008 | -1.643183 | -0.01943366 | -1258.011 | -1.649668 | -0.1187465 | -1257.996 | -1.80221 | -0.007010434 | -1257.966 | -1.975279 | -0.03579032 | -1258.046 | -2.183301 | -0.03381371 | -1257.911 | -2.403168 | -0.03227739 | -1257.893 | -2.686455 | -0.0199124 | -1258.117 | -3.026968 | -0.111639 | -1257.993 | -3.417156 | -0.1247471 | -1258.104 | -3.883853 | -0.1475661 | -1258.028 | -5.088973 | -1.670863 | -1258.017 | -7.056891 | -1.124183 | -1258.049 | -9.899556 | -2.871678 | -1258.018 | -13.69025 | -7.292908 | -1257.951 | -18.71278 | -12.53597 | -1258.021 | -24.78173 | -17.91296
75.33133 | 0.05813709 | 0.05473869 | -1165.065 | -9.476772 | -6.628343 | -1162.767 | -11.71021 | -9.70946 | -1160.755 | -13.47834 | -11.95901 | -1159.866 | -15.51037 | -14.35539 | -1158.287 | -17.69171 | -17.04341 | -1158.321 | -19.91129 | -19.92252 | -1156.984 | -22.14409 | -22.68952 | -1156.561 | -24.44248 | -25.359 | -1156.428 | -26.68666 | -27.95714 | -1156.498 | -28.88977 | -30.80113 | -1156.312 | -31.17123 | -33.46252 | -1155.895 | -33.51313 | -36.71821 | -1155.905 | -35.72896 | -39.23477 | -1155.87 | -38.10353 | -42.21909 | -1155.917 | -40.56894 | -45.45137 | -1155.683 | -42.8525 | -47.97947 | -1155.619 | -45.21488 | -51.21045 | -1155.303 | -47.60555 | -53.32957 | -1155.116 | -50.00362 | -56.57034 | -1155.092 | -52.49167 | -59.41104 | -1154.824 | -55.10657 | -62.31382 | -1154.522 | -57.951 | -66.17245 | -1154.698 | -60.76638 | -70.10578 | -1155.225 | -63.62905 | -72.32802 | -1155.051 | -66.60052 | -76.51698 | -1155.111 | -69.69952 | -79.43587 | -1154.714 | -73.13148 | -84.19329 | -1154.748 | -76.66057 | -88.02163 | -1155.108 | -79.32362 | -92.80083 | -1154.682 | -80.66067 | -92.88022 | -1272.866 | -1.667011 | -0.02408399 | -1272.902 | -1.670625 | -0.1215821 | -1272.927 | -1.822869 | -0.006363224 | -1272.907 | -2.001501 | -0.03897628 | -1272.912 | -2.206204 | -0.03131694 | -1272.93 | -2.429438 | -0.03023929 | -1272.902 | -2.722244 | -0.02388507 | -1272.912 | -3.058164 | -0.1085516 | -1272.853 | -3.459495 | -0.1281946 | -1272.909 | -3.937286 | -0.1570323 | -1272.948 | -5.12876 | -1.670113 | -1272.952 | -7.134402 | -1.131262 | -1272.926 | -9.986417 | -2.875432 | -1272.935 | -13.79497 | -7.321776 | -1272.942 | -18.82729 | -12.57687 | -1272.959 | -24.89821 | -17.94788
70.33725 | 0.05821884 | 0.05504573 | -1165.201 | -9.475914 | -6.627153 | -1162.807 | -11.70667 | -9.705853 | -1160.736 | -13.47561 | -11.95631 | -1159.847 | -15.50833 | -14.35337 | -1158.292 | -17.68809 | -17.03979 | -1158.32 | -19.90342 | -19.91466 | -1156.968 | -22.14155 | -22.68697 | -1156.641 | -24.43926 | -25.35585 | -1156.444 | -26.68566 | -27.95616 | -1156.484 | -28.89121 | -30.80255 | -1156.328 | -31.17027 | -33.46158 | -1155.896 | -33.51465 | -36.71974 | -1155.917 | -35.7324 | -39.23824 | -1155.856 | -38.1049 | -42.2204 | -1155.911 | -40.56822 | -45.45063 | -1155.718 | -42.85145 | -47.97858 | -1155.605 | -45.21078 | -51.20628 | -1155.303 | -47.5996 | -53.32361 | -1155.113 | -50.00186 | -56.56856 | -1155.115 | -52.48838 | -59.40789 | -1154.873 | -55.10914 | -62.3167 | -1154.566 | -57.954 | -66.17576 | -1154.695 | -60.76572 | -70.10509 | -1155.189 | -63.60286 | -72.30155 | -1155.062 | -66.61119 | -76.52774 | -1155.109 | -69.68991 | -79.42623 | -1154.689 | -73.13662 | -84.19819 | -1154.796 | -76.64067 | -88.0022 | -1155.103 | -79.32319 | -92.80034 | -1154.679 | -80.76391 | -92.98342 | -1287.901 | -1.685692 | -0.02335869 | -1287.808 | -1.685431 | -0.1182483 | -1287.842 | -1.843046 | -0.005255688 | -1287.877 | -2.02792 | -0.04231499 | -1287.89 | -2.235813 | -0.03533407 | -1288.004 | -2.460042 | -0.03243226 | -1287.858 | -2.756383 | -0.02631957 | -1288.008 | -3.081162 | -0.09656881 | -1287.852 | -3.500314 | -0.1297583 | -1287.84 | -3.990514 | -0.1659179 | -1287.86 | -5.167387 | -1.668224 | -1287.865 | -7.203377 | -1.129908 | -1287.851 | -10.07137 | -2.877009 | -1287.77 | -13.89483 | -7.346191 | -1287.996 | -18.93805 | -12.61371 | -1287.733 | -25.012 | -17.98101
65.34836 | 0.05754201 | 0.05459397 | -1165.142 | -9.475081 | -6.626464 | -1162.813 | -11.70273 | -9.701905 | -1160.729 | -13.47558 | -11.95629 | -1159.87 | -15.51608 | -14.3611 | -1158.297 | -17.68791 | -17.03961 | -1158.311 | -19.90072 | -19.91196 | -1156.974 | -22.14715 | -22.69257 | -1156.712 | -24.43669 | -25.35333 | -1156.454 | -26.68175 | -27.95227 | -1156.474 | -28.89483 | -30.80615 | -1156.348 | -31.17147 | -33.46282 | -1155.883 | -33.51787 | -36.72291 | -1155.939 | -35.73472 | -39.24063 | -1155.831 | -38.10619 | -42.2216 | -1155.903 | -40.57348 | -45.45586 | -1155.709 | -42.8484 | -47.97549 | -1155.565 | -45.21197 | -51.20726 | -1155.303 | -47.58819 | -53.31221 | -1155.101 | -50.00643 | -56.57307 | -1155.117 | -52.49162 | -59.41114 | -1154.877 | -55.10133 | -62.30891 | -1154.556 | -57.94081 | -66.1625 | -1154.708 | -60.76267 | -70.10215 | -1155.172 | -63.61686 | -72.31543 | -1155.032 | -66.61181 | -76.5281 | -1155.066 | -69.65467 | -79.39063 | -1154.662 | -73.15205 | -84.21336 | -1154.805 | -76.61614 | -87.97776 | -1155.073 | -79.31252 | -92.78933 | -1154.657 | -80.72091 | -92.94019 | -1302.754 | -1.705171 | -0.02366684 | -1302.805 | -1.707725 | -0.1222914 | -1302.817 | -1.863941 | -0.004780426 | -1302.793 | -2.055756 | -0.04715422 | -1302.781 | -2.26412 | -0.0381988 | -1302.731 | -2.487808 | -0.03244136 | -1302.82 | -2.794373 | -0.03259187 | -1302.647 | -3.113354 | -0.09483865 | -1302.76 | -3.554293 | -0.1447202 | -1302.804 | -4.046678 | -0.1776424 | -1302.803 | -5.198672 | -1.658907 | -1302.842 | -7.256032 | -1.111933 | -1302.821 | -10.16935 | -2.891357 | -1302.803 | -14.00129 | -7.376205 | -1302.818 | -19.04157 | -12.64446 | -1302.816 | -25.12672 | -18.01337
60.34359 | 0.05622069 | 0.05349843 | -1165.113 | -9.465148 | -6.616602 | -1162.836 | -11.70876 | -9.707894 | -1160.744 | -13.47625 | -11.95693 | -1159.914 | -15.52107 | -14.36605 | -1158.295 | -17.68214 | -17.03384 | -1158.302 | -19.90037 | -19.9116 | -1156.975 | -22.14151 | -22.68693 | -1156.717 | -24.43701 | -25.35366 | -1156.462 | -26.68591 | -27.95643 | -1156.453 | -28.9015 | -30.81278 | -1156.359 | -31.17244 | -33.46381 | -1155.89 | -33.51441 | -36.71948 | -1155.943 | -35.73103 | -39.23695 | -1155.794 | -38.10241 | -42.2177 | -1155.89 | -40.57175 | -45.45407 | -1155.702 | -42.84805 | -47.97511 | -1155.521 | -45.21528 | -51.21034 | -1155.31 | -47.60161 | -53.32566 | -1155.066 | -50.00248 | -56.56892 | -1155.089 | -52.49038 | -59.40974 | -1154.868 | -55.09705 | -62.30457 | -1154.57 | -57.92976 | -66.15155 | -1154.71 | -60.76514 | -70.10464 | -1155.217 | -63.60305 | -72.30195 | -1155.034 | -66.62638 | -76.54269 | -1155.071 | -69.66672 | -79.40272 | -1154.674 | -73.14443 | -84.20585 | -1154.748 | -76.63038 | -87.99144 | -1155.048 | -79.30972 | -92.78623 | -1154.689 | -80.70457 | -92.9242 | -1317.685 | -1.7259 | -0.02512336 | -1317.717 | -1.728086 | -0.1245054 | -1317.725 | -1.884299 | -0.003864564 | -1317.802 | -2.07434 | -0.04259807 | -1317.792 | -2.290663 | -0.03909428 | -1317.718 | -2.51915 | -0.03553514 | -1317.72 | -2.822499 | -0.02913245 | -1317.686 | -3.156608 | -0.1032448 | -1317.728 | -3.582665 | -0.1339187 | -1317.869 | -4.093025 | -0.1792501 | -1317.723 | -5.234141 | -1.653838 | -1317.808 | -7.289651 | -1.074973 | -1317.753 | -10.26005 | -2.898643 | -1317.734 | -14.102 | -7.400991 | -1317.839 | -19.15171 | -12.68084 | -1317.659 | -25.23724 | -18.04285
55.33763 | 0.05454503 | 0.0520486 | -1165.151 | -9.474229 | -6.62559 | -1162.822 | -11.70426 | -9.703418 | -1160.767 | -13.46902 | -11.94967 | -1159.907 | -15.50799 | -14.35297 | -1158.292 | -17.68231 | -17.03401 | -1158.245 | -19.90406 | -19.9153 | -1156.991 | -22.14471 | -22.69013 | -1156.634 | -24.43229 | -25.34887 | -1156.416 | -26.68541 | -27.95588 | -1156.416 | -28.89307 | -30.80429 | -1156.412 | -31.18144 | -33.47292 | -1155.898 | -33.51297 | -36.71806 | -1155.953 | -35.72612 | -39.23207 | -1155.766 | -38.11286 | -42.22804 | -1155.887 | -40.5728 | -45.45511 | -1155.685 | -42.84502 | -47.972 | -1155.498 | -45.22251 | -51.21745 | -1155.322 | -47.59277 | -53.31688 | -1155.071 | -49.99757 | -56.56404 | -1155.046 | -52.49262 | -59.41172 | -1154.84 | -55.09338 | -62.30073 | -1154.557 | -57.92667 | -66.14837 | -1154.708 | -60.76438 | -70.10386 | -1155.227 | -63.63033 | -72.32932 | -1155.033 | -66.61881 | -76.53511 | -1155.031 | -69.66691 | -79.40258 | -1154.692 | -73.13429 | -84.19588 | -1154.719 | -76.64381 | -88.00458 | -1155.032 | -79.31372 | -92.79004 | -1154.688 | -80.68619 | -92.9058 | -1332.503 | -1.748013 | -0.02811079 | -1332.638 | -1.745512 | -0.1237736 | -1332.617 | -1.904779 | -0.003093219 | -1332.605 | -2.093601 | -0.03903595 | -1332.624 | -2.318339 | -0.04142823 | -1332.568 | -2.552272 | -0.0406682 | -1332.734 | -2.844192 | -0.01899768 | -1332.563 | -3.201703 | -0.1138663 | -1332.673 | -3.624425 | -0.1365647 | -1332.625 | -4.13224 | -0.1746429 | -1332.653 | -5.270025 | -1.649157 | -1332.662 | -7.370819 | -1.086091 | -1332.77 | -10.34142 | -2.896125 | -1332.704 | -14.20179 | -7.424654 | -1332.668 | -19.26257 | -12.71888 | -1332.681 | -25.35185 | -18.07544
50.31726 | 0.05227704 | 0.05000709 | -1165.053 | -9.47021 | -6.621811 | -1162.801 | -11.70643 | -9.705621 | -1160.821 | -13.47512 | -11.95571 | -1159.87 | -15.50691 | -14.35193 | -1158.285 | -17.68198 | -17.03369 | -1158.235 | -19.90129 | -19.91252 | -1157.038 | -22.14486 | -22.69031 | -1156.616 | -24.43276 | -25.34932 | -1156.401 | -26.68308 | -27.95353 | -1156.366 | -28.88905 | -30.80019 | -1156.426 | -31.17027 | -33.46177 | -1155.921 | -33.52124 | -36.7264 | -1155.941 | -35.73364 | -39.23955 | -1155.749 | -38.10193 | -42.21705 | -1155.883 | -40.57098 | -45.45327 | -1155.646 | -42.84662 | -47.97344 | -1155.482 | -45.21367 | -51.20853 | -1155.347 | -47.58481 | -53.30905 | -1155.04 | -50.00024 | -56.56653 | -1155.056 | -52.49443 | -59.41359 | -1154.839 | -55.09376 | -62.3011 | -1154.524 | -57.93781 | -66.15927 | -1154.703 | -60.76443 | -70.10387 | -1155.196 | -63.64529 | -72.34403 | -1155.058 | -66.62624 | -76.54275 | -1154.982 | -69.68576 | -79.42102 | -1154.7 | -73.12586 | -84.18753 | -1154.686 | -76.61352 | -87.97397 | -1155.064 | -79.27243 | -92.74913 | -1154.688 | -80.6801 | -92.89971 | -1347.541 | -1.767044 | -0.02773109 | -1347.511 | -1.765349 | -0.1255107 | -1347.548 | -1.927767 | -0.004774009 | -1347.56 | -2.110939 | -0.03331716 | -1347.535 | -2.349259 | -0.04687142 | -1347.568 | -2.587697 | -0.0478217 | -1347.541 | -2.880815 | -0.02423224 | -1347.529 | -3.234954 | -0.1124373 | -1347.548 | -3.660996 | -0.1342045 | -1347.551 | -4.178417 | -0.1764928 | -1347.563 | -5.314916 | -1.653537 | -1347.686 | -7.435539 | -1.079959 | -1347.502 | -10.41944 | -2.891849 | -1347.56 | -14.30079 | -7.448103 | -1347.656 | -19.37033 | -12.75305 | -1347.603 | -25.46175 | -18.10387
45.3354 | 0.05257146 | 0.05052626 | -1165.082 | -9.473824 | -6.625354 | -1162.786 | -11.70161 | -9.700827 | -1160.876 | -13.48011 | -11.96062 | -1159.84 | -15.50989 | -14.35494 | -1158.283 | -17.686 | -17.03771 | -1158.242 | -19.90318 | -19.91441 | -1157.053 | -22.14189 | -22.68735 | -1156.613 | -24.43476 | -25.35132 | -1156.39 | -26.68284 | -27.95328 | -1156.368 | -28.89661 | -30.80775 | -1156.423 | -31.17003 | -33.46153 | -1155.943 | -33.52028 | -36.72549 | -1155.94 | -35.72637 | -39.23228 | -1155.748 | -38.10393 | -42.21905 | -1155.877 | -40.57296 | -45.45522 | -1155.63 | -42.8533 | -47.98004 | -1155.435 | -45.21833 | -51.21295 | -1155.339 | -47.59068 | -53.31487 | -1155.09 | -50.00681 | -56.57338 | -1155.051 | -52.49548 | -59.4146 | -1154.848 | -55.09181 | -62.29921 | -1154.531 | -57.93919 | -66.16071 | -1154.68 | -60.75448 | -70.09373 | -1155.203 | -63.62714 | -72.32594 | -1155.085 | -66.6141 | -76.53084 | -1154.901 | -69.66395 | -79.39853 | -1154.704 | -73.13419 | -84.1959 | -1154.625 | -76.65224 | -88.01209 | -1155.072 | -79.32538 | -92.80217 | -1154.698 | -80.68433 | -92.90405 | -1362.295 | -1.783973 | -0.02561755 | -1362.442 | -1.783346 | -0.1253376 | -1362.471 | -1.949301 | -0.005012531 | -1362.297 | -2.134451 | -0.03410773 | -1362.462 | -2.374095 | -0.04620305 | -1362.382 | -2.613954 | -0.04615735 | -1362.504 | -2.921297 | -0.03299506 | -1362.295 | -3.261499 | -0.1047666 | -1362.564 | -3.693486 | -0.1273953 | -1362.513 | -4.218225 | -0.1718675 | -1362.475 | -5.353331 | -1.651435 | -1362.504 | -7.509059 | -1.083599 | -1362.462 | -10.51783 | -2.906669 | -1362.514 | -14.40254 | -7.473808 | -1362.366 | -19.47417 | -12.78466 | -1362.476 | -25.57057 | -18.13148
40.33476 | 0.05281532 | 0.05099571 | -1165.079 | -9.47871 | -6.630247 | -1162.759 | -11.70386 | -9.703121 | -1160.903 | -13.48004 | -11.96052 | -1159.802 | -15.50986 | -14.35495 | -1158.266 | -17.68544 | -17.03716 | -1158.226 | -19.9 | -19.91123 | -1157.1 | -22.14579 | -22.69127 | -1156.617 | -24.43366 | -25.35023 | -1156.391 | -26.67862 | -27.94907 | -1156.394 | -28.89451 | -30.8057 | -1156.421 | -31.16917 | -33.46067 | -1155.938 | -33.51994 | -36.72514 | -1155.927 | -35.72572 | -39.2316 | -1155.739 | -38.10547 | -42.22055 | -1155.873 | -40.57368 | -45.45593 | -1155.624 | -42.85249 | -47.9792 | -1155.445 | -45.21833 | -51.213 | -1155.327 | -47.58758 | -53.31172 | -1155.044 | -50.00291 | -56.56922 | -1155.067 | -52.49571 | -59.41494 | -1154.818 | -55.09476 | -62.30197 | -1154.523 | -57.94924 | -66.1707 | -1154.671 | -60.75752 | -70.09671 | -1155.169 | -63.60657 | -72.30512 | -1155.081 | -66.61881 | -76.53552 | -1154.82 | -69.66633 | -79.40023 | -1154.71 | -73.14733 | -84.2091 | -1154.592 | -76.65138 | -88.01091 | -1155.05 | -79.316 | -92.79254 | -1154.704 | -80.68657 | -92.90635 | -1377.389 | -1.804957 | -0.02711905 | -1377.371 | -1.80235 | -0.126174 | -1377.493 | -1.972941 | -0.007216303 | -1377.373 | -2.158966 | -0.03537986 | -1377.495 | -2.396335 | -0.04275779 | -1377.357 | -2.63539 | -0.03936849 | -1377.401 | -2.944977 | -0.02509568 | -1377.387 | -3.292293 | -0.1005888 | -1377.376 | -3.724006 | -0.1191495 | -1377.179 | -4.247021 | -0.1571085 | -1377.412 | -5.400019 | -1.657539 | -1377.534 | -7.58804 | -1.0917 | -1377.435 | -10.59576 | -2.900953 | -1377.403 | -14.49644 | -7.491999 | -1377.43 | -19.58071 | -12.81723 | -1377.438 | -25.67743 | -18.15665
35.338 | 0.05161947 | 0.05002528 | -1165.04 | -9.47061 | -6.622242 | -1162.771 | -11.70314 | -9.702382 | -1160.889 | -13.47945 | -11.95995 | -1159.78 | -15.50466 | -14.34977 | -1158.274 | -17.68412 | -17.03584 | -1158.21 | -19.90382 | -19.91506 | -1157.097 | -22.14583 | -22.69131 | -1156.601 | -24.43935 | -25.3559 | -1156.405 | -26.67766 | -27.94812 | -1156.435 | -28.89226 | -30.80352 | -1156.406 | -31.16826 | -33.45973 | -1155.927 | -33.50729 | -36.71246 | -1155.909 | -35.72461 | -39.23043 | -1155.739 | -38.10353 | -42.21862 | -1155.869 | -40.57119 | -45.45342 | -1155.601 | -42.85346 | -47.98007 | -1155.424 | -45.21448 | -51.20903 | -1155.305 | -47.58803 | -53.31205 | -1155.014 | -50.00152 | -56.56767 | -1155.047 | -52.50067 | -59.41977 | -1154.799 | -55.09876 | -62.30585 | -1154.507 | -57.93933 | -66.16068 | -1154.667 | -60.75286 | -70.09201 | -1155.134 | -63.61262 | -72.3109 | -1155.012 | -66.60195 | -76.51807 | -1154.745 | -69.67657 | -79.40983 | -1154.707 | -73.13686 | -84.1986 | -1154.567 | -76.62057 | -87.97985 | -1155.025 | -79.30714 | -92.78339 | -1154.703 | -80.70262 | -92.92239 | -1392.233 | -1.822477 | -0.02547965 | -1392.44 | -1.826864 | -0.1323504 | -1392.168 | -1.988373 | -0.001706413 | -1392.176 | -2.190943 | -0.04453395 | -1392.275 | -2.425061 | -0.04623111 | -1392.35 | -2.661981 | -0.03770149 | -1392.431 | -2.967598 | -0.01585541 | -1392.19 | -3.309701 | -0.08369551 | -1392.198 | -3.765488 | -0.1218396 | -1392.231 | -4.293448 | -0.1588348 | -1392.313 | -5.467255 | -1.684288 | -1392.286 | -7.651524 | -1.085615 | -1392.327 | -10.67301 | -2.895014 | -1392.451 | -14.58911 | -7.508141 | -1392.27 | -19.67922 | -12.84288 | -1392.308 | -25.78316 | -18.18119
30.33725 | 0.04964731 | 0.04827872 | -1164.933 | -9.470453 | -6.622347 | -1162.769 | -11.70153 | -9.700776 | -1160.883 | -13.47344 | -11.95394 | -1159.76 | -15.50466 | -14.34979 | -1158.273 | -17.68375 | -17.03547 | -1158.225 | -19.89814 | -19.90938 | -1157.062 | -22.14776 | -22.69322 | -1156.573 | -24.43557 | -25.3521 | -1156.394 | -26.682 | -27.95245 | -1156.462 | -28.88399 | -30.79529 | -1156.381 | -31.16834 | -33.45976 | -1155.925 | -33.51055 | -36.71572 | -1155.904 | -35.72942 | -39.23522 | -1155.729 | -38.10441 | -42.21946 | -1155.844 | -40.57187 | -45.45399 | -1155.598 | -42.85017 | -47.97677 | -1155.412 | -45.21809 | -51.21259 | -1155.304 | -47.59044 | -53.31446 | -1155.034 | -50.007 | -56.57326 | -1155.046 | -52.49938 | -59.41848 | -1154.823 | -55.0991 | -62.30634 | -1154.507 | -57.94595 | -66.1673 | -1154.632 | -60.75329 | -70.09215 | -1155.151 | -63.605 | -72.30341 | -1154.931 | -66.62405 | -76.53947 | -1154.716 | -69.67024 | -79.40325 | -1154.706 | -73.14176 | -84.20349 | -1154.564 | -76.61738 | -87.97663 | -1155.01 | -79.30976 | -92.78583 | -1154.708 | -80.71905 | -92.93887 | -1407.156 | -1.83991 | -0.0236505 | -1407.083 | -1.85128 | -0.1389468 | -1407.149 | -2.012679 | -0.004633957 | -1407.163 | -2.209341 | -0.0398254 | -1407.206 | -2.451383 | -0.04704223 | -1407.189 | -2.688777 | -0.03652897 | -1407.214 | -3.01244 | -0.0293598 | -1407.141 | -3.341634 | -0.08098344 | -1407.108 | -3.801404 | -0.118733 | -1407.225 | -4.337952 | -0.1588092 | -1407.194 | -5.518594 | -1.695195 | -1407.195 | -7.736354 | -1.100134 | -1407.19 | -10.74973 | -2.888707 | -1407.112 | -14.68255 | -7.527022 | -1407.21 | -19.78191 | -12.8722 | -1407.291 | -25.89021 | -18.20643
25.33513 | 0.04720878 | 0.04606585 | -1164.911 | -9.468091 | -6.620039 | -1162.705 | -11.71061 | -9.709967 | -1160.855 | -13.47255 | -11.95309 | -1159.745 | -15.50543 | -14.35057 | -1158.258 | -17.68046 | -17.03218 | -1158.227 | -19.90101 | -19.91225 | -1157.01 | -22.1403 | -22.68574 | -1156.537 | -24.43951 | -25.35601 | -1156.388 | -26.68007 | -27.95051 | -1156.451 | -28.89049 | -30.80177 | -1156.347 | -31.16425 | -33.4556 | -1155.925 | -33.50268 | -36.70785 | -1155.894 | -35.73452 | -39.2403 | -1155.725 | -38.10924 | -42.22428 | -1155.819 | -40.56822 | -45.45024 | -1155.582 | -42.85072 | -47.97725 | -1155.412 | -45.21456 | -51.20905 | -1155.301 | -47.59476 | -53.31876 | -1155.019 | -50.01052 | -56.5767 | -1155.036 | -52.49752 | -59.41656 | -1154.825 | -55.09762 | -62.30487 | -1154.499 | -57.93091 | -66.15219 | -1154.589 | -60.75467 | -70.09318 | -1155.112 | -63.62033 | -72.31845 | -1154.839 | -66.60981 | -76.52444 | -1154.724 | -69.67195 | -79.40504 | -1154.706 | -73.14138 | -84.20311 | -1154.571 | -76.63219 | -87.99151 | -1155.015 | -79.35557 | -92.8317 | -1154.701 | -80.69948 | -92.91923 | -1421.934 | -1.856655 | -0.02132156 | -1422.05 | -1.869046 | -0.138499 | -1421.91 | -2.033347 | -0.004237342 | -1422.054 | -2.214568 | -0.02209434 | -1422.027 | -2.476823 | -0.04715919 | -1422.101 | -2.72423 | -0.0438757 | -1421.869 | -3.041143 | -0.02699658 | -1421.908 | -3.373827 | -0.07895879 | -1422.066 | -3.839573 | -0.1177535 | -1421.987 | -4.360019 | -0.1370367 | -1422.076 | -5.572514 | -1.70868 | -1422.077 | -7.80652 | -1.100118 | -1421.986 | -10.82225 | -2.878563 | -1422.066 | -14.77859 | -7.547019 | -1421.946 | -19.87836 | -12.8963 | -1421.96 | -25.99141 | -18.22754
20.33145 | 0.04527283 | 0.04435562 | -1164.903 | -9.463548 | -6.615515 | -1162.638 | -11.70891 | -9.708382 | -1160.815 | -13.47537 | -11.95596 | -1159.76 | -15.50876 | -14.35389 | -1158.269 | -17.68142 | -17.03313 | -1158.195 | -19.90048 | -19.91172 | -1157.004 | -22.13956 | -22.685 | -1156.509 | -24.43399 | -25.35046 | -1156.454 | -26.68409 | -27.9546 | -1156.424 | -28.88701 | -30.79825 | -1156.324 | -31.16577 | -33.45708 | -1155.93 | -33.50477 | -36.70995 | -1155.88 | -35.72371 | -39.22944 | -1155.707 | -38.10635 | -42.22132 | -1155.782 | -40.56942 | -45.45129 | -1155.494 | -42.84872 | -47.97486 | -1155.402 | -45.21223 | -51.20667 | -1155.294 | -47.59237 | -53.31634 | -1155.039 | -50.00643 | -56.57271 | -1155.003 | -52.505 | -59.42384 | -1154.78 | -55.10262 | -62.30959 | -1154.49 | -57.92138 | -66.1426 | -1154.511 | -60.76181 | -70.0997 | -1155.103 | -63.62048 | -72.31853 | -1154.785 | -66.62191 | -76.53608 | -1154.721 | -69.66257 | -79.39563 | -1154.71 | -73.14529 | -84.20706 | -1154.589 | -76.63062 | -87.99011 | -1155.001 | -79.29643 | -92.77239 | -1154.67 | -80.69848 | -92.9179 | -1436.987 | -1.869443 | -0.01467935 | -1436.938 | -1.888927 | -0.1402619 | -1436.913 | -2.056562 | -0.006042965 | -1436.876 | -2.233179 | -0.01785281 | -1436.966 | -2.502878 | -0.04768927 | -1436.969 | -2.751063 | -0.0426864 | -1436.899 | -3.07047 | -0.02446158 | -1436.917 | -3.397417 | -0.06776916 | -1436.888 | -3.872901 | -0.1122899 | -1436.878 | -4.40552 | -0.1383149 | -1436.965 | -5.64103 | -1.736742 | -1436.95 | -7.855649 | -1.079107 | -1436.93 | -10.89851 | -2.871348 | -1436.925 | -14.87073 | -7.563599 | -1436.945 | -19.97857 | -12.92286 | -1436.977 | -26.09307 | -18.24721
15.31932 | 0.04363929 | 0.04294819 | -1164.903 | -9.466672 | -6.618639 | -1162.623 | -11.70716 | -9.706655 | -1160.783 | -13.47625 | -11.95688 | -1159.724 | -15.50905 | -14.35422 | -1158.277 | -17.68825 | -17.03996 | -1158.166 | -19.89884 | -19.91008 | -1157.004 | -22.14036 | -22.6858 | -1156.503 | -24.43042 | -25.3469 | -1156.488 | -26.68574 | -27.95629 | -1156.392 | -28.89202 | -30.8032 | -1156.329 | -31.16609 | -33.45741 | -1155.934 | -33.51272 | -36.71791 | -1155.856 | -35.72717 | -39.23282 | -1155.709 | -38.11849 | -42.23347 | -1155.759 | -40.56934 | -45.45111 | -1155.493 | -42.85273 | -47.97887 | -1155.388 | -45.21616 | -51.21053 | -1155.271 | -47.58731 | -53.31117 | -1155.062 | -50.00624 | -56.57265 | -1154.934 | -52.5011 | -59.41952 | -1154.751 | -55.09624 | -62.30303 | -1154.463 | -57.91662 | -66.13765 | -1154.464 | -60.751 | -70.08851 | -1155.101 | -63.62552 | -72.32356 | -1154.749 | -66.61381 | -76.52767 | -1154.72 | -69.66995 | -79.403 | -1154.707 | -73.12286 | -84.1846 | -1154.594 | -76.62781 | -87.98735 | -1154.973 | -79.34114 | -92.81678 | -1154.689 | -80.69386 | -92.91348 | -1451.82 | -1.886289 | -0.01238068 | -1451.795 | -1.903233 | -0.1364881 | -1451.691 | -2.079105 | -0.007497249 | -1451.78 | -2.254032 | -0.01572697 | -1451.8 | -2.5176 | -0.03706612 | -1451.827 | -2.782891 | -0.04650965 | -1451.786 | -3.103421 | -0.02585497 | -1451.802 | -3.420368 | -0.05622897 | -1451.779 | -3.914924 | -0.1153405 | -1451.761 | -4.464596 | -0.1531915 | -1451.844 | -5.708415 | -1.7637 | -1451.886 | -7.934051 | -1.087072 | -1451.766 | -10.99679 | -2.886745 | -1451.795 | -14.96238 | -7.579636 | -1451.805 | -20.07533 | -12.94665 | -1451.787 | -26.19114 | -18.26441
10.31503 | 0.04143216 | 0.04096682 | -1164.903 | -9.469324 | -6.621292 | -1162.659 | -11.70635 | -9.705784 | -1160.749 | -13.47368 | -11.95436 | -1159.654 | -15.50442 | -14.34966 | -1158.276 | -17.68453 | -17.03624 | -1158.153 | -19.89916 | -19.9104 | -1156.946 | -22.13811 | -22.68352 | -1156.504 | -24.43179 | -25.34827 | -1156.479 | -26.67816 | -27.94871 | -1156.362 | -28.88744 | -30.79857 | -1156.323 | -31.16553 | -33.45683 | -1155.931 | -33.51353 | -36.71871 | -1155.833 | -35.72307 | -39.22866 | -1155.711 | -38.12354 | -42.23853 | -1155.766 | -40.56974 | -45.45154 | -1155.481 | -42.85193 | -47.97801 | -1155.403 | -45.21151 | -51.20595 | -1155.263 | -47.58896 | -53.31277 | -1155.087 | -49.99976 | -56.56632 | -1154.871 | -52.50367 | -59.42172 | -1154.727 | -55.09681 | -62.30345 | -1154.458 | -57.9221 | -66.14309 | -1154.436 | -60.75491 | -70.09219 | -1155.121 | -63.62524 | -72.32342 | -1154.735 | -66.61595 | -76.52969 | -1154.716 | -69.69338 | -79.4264 | -1154.685 | -73.12181 | -84.18334 | -1154.6 | -76.63457 | -87.99417 | -1154.903 | -79.31938 | -92.7942 | -1154.699 | -80.68648 | -92.90621 | -1466.702 | -1.90478 | -0.01166297 | -1466.505 | -1.921059 | -0.1364124 | -1466.663 | -2.102233 | -0.00925932 | -1466.621 | -2.285316 | -0.02412983 | -1466.76 | -2.53255 | -0.02645506 | -1466.631 | -2.810486 | -0.04620309 | -1466.666 | -3.14279 | -0.03368005 | -1466.736 | -3.45499 | -0.05624472 | -1466.689 | -3.973768 | -0.1351624 | -1466.724 | -4.532402 | -0.176561 | -1466.721 | -5.784331 | -1.799195 | -1466.689 | -7.992505 | -1.075717 | -1466.701 | -11.08134 | -2.887867 | -1466.741 | -15.05688 | -7.598128 | -1466.702 | -20.17623 | -12.97441 | -1466.816 | -26.28926 | -18.28048
5.308657 | 0.03575717 | 0.03551768 | -1164.903 | -9.468038 | -6.620006 | -1162.619 | -11.70835 | -9.707858 | -1160.741 | -13.47617 | -11.95686 | -1159.643 | -15.50503 | -14.35027 | -1158.283 | -17.68102 | -17.03273 | -1158.133 | -19.8994 | -19.91064 | -1156.904 | -22.13835 | -22.68374 | -1156.507 | -24.43302 | -25.3495 | -1156.466 | -26.68465 | -27.95518 | -1156.364 | -28.88905 | -30.80019 | -1156.296 | -31.16939 | -33.46064 | -1155.926 | -33.51506 | -36.72022 | -1155.811 | -35.73151 | -39.23703 | -1155.677 | -38.10611 | -42.22098 | -1155.76 | -40.56687 | -45.44864 | -1155.426 | -42.85475 | -47.98058 | -1155.379 | -45.21367 | -51.208 | -1155.22 | -47.59277 | -53.31638 | -1155.069 | -50.00186 | -56.56831 | -1154.805 | -52.49624 | -59.41389 | -1154.717 | -55.092 | -62.29858 | -1154.432 | -57.92519 | -66.146 | -1154.439 | -60.761 | -70.0983 | -1155.139 | -63.62343 | -72.32175 | -1154.722 | -66.61076 | -76.52439 | -1154.715 | -69.69452 | -79.42753 | -1154.671 | -73.12576 | -84.18716 | -1154.558 | -76.65443 | -88.01362 | -1154.835 | -79.3481 | -92.82212 | -1154.697 | -80.70291 | -92.92261 | -1481.422 | -1.929729 | -0.01761247 | -1481.492 | -1.932283 | -0.129398 | -1481.423 | -2.122059 | -0.008022448 | -1481.514 | -2.306419 | -0.02227147 | -1481.449 | -2.559291 | -0.0280986 | -1481.531 | -2.845935 | -0.05356822 | -1481.648 | -3.172897 | -0.03202785 | -1481.498 | -3.498983 | -0.06603165 | -1481.501 | -4.012459 | -0.135087 | -1481.461 | -4.574592 | -0.1749849 | -1481.56 | -5.840398 | -1.814944 | -1481.56 | -8.04412 | -1.057201 | -1481.462 | -11.14456 | -2.868624 | -1481.531 | -15.14709 | -7.613128 | -1481.59 | -20.26795 | -12.99302 | -1481.544 | -26.388 | -18.2988
0.2491035 | 0.02874438 | 0.02873314 | -1164.903 | -9.469838 | -6.621806 | -1162.553 | -11.70603 | -9.705647 | -1160.753 | -13.47456 | -11.95524 | -1159.683 | -15.5101 | -14.35531 | -1158.29 | -17.68038 | -17.03208 | -1158.121 | -19.89876 | -19.90999 | -1156.93 | -22.13957 | -22.68497 | -1156.504 | -24.4375 | -25.35397 | -1156.441 | -26.68163 | -27.95213 | -1156.346 | -28.89153 | -30.80264 | -1156.3 | -31.17171 | -33.46297 | -1155.92 | -33.5106 | -36.71575 | -1155.769 | -35.72974 | -39.23514 | -1155.673 | -38.11052 | -42.22538 | -1155.762 | -40.56693 | -45.44871 | -1155.433 | -42.85643 | -47.9823 | -1155.341 | -45.21022 | -51.20435 | -1155.182 | -47.59686 | -53.32027 | -1155.081 | -50.005 | -56.57152 | -1154.764 | -52.49476 | -59.41217 | -1154.714 | -55.08786 | -62.29442 | -1154.449 | -57.91724 | -66.13817 | -1154.492 | -60.74886 | -70.08659 | -1155.15 | -63.61338 | -72.31178 | -1154.734 | -66.60186 | -76.51559 | -1154.714 | -69.67976 | -79.41276 | -1154.598 | -73.12081 | -84.18151 | -1154.563 | -76.64676 | -88.006 | -1154.789 | -79.38591 | -92.85939 | -1154.703 | -80.71905 | -92.93882 | -1496.352 | -1.95372 | -0.02233238 | -1496.367 | -1.955802 | -0.1348158 | -1496.379 | -2.136994 | -0.00161451 | -1496.33 | -2.3262 | -0.01920973 | -1496.357 | -2.58307 | -0.02640586 | -1496.336 | -2.871872 | -0.05160083 | -1496.379 | -3.195981 | -0.02388458 | -1496.369 | -3.543703 | -0.07629233 | -1496.232 | -4.040253 | -0.1243269 | -1496.41 | -4.60659 | -0.1625876 | -1496.413 | -5.873143 | -1.807333 | -1496.385 | -8.102339 | -1.045507 | -1496.378 | -11.22248 | -2.863218 | -1496.514 | -15.23484 | -7.624689 | -1496.417 | -20.35847 | -13.01074 | -1496.515 | -26.48301 | -18.31207
-4.752378 | -0.002739021 | -0.002524628 | -1171.315 | -9.456714 | -6.593006 | -1168.936 | -11.70469 | -9.693326 | -1167.007 | -13.47547 | -11.94796 | -1165.921 | -15.51203 | -14.35102 | -1164.519 | -17.68429 | -17.03251 | -1164.443 | -19.90539 | -19.91669 | -1163.12 | -22.14229 | -22.6906 | -1162.858 | -24.43122 | -25.35273 | -1162.723 | -26.68172 | -27.95913 | -1162.737 | -28.89464 | -30.81631 | -1162.545 | -31.16693 | -33.47056 | -1162.234 | -33.51434 | -36.737 | -1161.957 | -35.73096 | -39.25512 | -1161.961 | -38.10055 | -42.23779 | -1161.984 | -40.57455 | -45.48261 | -1161.746 | -42.84586 | -47.99973 | -1161.746 | -45.21058 | -51.23794 | -1161.549 | -47.58955 | -53.34451 | -1161.46 | -49.99638 | -56.59917 | -1161.125 | -52.49029 | -59.4458 | -1161.048 | -55.08548 | -62.33157 | -1160.721 | -57.92814 | -66.19374 | -1160.69 | -60.75367 | -70.14153 | -1161.354 | -63.62191 | -72.36702 | -1161.096 | -66.61043 | -76.57878 | -1161.131 | -69.68319 | -79.47028 | -1160.911 | -73.12691 | -84.24808 | -1160.855 | -76.62786 | -88.049 | -1161.084 | -79.33576 | -92.8827 | -1160.992 | -80.70972 | -92.99604 | -1497.149 | -1.93283 | -0.0004139878 | -1497.148 | -1.940903 | -0.118966 | -1497.178 | -2.120128 | 0.01639095 | -1497.177 | -2.309846 | -0.001550165 | -1497.171 | -2.585735 | -0.02768033 | -1497.194 | -2.82803 | -0.00614158 | -1497.186 | -3.173046 | 0.0007608767 | -1497.185 | -3.549421 | -0.08011937 | -1497.202 | -3.967665 | -0.04920084 | -1497.162 | -4.549091 | -0.1028554 | -1497.18 | -5.811638 | -1.743744 | -1497.212 | -7.995899 | -0.9351666 | -1497.22 | -11.10332 | -2.739357 | -1497.208 | -15.11153 | -7.497844 | -1497.233 | -20.20305 | -12.85132 | -1497.196 | -26.27815 | -18.10349
-9.739138 | -0.02507349 | -0.02463413 | -1171.315 | -9.456714 | -6.593006 | -1168.936 | -11.70469 | -9.693326 | -1167.007 | -13.47547 | -11.94796 | -1165.921 | -15.51203 | -14.35102 | -1164.519 | -17.68429 | -17.03251 | -1164.443 | -19.90539 | -19.91669 | -1163.12 | -22.14229 | -22.6906 | -1162.858 | -24.43122 | -25.35273 | -1162.723 | -26.68172 | -27.95913 | -1162.737 | -28.89464 | -30.81631 | -1162.545 | -31.16693 | -33.47056 | -1162.234 | -33.51434 | -36.737 | -1161.957 | -35.73096 | -39.25512 | -1161.961 | -38.10055 | -42.23779 | -1161.984 | -40.57455 | -45.48261 | -1161.746 | -42.84586 | -47.99973 | -1161.746 | -45.21058 | -51.23794 | -1161.549 | -47.58955 | -53.34451 | -1161.46 | -49.99638 | -56.59917 | -1161.125 | -52.49029 | -59.4458 | -1161.048 | -55.08548 | -62.33157 | -1160.721 | -57.92814 | -66.19374 | -1160.69 | -60.75367 | -70.14153 | -1161.354 | -63.62191 | -72.36702 | -1161.096 | -66.61043 | -76.57878 | -1161.131 | -69.68319 | -79.47028 | -1160.911 | -73.12691 | -84.24808 | -1160.855 | -76.62786 | -88.049 | -1161.084 | -79.33576 | -92.8827 | -1160.992 | -80.70972 | -92.99604 | -1497.149 | -1.93283 | -0.0004139878 | -1497.148 | -1.940903 | -0.118966 | -1497.178 | -2.120128 | 0.01639095 | -1497.177 | -2.309846 | -0.001550165 | -1497.171 | -2.585735 | -0.02768033 | -1497.194 | -2.82803 | -0.00614158 | -1497.186 | -3.173046 | 0.0007608767 | -1497.185 | -3.549421 | -0.08011937 | -1497.202 | -3.967665 | -0.04920084 | -1497.162 | -4.549091 | -0.1028554 | -1497.18 | -5.811638 | -1.743744 | -1497.212 | -7.995899 | -0.9351666 | -1497.22 | -11.10332 | -2.739357 | -1497.208 | -15.11153 | -7.497844 | -1497.233 | -20.20305 | -12.85132 | -1497.196 | -26.27815 | -18.10349
-14.75495 | -0.03567243 | -0.0350068 | -1171.315 | -9.455424 | -6.591715 | -1168.936 | -11.70523 | -9.693864 | -1167.007 | -13.47091 | -11.9434 | -1165.921 | -15.50262 | -14.34162 | -1164.519 | -17.67873 | -17.02695 | -1164.443 | -19.89785 | -19.90915 | -1163.12 | -22.14491 | -22.69323 | -1162.858 | -24.43306 | -25.35457 | -1162.723 | -26.67881 | -27.95621 | -1162.737 | -28.89162 | -30.81329 | -1162.545 | -31.17104 | -33.47468 | -1162.234 | -33.51621 | -36.73886 | -1161.957 | -35.71962 | -39.24378 | -1161.961 | -38.10387 | -42.24111 | -1161.984 | -40.56796 | -45.47602 | -1161.746 | -42.84385 | -47.99773 | -1161.746 | -45.21608 | -51.24344 | -1161.549 | -47.58591 | -53.34087 | -1161.46 | -49.98467 | -56.58745 | -1161.125 | -52.49305 | -59.44856 | -1161.048 | -55.08243 | -62.32852 | -1160.721 | -57.92286 | -66.18845 | -1160.69 | -60.73538 | -70.12324 | -1161.354 | -63.6131 | -72.35821 | -1161.096 | -66.58562 | -76.55397 | -1161.131 | -69.68395 | -79.47104 | -1160.911 | -73.13733 | -84.25851 | -1160.855 | -76.63257 | -88.05371 | -1161.084 | -79.33372 | -92.88065 | -1160.992 | -80.71333 | -92.99966 | -1483.758 | -1.926638 | -0.01150574 | -1483.641 | -1.93476 | -0.1292598 | -1483.758 | -2.107164 | 0.01020441 | -1483.928 | -2.306019 | -0.01814965 | -1483.77 | -2.56056 | -0.02540244 | -1483.823 | -2.813396 | -0.01670935 | -1483.694 | -3.178488 | -0.03328222 | -1483.796 | -3.533754 | -0.09547721 | -1483.879 | -3.991827 | -0.1082318 | -1483.89 | -4.552505 | -0.145685 | -1483.743 | -5.846333 | -1.814947 | -1483.794 | -7.993004 | -0.9955501 | -1483.746 | -11.09089 | -2.802197 | -1483.746 | -15.10461 | -7.559388 | -1483.815 | -20.21464 | -12.92879 | -1483.775 | -26.32813 | -18.22675
-19.76201 | -0.04087037 | -0.03997885 | -1171.315 | -9.455024 | -6.591315 | -1168.936 | -11.69856 | -9.687193 | -1167.007 | -13.46821 | -11.9407 | -1165.921 | -15.5045 | -14.3435 | -1164.519 | -17.68681 | -17.03502 | -1164.443 | -19.90044 | -19.91174 | -1163.12 | -22.13966 | -22.68798 | -1162.858 | -24.42898 | -25.35049 | -1162.723 | -26.67421 | -27.95161 | -1162.737 | -28.89202 | -30.81369 | -1162.545 | -31.16546 | -33.46909 | -1162.234 | -33.5145 | -36.73715 | -1161.957 | -35.71737 | -39.24153 | -1161.961 | -38.10185 | -42.23909 | -1161.984 | -40.56918 | -45.47724 | -1161.746 | -42.84245 | -47.99632 | -1161.746 | -45.21616 | -51.24352 | -1161.549 | -47.58379 | -53.33875 | -1161.46 | -49.98805 | -56.59084 | -1161.125 | -52.49424 | -59.44975 | -1161.048 | -55.08833 | -62.33442 | -1160.721 | -57.93286 | -66.19845 | -1160.69 | -60.73381 | -70.12167 | -1161.354 | -63.62091 | -72.36602 | -1161.096 | -66.59038 | -76.55873 | -1161.131 | -69.67895 | -79.46604 | -1160.911 | -73.11862 | -84.23979 | -1160.855 | -76.63095 | -88.0521 | -1161.084 | -79.34833 | -92.89527 | -1160.992 | -80.71976 | -93.00609 | -1468.71 | -1.912042 | -0.01633329 | -1468.675 | -1.917651 | -0.1303639 | -1468.909 | -2.089479 | 0.006699265 | -1468.787 | -2.290356 | -0.02583037 | -1468.696 | -2.5338 | -0.02439775 | -1468.804 | -2.790733 | -0.02235377 | -1468.823 | -3.146663 | -0.03298122 | -1468.807 | -3.509865 | -0.1063216 | -1468.817 | -3.95899 | -0.114814 | -1468.788 | -4.503141 | -0.1411704 | -1468.869 | -5.791002 | -1.80003 | -1468.808 | -7.934057 | -1.007276 | -1468.839 | -11.0299 | -2.824477 | -1468.834 | -15.02841 | -7.55902 | -1468.829 | -20.14305 | -12.93078 | -1468.695 | -26.25638 | -18.23734
-24.75053 | -0.04570907 | -0.04459251 | -1171.315 | -9.456695 | -6.592986 | -1168.936 | -11.70161 | -9.690245 | -1167.007 | -13.47223 | -11.94472 | -1165.921 | -15.51158 | -14.35057 | -1164.519 | -17.6809 | -17.02912 | -1164.443 | -19.89718 | -19.90847 | -1163.12 | -22.14417 | -22.69249 | -1162.858 | -24.43318 | -25.35469 | -1162.723 | -26.67637 | -27.95377 | -1162.737 | -28.88591 | -30.80758 | -1162.545 | -31.16521 | -33.46884 | -1162.234 | -33.51104 | -36.7337 | -1161.957 | -35.72348 | -39.24764 | -1161.961 | -38.09887 | -42.23611 | -1161.984 | -40.57208 | -45.48014 | -1161.746 | -42.8435 | -47.99737 | -1161.746 | -45.20998 | -51.23733 | -1161.549 | -47.58735 | -53.34231 | -1161.46 | -49.98714 | -56.58993 | -1161.125 | -52.49448 | -59.44999 | -1161.048 | -55.07995 | -62.32604 | -1160.721 | -57.93557 | -66.20117 | -1160.69 | -60.74233 | -70.1302 | -1161.354 | -63.61333 | -72.35845 | -1161.096 | -66.60848 | -76.57683 | -1161.131 | -69.68129 | -79.46837 | -1160.911 | -73.12995 | -84.25113 | -1160.855 | -76.63776 | -88.05891 | -1161.084 | -79.31843 | -92.86537 | -1160.992 | -80.72443 | -93.01075 | -1453.782 | -1.896759 | -0.02031753 | -1453.744 | -1.895431 | -0.1263138 | -1453.741 | -2.065803 | 0.008730059 | -1453.763 | -2.262722 | -0.02136017 | -1453.758 | -2.514425 | -0.03054596 | -1453.668 | -2.770181 | -0.03033028 | -1453.73 | -3.108834 | -0.02714662 | -1453.79 | -3.486179 | -0.1174329 | -1453.776 | -3.920103 | -0.1152929 | -1453.812 | -4.464025 | -0.1465299 | -1453.793 | -5.739461 | -1.789451 | -1453.963 | -7.86679 | -1.010016 | -1453.822 | -10.94077 | -2.819236 | -1453.684 | -14.94205 | -7.549701 | -1453.847 | -20.06328 | -12.92457 | -1453.668 | -26.17457 | -18.23757
-29.75973 | -0.04883577 | -0.04749323 | -1171.315 | -9.450843 | -6.587134 | -1168.936 | -11.69676 | -9.685393 | -1167.007 | -13.47386 | -11.94635 | -1165.921 | -15.50643 | -14.34543 | -1164.519 | -17.67941 | -17.02763 | -1164.443 | -19.8978 | -19.90909 | -1163.12 | -22.14414 | -22.69246 | -1162.858 | -24.43227 | -25.35378 | -1162.723 | -26.68276 | -27.96016 | -1162.737 | -28.89467 | -30.81634 | -1162.545 | -31.16489 | -33.46852 | -1162.234 | -33.5068 | -36.72946 | -1161.957 | -35.72074 | -39.2449 | -1161.961 | -38.09594 | -42.23318 | -1161.984 | -40.56582 | -45.47388 | -1161.746 | -42.8508 | -48.00467 | -1161.746 | -45.21592 | -51.24328 | -1161.549 | -47.58492 | -53.33988 | -1161.46 | -49.98891 | -56.59169 | -1161.125 | -52.49471 | -59.45023 | -1161.048 | -55.0851 | -62.33119 | -1160.721 | -57.92867 | -66.19426 | -1160.69 | -60.74 | -70.12786 | -1161.354 | -63.62443 | -72.36955 | -1161.096 | -66.59657 | -76.56492 | -1161.131 | -69.66167 | -79.44875 | -1160.911 | -73.13019 | -84.25137 | -1160.855 | -76.66105 | -88.08219 | -1161.084 | -79.34938 | -92.89632 | -1160.992 | -80.73486 | -93.02118 | -1438.567 | -1.884592 | -0.02778968 | -1438.705 | -1.876619 | -0.1258031 | -1438.777 | -2.051109 | 0.002069863 | -1438.706 | -2.248048 | -0.02990085 | -1438.605 | -2.490741 | -0.03275205 | -1438.786 | -2.742156 | -0.03035438 | -1438.723 | -3.072453 | -0.02257813 | -1438.719 | -3.446215 | -0.1123914 | -1438.585 | -3.883867 | -0.1188149 | -1438.705 | -4.419912 | -0.1472807 | -1438.673 | -5.705219 | -1.796291 | -1438.77 | -7.795474 | -1.010349 | -1438.728 | -10.85609 | -2.818876 | -1438.727 | -14.85145 | -7.535153 | -1438.776 | -19.96845 | -12.90375 | -1438.866 | -26.08707 | -18.2309
-34.77423 | -0.0507924 | -0.04922364 | -1171.315 | -9.451372 | -6.587663 | -1168.936 | -11.69954 | -9.688178 | -1167.007 | -13.47252 | -11.94501 | -1165.921 | -15.50032 | -14.33932 | -1164.519 | -17.67371 | -17.02192 | -1164.443 | -19.89482 | -19.90612 | -1163.12 | -22.14326 | -22.69158 | -1162.858 | -24.43075 | -25.35226 | -1162.723 | -26.67854 | -27.95594 | -1162.737 | -28.87785 | -30.79952 | -1162.545 | -31.16039 | -33.46402 | -1162.234 | -33.50879 | -36.73145 | -1161.957 | -35.71841 | -39.24257 | -1161.961 | -38.10185 | -42.23909 | -1161.984 | -40.56532 | -45.47338 | -1161.746 | -42.85217 | -48.00605 | -1161.746 | -45.20302 | -51.23038 | -1161.549 | -47.58815 | -53.34311 | -1161.46 | -49.99391 | -56.59669 | -1161.125 | -52.49481 | -59.45032 | -1161.048 | -55.08905 | -62.33514 | -1160.721 | -57.91576 | -66.18136 | -1160.69 | -60.73276 | -70.12063 | -1161.354 | -63.62362 | -72.36874 | -1161.096 | -66.60781 | -76.57616 | -1161.131 | -69.69019 | -79.47728 | -1160.911 | -73.12995 | -84.25113 | -1160.855 | -76.65562 | -88.07676 | -1161.084 | -79.299 | -92.84594 | -1160.992 | -80.74129 | -93.02761 | -1423.684 | -1.868028 | -0.03043541 | -1423.61 | -1.86298 | -0.1305341 | -1423.642 | -2.033038 | -0.001456883 | -1423.621 | -2.236507 | -0.04161734 | -1423.652 | -2.466027 | -0.03358694 | -1423.575 | -2.716137 | -0.03300489 | -1423.546 | -3.053533 | -0.03583107 | -1423.682 | -3.407476 | -0.1084965 | -1423.672 | -3.834558 | -0.1085356 | -1423.64 | -4.387472 | -0.1595803 | -1423.831 | -5.677863 | -1.809261 | -1423.754 | -7.739874 | -1.025563 | -1423.781 | -10.78003 | -2.826318 | -1423.635 | -14.75886 | -7.519312 | -1423.672 | -19.87313 | -12.8826 | -1423.679 | -25.99185 | -18.2186
-39.75793 | -0.05042199 | -0.0486284 | -1171.315 | -9.452691 | -6.588982 | -1168.936 | -11.70121 | -9.689845 | -1167.007 | -13.47673 | -11.94922 | -1165.921 | -15.50466 | -14.34366 | -1164.519 | -17.68833 | -17.03655 | -1164.443 | -19.9 | -19.91129 | -1163.12 | -22.1424 | -22.69071 | -1162.858 | -24.43524 | -25.35675 | -1162.723 | -26.68219 | -27.95959 | -1162.737 | -28.88165 | -30.80332 | -1162.545 | -31.16673 | -33.47037 | -1162.234 | -33.50769 | -36.73035 | -1161.957 | -35.71977 | -39.24393 | -1161.961 | -38.10554 | -42.24278 | -1161.984 | -40.56621 | -45.47427 | -1161.746 | -42.85306 | -48.00693 | -1161.746 | -45.20508 | -51.23243 | -1161.549 | -47.58875 | -53.34371 | -1161.46 | -49.98929 | -56.59207 | -1161.125 | -52.49491 | -59.45042 | -1161.048 | -55.07748 | -62.32357 | -1160.721 | -57.92467 | -66.19026 | -1160.69 | -60.73495 | -70.12282 | -1161.354 | -63.61743 | -72.36255 | -1161.096 | -66.59952 | -76.56788 | -1161.131 | -69.69576 | -79.48285 | -1160.911 | -73.15072 | -84.27189 | -1160.855 | -76.65567 | -88.07681 | -1161.084 | -79.31743 | -92.86437 | -1160.992 | -80.72852 | -93.01485 | -1408.543 | -1.848511 | -0.03046089 | -1408.693 | -1.841248 | -0.1269549 | -1408.586 | -2.017377 | -0.007280787 | -1408.57 | -2.218712 | -0.04702666 | -1408.6 | -2.44392 | -0.0371973 | -1408.615 | -2.694768 | -0.03983284 | -1408.617 | -3.027187 | -0.04113302 | -1408.762 | -3.378187 | -0.1137809 | -1408.585 | -3.792061 | -0.1055243 | -1408.55 | -4.36999 | -0.1869121 | -1408.624 | -5.623575 | -1.796291 | -1408.637 | -7.690324 | -1.047305 | -1408.665 | -10.69912 | -2.829854 | -1408.594 | -14.66794 | -7.504879 | -1408.635 | -19.7787 | -12.86199 | -1408.634 | -25.89044 | -18.19933
-44.7634 | -0.05272353 | -0.05070413 | -1171.315 | -9.451453 | -6.587744 | -1168.936 | -11.7025 | -9.691131 | -1167.007 | -13.47018 | -11.94267 | -1165.921 | -15.50281 | -14.34181 | -1164.519 | -17.67631 | -17.02452 | -1164.443 | -19.90238 | -19.91367 | -1163.12 | -22.13642 | -22.68474 | -1162.858 | -24.42633 | -25.34784 | -1162.723 | -26.67814 | -27.95554 | -1162.737 | -28.88447 | -30.80614 | -1162.545 | -31.16764 | -33.47127 | -1162.234 | -33.5059 | -36.72855 | -1161.957 | -35.72131 | -39.24547 | -1161.961 | -38.10211 | -42.23934 | -1161.984 | -40.56444 | -45.4725 | -1161.746 | -42.85378 | -48.00765 | -1161.746 | -45.21375 | -51.24111 | -1161.549 | -47.58458 | -53.33954 | -1161.46 | -49.99419 | -56.59698 | -1161.125 | -52.49338 | -59.44889 | -1161.048 | -55.08605 | -62.33214 | -1160.721 | -57.92772 | -66.19331 | -1160.69 | -60.7351 | -70.12296 | -1161.354 | -63.62072 | -72.36583 | -1161.096 | -66.59376 | -76.56211 | -1161.131 | -69.69476 | -79.48185 | -1160.911 | -73.14762 | -84.26879 | -1160.855 | -76.66019 | -88.08133 | -1161.084 | -79.23962 | -92.78656 | -1160.992 | -80.70086 | -92.98718 | -1393.478 | -1.8266 | -0.0279948 | -1393.492 | -1.822541 | -0.1267473 | -1393.485 | -1.99625 | -0.007704066 | -1393.623 | -2.196701 | -0.04806091 | -1393.615 | -2.420175 | -0.03905529 | -1393.484 | -2.667785 | -0.04136836 | -1393.544 | -2.99808 | -0.04397813 | -1393.54 | -3.329086 | -0.09995253 | -1393.534 | -3.74792 | -0.1007746 | -1393.526 | -4.320758 | -0.1822985 | -1393.647 | -5.583653 | -1.797062 | -1393.457 | -7.647187 | -1.075755 | -1393.575 | -10.62099 | -2.836023 | -1393.658 | -14.57375 | -7.486648 | -1393.694 | -19.67672 | -12.83338 | -1393.506 | -25.78773 | -18.17922
-49.79753 | -0.05397275 | -0.05172625 | -1171.315 | -9.451648 | -6.587939 | -1168.936 | -11.6966 | -9.685231 | -1167.007 | -13.46508 | -11.93757 | -1165.921 | -15.50668 | -14.34567 | -1164.519 | -17.67339 | -17.0216 | -1164.443 | -19.90077 | -19.91206 | -1163.12 | -22.13643 | -22.68475 | -1162.858 | -24.43536 | -25.35687 | -1162.723 | -26.68063 | -27.95803 | -1162.737 | -28.88903 | -30.8107 | -1162.545 | -31.17099 | -33.47462 | -1162.234 | -33.50533 | -36.72799 | -1161.957 | -35.72082 | -39.24498 | -1161.961 | -38.10111 | -42.23834 | -1161.984 | -40.55914 | -45.4672 | -1161.746 | -42.85015 | -48.00403 | -1161.746 | -45.21006 | -51.23742 | -1161.549 | -47.58611 | -53.34107 | -1161.46 | -49.99681 | -56.5996 | -1161.125 | -52.49424 | -59.44975 | -1161.048 | -55.088 | -62.33409 | -1160.721 | -57.91324 | -66.17883 | -1160.69 | -60.738 | -70.12586 | -1161.354 | -63.62533 | -72.37045 | -1161.096 | -66.6281 | -76.59645 | -1161.131 | -69.65929 | -79.44637 | -1160.911 | -73.12938 | -84.25056 | -1160.855 | -76.66238 | -88.08352 | -1161.084 | -79.26905 | -92.81598 | -1160.992 | -80.71862 | -93.00495 | -1378.255 | -1.806974 | -0.0280177 | -1378.473 | -1.806149 | -0.1286318 | -1378.398 | -1.974497 | -0.00748084 | -1378.391 | -2.171526 | -0.04637035 | -1378.392 | -2.398575 | -0.04346518 | -1378.44 | -2.640131 | -0.04206832 | -1378.49 | -2.958276 | -0.03608611 | -1378.457 | -3.291326 | -0.09714311 | -1378.518 | -3.715503 | -0.1076575 | -1378.384 | -4.266312 | -0.1728205 | -1378.456 | -5.511935 | -1.766618 | -1378.6 | -7.575402 | -1.074035 | -1378.442 | -10.54778 | -2.847344 | -1378.43 | -14.47657 | -7.466901 | -1378.438 | -19.57715 | -12.80872 | -1378.318 | -25.68168 | -18.1561
-54.82081 | -0.05638598 | -0.05391286 | -1171.315 | -9.448191 | -6.584482 | -1168.936 | -11.70161 | -9.690245 | -1167.007 | -13.46725 | -11.93974 | -1165.921 | -15.50728 | -14.34627 | -1164.519 | -17.66575 | -17.01397 | -1164.443 | -19.89991 | -19.91121 | -1163.12 | -22.13602 | -22.68434 | -1162.858 | -24.4256 | -25.34711 | -1162.723 | -26.68417 | -27.96157 | -1162.737 | -28.88993 | -30.8116 | -1162.545 | -31.17011 | -33.47374 | -1162.234 | -33.50511 | -36.72777 | -1161.957 | -35.72783 | -39.25199 | -1161.961 | -38.10811 | -42.24535 | -1161.984 | -40.56621 | -45.47427 | -1161.746 | -42.84775 | -48.00163 | -1161.746 | -45.20741 | -51.23476 | -1161.549 | -47.59181 | -53.34677 | -1161.46 | -49.989 | -56.59179 | -1161.125 | -52.49557 | -59.45108 | -1161.048 | -55.07881 | -62.3249 | -1160.721 | -57.93148 | -66.19707 | -1160.69 | -60.73843 | -70.12629 | -1161.354 | -63.63005 | -72.37517 | -1161.096 | -66.59876 | -76.56711 | -1161.131 | -69.68238 | -79.46947 | -1160.911 | -73.14233 | -84.26351 | -1160.855 | -76.65962 | -88.08076 | -1161.084 | -79.28976 | -92.8367 | -1160.992 | -80.731 | -93.01733 | -1363.365 | -1.789098 | -0.0293611 | -1363.294 | -1.7813 | -0.1222555 | -1363.244 | -1.950056 | -0.004665015 | -1363.33 | -2.139947 | -0.03801193 | -1363.304 | -2.365185 | -0.03585494 | -1363.241 | -2.606743 | -0.03732779 | -1363.374 | -2.920097 | -0.02995079 | -1363.372 | -3.255076 | -0.09584779 | -1363.348 | -3.685615 | -0.1174719 | -1363.468 | -4.214232 | -0.1650377 | -1363.285 | -5.442813 | -1.738716 | -1363.361 | -7.508541 | -1.079039 | -1363.23 | -10.46544 | -2.849989 | -1363.344 | -14.37639 | -7.443434 | -1363.376 | -19.47379 | -12.77932 | -1363.421 | -25.57764 | -18.13339
-59.78142 | -0.05621275 | -0.05351585 | -1171.315 | -9.448391 | -6.584682 | -1168.936 | -11.6992 | -9.687836 | -1167.007 | -13.46894 | -11.94143 | -1165.921 | -15.50716 | -14.34615 | -1164.519 | -17.66292 | -17.01114 | -1164.443 | -19.89771 | -19.90901 | -1163.12 | -22.14301 | -22.69133 | -1162.858 | -24.42825 | -25.34976 | -1162.723 | -26.68183 | -27.95924 | -1162.737 | -28.88734 | -30.80901 | -1162.545 | -31.16899 | -33.47262 | -1162.234 | -33.50372 | -36.72638 | -1161.957 | -35.71914 | -39.2433 | -1161.961 | -38.10627 | -42.24351 | -1161.984 | -40.56429 | -45.47235 | -1161.746 | -42.84719 | -48.00106 | -1161.746 | -45.20971 | -51.23707 | -1161.549 | -47.58993 | -53.34489 | -1161.46 | -49.99824 | -56.60103 | -1161.125 | -52.48124 | -59.43675 | -1161.048 | -55.08372 | -62.3298 | -1160.721 | -57.93605 | -66.20164 | -1160.69 | -60.75029 | -70.13815 | -1161.354 | -63.62529 | -72.37041 | -1161.096 | -66.60429 | -76.57264 | -1161.131 | -69.68 | -79.46709 | -1160.911 | -73.15367 | -84.27484 | -1160.855 | -76.65652 | -88.07767 | -1161.084 | -79.38919 | -92.93613 | -1160.992 | -80.73891 | -93.02523 | -1348.201 | -1.766949 | -0.02678511 | -1348.318 | -1.761043 | -0.1202227 | -1348.258 | -1.932925 | -0.008919133 | -1348.35 | -2.114834 | -0.0359939 | -1348.206 | -2.345937 | -0.04240285 | -1348.259 | -2.578044 | -0.03686668 | -1348.186 | -2.892792 | -0.03484178 | -1348.319 | -3.216636 | -0.09228885 | -1348.338 | -3.635901 | -0.1070422 | -1348.266 | -4.161236 | -0.1571884 | -1348.28 | -5.38375 | -1.720422 | -1348.236 | -7.437907 | -1.079734 | -1348.261 | -10.38326 | -2.851432 | -1348.129 | -14.2756 | -7.420018 | -1348.292 | -19.36721 | -12.74681 | -1348.242 | -25.46931 | -18.10793
-64.78424 | -0.05643995 | -0.05351736 | -1171.315 | -9.451257 | -6.587548 | -1168.936 | -11.69944 | -9.688074 | -1167.007 | -13.47271 | -11.9452 | -1165.921 | -15.50394 | -14.34294 | -1164.519 | -17.67282 | -17.02104 | -1164.443 | -19.89281 | -19.90411 | -1163.12 | -22.13764 | -22.68596 | -1162.858 | -24.43052 | -25.35203 | -1162.723 | -26.68513 | -27.96253 | -1162.737 | -28.88519 | -30.80686 | -1162.545 | -31.16095 | -33.46458 | -1162.234 | -33.50975 | -36.73241 | -1161.957 | -35.72614 | -39.2503 | -1161.961 | -38.1078 | -42.24504 | -1161.984 | -40.56171 | -45.46977 | -1161.746 | -42.84534 | -47.99922 | -1161.746 | -45.20741 | -51.23476 | -1161.549 | -47.59052 | -53.34548 | -1161.46 | -49.99381 | -56.5966 | -1161.125 | -52.48467 | -59.44018 | -1161.048 | -55.07667 | -62.32276 | -1160.721 | -57.92548 | -66.19107 | -1160.69 | -60.75291 | -70.14077 | -1161.354 | -63.61148 | -72.3566 | -1161.096 | -66.59591 | -76.56426 | -1161.131 | -69.67929 | -79.46637 | -1160.911 | -73.13762 | -84.25879 | -1160.855 | -76.66862 | -88.08976 | -1161.084 | -79.36643 | -92.91337 | -1160.992 | -80.7701 | -93.05642 | -1333.047 | -1.745797 | -0.025192 | -1333.137 | -1.744388 | -0.1220425 | -1333.154 | -1.909563 | -0.007110693 | -1333.166 | -2.094687 | -0.03925754 | -1333.172 | -2.317825 | -0.03997824 | -1333.111 | -2.552756 | -0.04012897 | -1333.207 | -2.859063 | -0.03286657 | -1333.27 | -3.178352 | -0.08887643 | -1333.207 | -3.58287 | -0.09361138 | -1333.338 | -4.128598 | -0.1688833 | -1333.151 | -5.341821 | -1.7196 | -1333.284 | -7.375223 | -1.087562 | -1333.083 | -10.28336 | -2.83632 | -1333.246 | -14.17633 | -7.396435 | -1333.135 | -19.25836 | -12.71238 | -1333.236 | -25.3559 | -18.07646
-69.76794 | -0.05591445 | -0.05276703 | -1171.315 | -9.449681 | -6.585972 | -1168.936 | -11.69936 | -9.687993 | -1167.007 | -13.46838 | -11.94086 | -1165.921 | -15.50129 | -14.34028 | -1164.519 | -17.68174 | -17.02996 | -1164.443 | -19.89514 | -19.90644 | -1163.12 | -22.1345 | -22.68282 | -1162.858 | -24.43155 | -25.35306 | -1162.723 | -26.68348 | -27.96088 | -1162.737 | -28.8917 | -30.81337 | -1162.545 | -31.16458 | -33.46821 | -1162.234 | -33.51043 | -36.73309 | -1161.957 | -35.71463 | -39.23879 | -1161.961 | -38.09751 | -42.23475 | -1161.984 | -40.55649 | -45.46455 | -1161.746 | -42.84588 | -47.99975 | -1161.746 | -45.20138 | -51.22873 | -1161.549 | -47.58498 | -53.33994 | -1161.46 | -49.99148 | -56.59426 | -1161.125 | -52.48748 | -59.44299 | -1161.048 | -55.08824 | -62.33433 | -1160.721 | -57.91257 | -66.17817 | -1160.69 | -60.74072 | -70.12858 | -1161.354 | -63.6271 | -72.37221 | -1161.096 | -66.62762 | -76.59597 | -1161.131 | -69.67319 | -79.46028 | -1160.911 | -73.16176 | -84.28294 | -1160.855 | -76.67362 | -88.09476 | -1161.084 | -79.33914 | -92.88608 | -1160.992 | -80.72738 | -93.01371 | -1318.089 | -1.72606 | -0.02476233 | -1318.125 | -1.727559 | -0.1234815 | -1318.052 | -1.888567 | -0.007665714 | -1318.062 | -2.069406 | -0.03726311 | -1318.009 | -2.291438 | -0.03949825 | -1318.122 | -2.531514 | -0.0471379 | -1318.029 | -2.816737 | -0.02271531 | -1318.128 | -3.140314 | -0.08592583 | -1318.159 | -3.559467 | -0.1095928 | -1318.138 | -4.077571 | -0.1629965 | -1318.137 | -5.275208 | -1.693781 | -1318.153 | -7.30924 | -1.092936 | -1318.131 | -10.20976 | -2.846247 | -1318.137 | -14.07627 | -7.373211 | -1318.135 | -19.15169 | -12.67936 | -1318.205 | -25.24288 | -18.04552
-74.77555 | -0.05765513 | -0.05428181 | -1171.315 | -9.450729 | -6.58702 | -1168.936 | -11.70113 | -9.689764 | -1167.007 | -13.47336 | -11.94585 | -1165.921 | -15.50804 | -14.34703 | -1164.519 | -17.68962 | -17.03784 | -1164.443 | -19.89475 | -19.90605 | -1163.12 | -22.13522 | -22.68354 | -1162.858 | -24.4285 | -25.35001 | -1162.723 | -26.68336 | -27.96077 | -1162.737 | -28.88551 | -30.80718 | -1162.545 | -31.15468 | -33.45831 | -1162.234 | -33.50879 | -36.73145 | -1161.957 | -35.71905 | -39.24321 | -1161.961 | -38.09804 | -42.23528 | -1161.984 | -40.55954 | -45.4676 | -1161.746 | -42.84807 | -48.00195 | -1161.746 | -45.20238 | -51.22973 | -1161.549 | -47.5813 | -53.33626 | -1161.46 | -49.99591 | -56.59869 | -1161.125 | -52.48467 | -59.44018 | -1161.048 | -55.076 | -62.32209 | -1160.721 | -57.90091 | -66.1665 | -1160.69 | -60.74595 | -70.13382 | -1161.354 | -63.60052 | -72.34564 | -1161.096 | -66.61776 | -76.58611 | -1161.131 | -69.66048 | -79.44756 | -1160.911 | -73.14952 | -84.2707 | -1160.855 | -76.64286 | -88.064 | -1161.084 | -79.36276 | -92.9097 | -1160.992 | -80.76429 | -93.05061 | -1303.02 | -1.705001 | -0.02315277 | -1303.039 | -1.709832 | -0.1241137 | -1303.026 | -1.86866 | -0.009201124 | -1303.011 | -2.040437 | -0.03149959 | -1303.047 | -2.267162 | -0.04078642 | -1303.029 | -2.510179 | -0.05425022 | -1303.218 | -2.781992 | -0.01936712 | -1303.044 | -3.105206 | -0.08577135 | -1302.952 | -3.516615 | -0.1065398 | -1303.056 | -4.028528 | -0.1587446 | -1303.128 | -5.237021 | -1.696374 | -1303.082 | -7.230084 | -1.084854 | -1302.935 | -10.1301 | -2.851474 | -1302.995 | -13.97279 | -7.346732 | -1303.087 | -19.03907 | -12.64063 | -1302.956 | -25.12811 | -18.014
-79.78386 | -0.05820323 | -0.05460396 | -1171.315 | -9.442648 | -6.578939 | -1168.936 | -11.69831 | -9.68695 | -1167.007 | -13.47416 | -11.94665 | -1165.921 | -15.50587 | -14.34486 | -1164.519 | -17.67684 | -17.02506 | -1164.443 | -19.89442 | -19.90572 | -1163.12 | -22.13434 | -22.68266 | -1162.858 | -24.4277 | -25.34921 | -1162.723 | -26.68633 | -27.96374 | -1162.737 | -28.88961 | -30.81128 | -1162.545 | -31.16071 | -33.46434 | -1162.234 | -33.50653 | -36.72919 | -1161.957 | -35.72356 | -39.24772 | -1161.961 | -38.09518 | -42.23242 | -1161.984 | -40.56597 | -45.47403 | -1161.746 | -42.85008 | -48.00395 | -1161.746 | -45.20073 | -51.22809 | -1161.549 | -47.58351 | -53.33848 | -1161.46 | -49.99043 | -56.59322 | -1161.125 | -52.48405 | -59.43956 | -1161.048 | -55.08238 | -62.32847 | -1160.721 | -57.90962 | -66.17521 | -1160.69 | -60.72986 | -70.11772 | -1161.354 | -63.61748 | -72.3626 | -1161.096 | -66.6131 | -76.58145 | -1161.131 | -69.65719 | -79.44428 | -1160.911 | -73.14629 | -84.26746 | -1160.855 | -76.61367 | -88.03481 | -1161.084 | -79.35052 | -92.89746 | -1160.992 | -80.70914 | -92.99547 | -1288.014 | -1.684412 | -0.02193284 | -1288.096 | -1.68955 | -0.1220166 | -1287.908 | -1.848103 | -0.01021835 | -1287.839 | -2.016813 | -0.03126684 | -1287.827 | -2.232943 | -0.03257224 | -1288.128 | -2.481368 | -0.05352486 | -1288.01 | -2.759457 | -0.02907104 | -1288.004 | -3.075705 | -0.09112123 | -1288.146 | -3.483133 | -0.1118078 | -1287.897 | -3.967078 | -0.1423129 | -1288.023 | -5.186947 | -1.687341 | -1288.012 | -7.169427 | -1.095266 | -1287.995 | -10.0435 | -2.848338 | -1288.148 | -13.87143 | -7.320873 | -1288.029 | -18.92698 | -12.60248 | -1287.956 | -25.0147 | -17.98248
-84.77996 | -0.05929487 | -0.05547022 | -1171.315 | -9.445376 | -6.581667 | -1168.936 | -11.69574 | -9.684378 | -1167.007 | -13.47376 | -11.94625 | -1165.921 | -15.5045 | -14.3435 | -1164.519 | -17.67385 | -17.02207 | -1164.443 | -19.8953 | -19.9066 | -1163.12 | -22.13739 | -22.68571 | -1162.858 | -24.42786 | -25.34937 | -1162.723 | -26.68143 | -27.95884 | -1162.737 | -28.89435 | -30.81602 | -1162.545 | -31.16513 | -33.46876 | -1162.234 | -33.50991 | -36.73257 | -1161.957 | -35.72058 | -39.24474 | -1161.961 | -38.10169 | -42.23893 | -1161.984 | -40.56773 | -45.47579 | -1161.746 | -42.84116 | -47.99504 | -1161.746 | -45.21006 | -51.23742 | -1161.549 | -47.58243 | -53.33739 | -1161.46 | -49.993 | -56.59579 | -1161.125 | -52.47581 | -59.43132 | -1161.048 | -55.08367 | -62.32976 | -1160.721 | -57.91943 | -66.18502 | -1160.69 | -60.73695 | -70.12482 | -1161.354 | -63.59919 | -72.34431 | -1161.096 | -66.65105 | -76.6194 | -1161.131 | -69.65767 | -79.44475 | -1160.911 | -73.14705 | -84.26822 | -1160.855 | -76.59614 | -88.01729 | -1161.084 | -79.35505 | -92.90198 | -1160.992 | -80.66424 | -92.95056 | -1272.925 | -1.664962 | -0.02195878 | -1272.952 | -1.667501 | -0.1183968 | -1273.058 | -1.831753 | -0.01505944 | -1272.924 | -1.999563 | -0.03701217 | -1272.929 | -2.209048 | -0.0341321 | -1272.947 | -2.441187 | -0.04195672 | -1273.007 | -2.733402 | -0.03482038 | -1272.882 | -3.038853 | -0.08930955 | -1272.928 | -3.439876 | -0.1083794 | -1272.911 | -3.928952 | -0.1486916 | -1273.129 | -5.123592 | -1.664452 | -1272.883 | -7.119442 | -1.116627 | -1273.015 | -9.944739 | -2.833257 | -1272.969 | -13.76504 | -7.29167 | -1272.947 | -18.81279 | -12.56234 | -1273.004 | -24.89714 | -17.94656
-89.78424 | -0.06055863 | -0.05650822 | -1171.315 | -9.444057 | -6.580348 | -1168.936 | -11.69414 | -9.682774 | -1167.007 | -13.46781 | -11.9403 | -1165.921 | -15.50338 | -14.34237 | -1164.519 | -17.67348 | -17.0217 | -1164.443 | -19.89201 | -19.9033 | -1163.12 | -22.13192 | -22.68024 | -1162.858 | -24.42874 | -25.35025 | -1162.723 | -26.68007 | -27.95747 | -1162.737 | -28.89073 | -30.8124 | -1162.545 | -31.16183 | -33.46546 | -1162.234 | -33.50477 | -36.72743 | -1161.957 | -35.71897 | -39.24313 | -1161.961 | -38.09992 | -42.23716 | -1161.984 | -40.5552 | -45.46326 | -1161.746 | -42.84317 | -47.99705 | -1161.746 | -45.20732 | -51.23468 | -1161.549 | -47.5812 | -53.33616 | -1161.46 | -49.99533 | -56.59812 | -1161.125 | -52.48076 | -59.43627 | -1161.048 | -55.0831 | -62.32919 | -1160.721 | -57.91081 | -66.1764 | -1160.69 | -60.74405 | -70.13191 | -1161.354 | -63.60038 | -72.3455 | -1161.096 | -66.63491 | -76.60326 | -1161.131 | -69.67357 | -79.46066 | -1160.911 | -73.14172 | -84.26289 | -1160.855 | -76.62591 | -88.04705 | -1161.084 | -79.31548 | -92.86241 | -1160.992 | -80.67538 | -92.96171 | -1257.915 | -1.647813 | -0.02418338 | -1257.818 | -1.651442 | -0.1207548 | -1257.88 | -1.808982 | -0.01394818 | -1257.766 | -1.977255 | -0.03807405 | -1257.798 | -2.194484 | -0.0454206 | -1257.824 | -2.415792 | -0.04506453 | -1257.907 | -2.698998 | -0.03242588 | -1257.903 | -3.005752 | -0.09091808 | -1257.807 | -3.408141 | -0.1162192 | -1257.905 | -3.889539 | -0.1538434 | -1257.916 | -5.075137 | -1.657332 | -1257.936 | -7.04167 | -1.109344 | -1257.889 | -9.850289 | -2.823305 | -1257.975 | -13.65806 | -7.260933 | -1258.057 | -18.70076 | -12.52343 | -1257.832 | -24.77707 | -17.90934
-94.78915 | -0.06136 | -0.05708381 | -1171.315 | -9.447629 | -6.58392 | -1168.936 | -11.69791 | -9.68655 | -1167.007 | -13.47022 | -11.94271 | -1165.921 | -15.5049 | -14.3439 | -1164.519 | -17.67636 | -17.02457 | -1164.443 | -19.88976 | -19.90106 | -1163.12 | -22.13755 | -22.68587 | -1162.858 | -24.42552 | -25.34703 | -1162.723 | -26.68111 | -27.95852 | -1162.737 | -28.88872 | -30.81039 | -1162.545 | -31.16127 | -33.4649 | -1162.234 | -33.50938 | -36.73204 | -1161.957 | -35.71404 | -39.2382 | -1161.961 | -38.10215 | -42.23939 | -1161.984 | -40.56372 | -45.47178 | -1161.746 | -42.8483 | -48.00217 | -1161.746 | -45.20399 | -51.23135 | -1161.549 | -47.58257 | -53.33753 | -1161.46 | -49.99391 | -56.59669 | -1161.125 | -52.47519 | -59.4307 | -1161.048 | -55.07486 | -62.32095 | -1160.721 | -57.92014 | -66.18574 | -1160.69 | -60.74338 | -70.13124 | -1161.354 | -63.57814 | -72.32326 | -1161.096 | -66.61486 | -76.58321 | -1161.131 | -69.67657 | -79.46366 | -1160.911 | -73.14719 | -84.26837 | -1160.855 | -76.64881 | -88.06995 | -1161.084 | -79.32691 | -92.87384 | -1160.992 | -80.75119 | -93.03752 | -1242.781 | -1.628043 | -0.02394762 | -1242.833 | -1.633585 | -0.1211336 | -1242.831 | -1.787584 | -0.01402588 | -1242.93 | -1.952758 | -0.03645147 | -1242.867 | -2.166977 | -0.04342422 | -1242.885 | -2.389223 | -0.0466529 | -1242.94 | -2.668044 | -0.03319997 | -1242.828 | -2.979714 | -0.09981222 | -1242.933 | -3.357472 | -0.1044778 | -1242.751 | -3.848208 | -0.1575169 | -1242.881 | -5.043785 | -1.666831 | -1242.861 | -6.969301 | -1.108068 | -1242.85 | -9.765223 | -2.822252 | -1242.905 | -13.55208 | -7.231587 | -1242.902 | -18.58886 | -12.48594 | -1242.915 | -24.65754 | -17.87125
-99.81209 | -0.06196556 | -0.05746276 | -1171.315 | -9.448467 | -6.584758 | -1168.936 | -11.69647 | -9.685102 | -1167.007 | -13.46838 | -11.94086 | -1165.921 | -15.5 | -14.339 | -1164.519 | -17.677 | -17.02522 | -1164.443 | -19.89113 | -19.90243 | -1163.12 | -22.13433 | -22.68265 | -1162.858 | -24.42922 | -25.35073 | -1162.723 | -26.67703 | -27.95443 | -1162.737 | -28.88661 | -30.80828 | -1162.545 | -31.16264 | -33.46627 | -1162.234 | -33.50553 | -36.72819 | -1161.957 | -35.72002 | -39.24418 | -1161.961 | -38.10587 | -42.24311 | -1161.984 | -40.55938 | -45.46744 | -1161.746 | -42.84041 | -47.99428 | -1161.746 | -45.20797 | -51.23533 | -1161.549 | -47.57678 | -53.33174 | -1161.46 | -49.99929 | -56.60207 | -1161.125 | -52.47129 | -59.4268 | -1161.048 | -55.07352 | -62.31961 | -1160.721 | -57.92205 | -66.18764 | -1160.69 | -60.75262 | -70.14048 | -1161.354 | -63.58714 | -72.33226 | -1161.096 | -66.6251 | -76.59345 | -1161.131 | -69.68272 | -79.4698 | -1160.911 | -73.13381 | -84.25498 | -1160.855 | -76.65633 | -88.07748 | -1161.084 | -79.31781 | -92.86475 | -1160.992 | -80.74595 | -93.03228 | -1227.58 | -1.611246 | -0.02677054 | -1227.645 | -1.613053 | -0.1190851 | -1227.584 | -1.763455 | -0.01165414 | -1227.56 | -1.932114 | -0.03950399 | -1227.507 | -2.138756 | -0.04144714 | -1227.513 | -2.358177 | -0.04457949 | -1227.567 | -2.642402 | -0.04014629 | -1227.608 | -2.938752 | -0.09411815 | -1227.682 | -3.325971 | -0.1128916 | -1227.689 | -3.810566 | -0.1646055 | -1227.454 | -4.995514 | -1.660475 | -1227.592 | -6.894312 | -1.105086 | -1227.389 | -9.669724 | -2.813124 | -1227.576 | -13.44756 | -7.205019 | -1227.584 | -18.47071 | -12.44301 | -1227.614 | -24.54008 | -17.83734
-104.8098 | -0.06185572 | -0.05712746 | -1171.315 | -9.442886 | -6.579177 | -1168.936 | -11.69622 | -9.684859 | -1167.007 | -13.46994 | -11.94243 | -1165.921 | -15.50129 | -14.34028 | -1164.519 | -17.6754 | -17.02361 | -1164.443 | -19.89393 | -19.90523 | -1163.12 | -22.13506 | -22.68338 | -1162.858 | -24.43083 | -25.35234 | -1162.723 | -26.6787 | -27.9561 | -1162.737 | -28.89162 | -30.81329 | -1162.545 | -31.16521 | -33.46884 | -1162.234 | -33.509 | -36.73165 | -1161.957 | -35.71624 | -39.2404 | -1161.961 | -38.09912 | -42.23636 | -1161.984 | -40.55705 | -45.46511 | -1161.746 | -42.84217 | -47.99604 | -1161.746 | -45.20467 | -51.23203 | -1161.549 | -47.5767 | -53.33166 | -1161.46 | -49.98971 | -56.5925 | -1161.125 | -52.47505 | -59.43056 | -1161.048 | -55.07238 | -62.31847 | -1160.721 | -57.91943 | -66.18502 | -1160.69 | -60.75014 | -70.13801 | -1161.354 | -63.592 | -72.33712 | -1161.096 | -66.61891 | -76.58726 | -1161.131 | -69.67848 | -79.46556 | -1160.911 | -73.13952 | -84.2607 | -1160.855 | -76.64243 | -88.06357 | -1161.084 | -79.35543 | -92.90237 | -1160.992 | -80.71805 | -93.00437 | -1212.517 | -1.593727 | -0.02869408 | -1212.491 | -1.594296 | -0.1187695 | -1212.497 | -1.737516 | -0.007245442 | -1212.621 | -1.911933 | -0.04235516 | -1212.497 | -2.10699 | -0.03532679 | -1212.512 | -2.330366 | -0.04504261 | -1212.653 | -2.607457 | -0.03681645 | -1212.663 | -2.907815 | -0.09781211 | -1212.49 | -3.28392 | -0.1106014 | -1212.541 | -3.77647 | -0.1754949 | -1212.543 | -4.917486 | -1.622962 | -1212.57 | -6.82843 | -1.110046 | -1212.595 | -9.575082 | -2.801126 | -1212.433 | -13.336 | -7.170467 | -1212.558 | -18.35329 | -12.39937 | -1212.5 | -24.42006 | -17.79984
-109.7987 | -0.06408535 | -0.05913203 | -1171.315 | -9.441681 | -6.577972 | -1168.936 | -11.69614 | -9.684778 | -1167.007 | -13.4687 | -11.94118 | -1165.921 | -15.5025 | -14.34149 | -1164.519 | -17.67596 | -17.02417 | -1164.443 | -19.8941 | -19.90539 | -1163.12 | -22.13755 | -22.68587 | -1162.858 | -24.42569 | -25.3472 | -1162.723 | -26.67653 | -27.95394 | -1162.737 | -28.8842 | -30.80587 | -1162.545 | -31.16464 | -33.46828 | -1162.234 | -33.50874 | -36.7314 | -1161.957 | -35.71343 | -39.23759 | -1161.961 | -38.09887 | -42.23611 | -1161.984 | -40.56122 | -45.46928 | -1161.746 | -42.84358 | -47.99745 | -1161.746 | -45.20724 | -51.2346 | -1161.549 | -47.58192 | -53.33689 | -1161.46 | -49.99586 | -56.59865 | -1161.125 | -52.47624 | -59.43175 | -1161.048 | -55.07643 | -62.32252 | -1160.721 | -57.90795 | -66.17355 | -1160.69 | -60.74443 | -70.13229 | -1161.354 | -63.60319 | -72.34831 | -1161.096 | -66.63624 | -76.60459 | -1161.131 | -69.66119 | -79.44828 | -1160.911 | -73.15872 | -84.27989 | -1160.855 | -76.66343 | -88.08457 | -1161.084 | -79.33576 | -92.8827 | -1160.992 | -80.68367 | -92.96999 | -1197.48 | -1.573465 | -0.02784111 | -1197.606 | -1.574177 | -0.1167641 | -1197.403 | -1.716753 | -0.00802189 | -1197.46 | -1.892835 | -0.0466324 | -1197.303 | -2.081966 | -0.03626377 | -1197.437 | -2.293396 | -0.03648521 | -1197.491 | -2.578853 | -0.04035337 | -1197.503 | -2.885118 | -0.1102443 | -1197.571 | -3.242185 | -0.1079126 | -1197.492 | -3.725004 | -0.1687218 | -1197.528 | -4.868987 | -1.615259 | -1197.522 | -6.758114 | -1.110696 | -1197.484 | -9.492329 | -2.802787 | -1197.499 | -13.23004 | -7.140448 | -1197.425 | -18.23429 | -12.35468 | -1197.519 | -24.29408 | -17.75566
-114.7998 | -0.06442212 | -0.05924319 | -1171.315 | -9.440243 | -6.576534 | -1168.936 | -11.69272 | -9.681359 | -1167.007 | -13.46693 | -11.93942 | -1165.921 | -15.4988 | -14.33779 | -1164.519 | -17.67588 | -17.02409 | -1164.443 | -19.89451 | -19.90581 | -1163.12 | -22.13554 | -22.68386 | -1162.858 | -24.42263 | -25.34414 | -1162.723 | -26.66978 | -27.94718 | -1162.737 | -28.88543 | -30.8071 | -1162.545 | -31.1649 | -33.46853 | -1162.234 | -33.51008 | -36.73273 | -1161.957 | -35.71471 | -39.23887 | -1161.961 | -38.09333 | -42.23057 | -1161.984 | -40.55463 | -45.46269 | -1161.746 | -42.84799 | -48.00186 | -1161.746 | -45.20407 | -51.23143 | -1161.549 | -47.5849 | -53.33986 | -1161.46 | -49.99124 | -56.59403 | -1161.125 | -52.48452 | -59.44004 | -1161.048 | -55.07133 | -62.31742 | -1160.721 | -57.92162 | -66.18721 | -1160.69 | -60.75095 | -70.13882 | -1161.354 | -63.61605 | -72.36117 | -1161.096 | -66.59557 | -76.56392 | -1161.131 | -69.66072 | -79.4478 | -1160.911 | -73.16195 | -84.28313 | -1160.855 | -76.64148 | -88.06262 | -1161.084 | -79.37019 | -92.91713 | -1160.992 | -80.78719 | -93.07352 | -1182.478 | -1.556384 | -0.03012339 | -1182.448 | -1.557106 | -0.1181393 | -1182.43 | -1.693101 | -0.005736614 | -1182.359 | -1.861939 | -0.0390186 | -1182.449 | -2.054533 | -0.03421056 | -1182.452 | -2.263385 | -0.03471818 | -1182.473 | -2.545135 | -0.03847136 | -1182.482 | -2.857899 | -0.1178322 | -1182.478 | -3.196886 | -0.1021149 | -1182.467 | -3.666461 | -0.1547995 | -1182.517 | -4.819143 | -1.6062 | -1182.601 | -6.669724 | -1.092672 | -1182.567 | -9.412971 | -2.806761 | -1182.505 | -13.12351 | -7.110166 | -1182.658 | -18.12212 | -12.31501 | -1182.458 | -24.17032 | -17.71412
-119.7965 | -0.06500921 | -0.05960486 | -1171.315 | -9.442729 | -6.57902 | -1168.936 | -11.69293 | -9.681564 | -1167.007 | -13.4676 | -11.94009 | -1165.921 | -15.50217 | -14.34117 | -1164.519 | -17.67242 | -17.02064 | -1164.443 | -19.89161 | -19.9029 | -1163.12 | -22.13651 | -22.68482 | -1162.858 | -24.42552 | -25.34703 | -1162.723 | -26.67332 | -27.95072 | -1162.737 | -28.89073 | -30.8124 | -1162.545 | -31.16448 | -33.46811 | -1162.234 | -33.51008 | -36.73273 | -1161.957 | -35.71743 | -39.24159 | -1161.961 | -38.09486 | -42.2321 | -1161.984 | -40.56058 | -45.46864 | -1161.746 | -42.84007 | -47.99395 | -1161.746 | -45.20435 | -51.23171 | -1161.549 | -47.57984 | -53.3348 | -1161.46 | -49.98786 | -56.59065 | -1161.125 | -52.47538 | -59.43089 | -1161.048 | -55.07214 | -62.31823 | -1160.721 | -57.91867 | -66.18426 | -1160.69 | -60.75081 | -70.13867 | -1161.354 | -63.60167 | -72.34679 | -1161.096 | -66.59248 | -76.56083 | -1161.131 | -69.67886 | -79.46594 | -1160.911 | -73.16724 | -84.28841 | -1160.855 | -76.63257 | -88.05371 | -1161.084 | -79.33705 | -92.88398 | -1160.992 | -80.73286 | -93.01918 | -1167.403 | -1.538163 | -0.03136052 | -1167.473 | -1.535404 | -0.1146616 | -1167.528 | -1.675676 | -0.009577177 | -1167.442 | -1.830213 | -0.03029081 | -1167.369 | -2.025065 | -0.03050813 | -1167.396 | -2.235027 | -0.0347376 | -1167.483 | -2.51476 | -0.03987315 | -1167.459 | -2.81412 | -0.1088648 | -1167.42 | -3.156025 | -0.1006635 | -1167.339 | -3.621632 | -0.1548968 | -1167.44 | -4.787339 | -1.615361 | -1167.479 | -6.606975 | -1.101237 | -1167.479 | -9.306046 | -2.784123 | -1167.463 | -13.01132 | -7.074473 | -1167.499 | -18.0045 | -12.27183 | -1167.483 | -24.04558 | -17.67115
-124.8116 | -0.06569831 | -0.06006772 | -1171.315 | -9.380929 | -6.51722 | -1168.936 | -11.72933 | -9.717969 | -1167.007 | -13.4769 | -11.94938 | -1165.921 | -15.50595 | -14.34495 | -1164.519 | -17.67665 | -17.02487 | -1164.443 | -19.89048 | -19.90178 | -1163.12 | -22.1349 | -22.68322 | -1162.858 | -24.42786 | -25.34937 | -1162.723 | -26.67163 | -27.94903 | -1162.737 | -28.89057 | -30.81224 | -1162.545 | -31.16151 | -33.46514 | -1162.234 | -33.50927 | -36.73193 | -1161.957 | -35.71407 | -39.23823 | -1161.961 | -38.09791 | -42.23515 | -1161.984 | -40.56429 | -45.47235 | -1161.746 | -42.84414 | -47.99801 | -1161.746 | -45.20508 | -51.23243 | -1161.549 | -47.58345 | -53.33841 | -1161.46 | -49.98505 | -56.58784 | -1161.125 | -52.48067 | -59.43618 | -1161.048 | -55.07305 | -62.31914 | -1160.721 | -57.92262 | -66.18821 | -1160.69 | -60.74148 | -70.12934 | -1161.354 | -63.60833 | -72.35345 | -1161.096 | -66.58629 | -76.55464 | -1161.131 | -69.67076 | -79.45785 | -1160.911 | -73.15329 | -84.27446 | -1160.855 | -76.63119 | -88.05233 | -1161.084 | -79.31638 | -92.86332 | -1160.992 | -80.70057 | -92.9869 | -1152.55 | -1.517508 | -0.02987596 | -1152.406 | -1.515178 | -0.1127707 | -1152.414 | -1.656255 | -0.0117249 | -1152.408 | -1.811314 | -0.03457055 | -1152.453 | -1.994708 | -0.02563644 | -1152.45 | -2.200383 | -0.02826338 | -1152.453 | -2.482916 | -0.03989026 | -1152.455 | -2.772644 | -0.1021566 | -1152.458 | -3.119278 | -0.1030746 | -1152.483 | -3.56787 | -0.1452536 | -1152.573 | -4.747851 | -1.616267 | -1152.51 | -6.543274 | -1.108129 | -1152.456 | -9.196044 | -2.758044 | -1152.528 | -12.90106 | -7.04016 | -1152.443 | -17.87874 | -12.21999 | -1152.356 | -23.92042 | -17.62858
-129.8202 | -0.06413429 | -0.05827775 | -1167.028 | -9.365333 | -6.512106 | -1167.127 | -11.82626 | -9.818005 | -1167.007 | -13.6033 | -12.07578 | -1165.921 | -15.62906 | -14.46806 | -1164.519 | -17.55946 | -16.90768 | -1164.443 | -19.88373 | -19.89503 | -1163.12 | -22.32455 | -22.87287 | -1162.858 | -24.61083 | -25.53234 | -1162.723 | -26.73463 | -28.01203 | -1162.737 | -29.04856 | -30.97023 | -1162.545 | -31.02627 | -33.3299 | -1162.234 | -33.60972 | -36.83238 | -1161.957 | -35.8359 | -39.36006 | -1161.961 | -37.97943 | -42.11667 | -1161.984 | -40.63556 | -45.54362 | -1161.746 | -43.01787 | -48.17175 | -1161.746 | -45.22399 | -51.25134 | -1161.549 | -47.76338 | -53.51834 | -1161.46 | -50.20019 | -56.80298 | -1161.125 | -52.68319 | -59.6387 | -1161.048 | -55.04676 | -62.29285 | -1160.721 | -57.99372 | -66.25931 | -1160.69 | -60.55238 | -69.94024 | -1161.354 | -63.40229 | -72.14741 | -1161.096 | -66.72514 | -76.6935 | -1161.131 | -69.92686 | -79.71394 | -1160.911 | -73.37314 | -84.49432 | -1160.855 | -76.44748 | -87.86862 | -1161.084 | -79.94348 | -93.49041 | -1160.992 | -81.16214 | -93.44847 | -1137.442 | -1.496653 | -0.02852221 | -1137.302 | -1.498832 | -0.1148059 | -1137.52 | -1.637262 | -0.01398542 | -1137.53 | -1.793002 | -0.03919715 | -1137.314 | -1.974968 | -0.03176218 | -1137.317 | -2.175267 | -0.03167003 | -1137.328 | -2.445987 | -0.03502454 | -1137.433 | -2.734497 | -0.09881841 | -1137.472 | -3.091366 | -0.1143842 | -1137.305 | -3.530331 | -0.1527899 | -1137.447 | -4.684185 | -1.593699 | -1137.478 | -6.474562 | -1.110307 | -1137.437 | -9.102569 | -2.74847 | -1137.435 | -12.78896 | -7.004813 | -1137.468 | -17.76111 | -12.17589 | -1137.482 | -23.79082 | -17.5802
-134.7994 | -0.06650741 | -0.06042624 | -1150.078 | -9.395476 | -6.583689 | -1150.398 | -11.697 | -9.717534 | -1150.655 | -13.47794 | -11.97183 | -1150.837 | -15.52588 | -14.3799 | -1151.087 | -17.67097 | -17.02671 | -1151.069 | -19.92616 | -19.93733 | -1151.355 | -22.21384 | -22.75662 | -1151.268 | -24.5103 | -25.42263 | -1151.342 | -26.74944 | -28.01434 | -1151.312 | -28.9952 | -30.89799 | -1151.238 | -31.209 | -33.49023 | -1151.298 | -33.61534 | -36.80768 | -1151.355 | -35.84071 | -39.33272 | -1151.356 | -38.16573 | -42.26521 | -1151.294 | -40.68988 | -45.55279 | -1151.337 | -42.99804 | -48.10573 | -1151.322 | -45.32336 | -51.29664 | -1151.412 | -47.75871 | -53.46345 | -1151.404 | -50.1771 | -56.72272 | -1151.427 | -52.69119 | -59.58861 | -1151.541 | -55.21238 | -62.39914 | -1151.583 | -58.10514 | -66.30566 | -1151.506 | -60.84805 | -70.16163 | -1151.343 | -63.74567 | -72.4154 | -1151.452 | -66.8381 | -76.72365 | -1151.42 | -69.92686 | -79.63209 | -1151.452 | -73.38333 | -84.41389 | -1151.513 | -76.81786 | -88.14709 | -1151.501 | -79.72448 | -93.1596 | -1151.535 | -81.09052 | -93.27677 | -1122.482 | -1.473932 | -0.02510986 | -1122.481 | -1.479322 | -0.113332 | -1122.415 | -1.614486 | -0.01276535 | -1122.421 | -1.766813 | -0.03630264 | -1122.376 | -1.953681 | -0.03599818 | -1122.549 | -2.156265 | -0.04050242 | -1122.511 | -2.414381 | -0.03482802 | -1122.452 | -2.695596 | -0.09463157 | -1122.448 | -3.049739 | -0.1120775 | -1122.487 | -3.487802 | -0.1542677 | -1122.431 | -4.612451 | -1.562764 | -1122.517 | -6.385101 | -1.0914 | -1122.37 | -9.007535 | -2.737605 | -1122.525 | -12.67188 | -6.963552 | -1122.535 | -17.64006 | -12.12817 | -1122.318 | -23.66497 | -17.53714
-139.8112 | -0.06913191 | -0.06282464 | -1132.794 | -9.352191 | -6.58266 | -1133.165 | -11.63304 | -9.683229 | -1133.413 | -13.42916 | -11.94562 | -1133.565 | -15.48543 | -14.35664 | -1133.822 | -17.67933 | -17.04473 | -1133.818 | -19.91991 | -19.93092 | -1134.098 | -22.18529 | -22.71992 | -1133.997 | -24.50219 | -25.40082 | -1134.119 | -26.76179 | -28.00777 | -1134.075 | -29.00719 | -30.88149 | -1134.031 | -31.29029 | -33.53742 | -1134.081 | -33.65488 | -36.79948 | -1134.132 | -35.88556 | -39.32533 | -1134.156 | -38.26659 | -42.30482 | -1134.107 | -40.75814 | -45.54845 | -1134.162 | -43.05661 | -48.08811 | -1134.116 | -45.4345 | -51.31851 | -1134.236 | -47.82795 | -53.44759 | -1134.217 | -50.24581 | -56.69372 | -1134.263 | -52.75748 | -59.55208 | -1134.323 | -55.36338 | -62.44268 | -1134.378 | -58.22833 | -66.30634 | -1134.348 | -61.05433 | -70.22914 | -1134.154 | -63.95976 | -72.50006 | -1134.29 | -66.97514 | -76.71336 | -1134.252 | -70.07152 | -79.63205 | -1134.283 | -73.54695 | -84.41304 | -1134.321 | -77.07438 | -88.23447 | -1134.299 | -79.75529 | -92.98971 | -1134.33 | -81.20386 | -93.20803 | -1107.426 | -1.453437 | -0.02404857 | -1107.418 | -1.460148 | -0.1124887 | -1107.422 | -1.59336 | -0.01303472 | -1107.438 | -1.743654 | -0.03624418 | -1107.392 | -1.929263 | -0.03718183 | -1107.376 | -2.129758 | -0.04259289 | -1107.474 | -2.38435 | -0.0366726 | -1107.58 | -2.656608 | -0.09010585 | -1107.477 | -3.010752 | -0.1122721 | -1107.476 | -3.443608 | -0.1546533 | -1107.596 | -4.547503 | -1.538123 | -1107.424 | -6.305375 | -1.082852 | -1107.436 | -8.911046 | -2.724543 | -1107.445 | -12.55958 | -6.927943 | -1107.452 | -17.51229 | -12.07446 | -1107.452 | -23.53796 | -17.4913
-144.8109 | -0.06891693 | -0.06238412 | -1115.678 | -9.291553 | -6.563869 | -1116.026 | -11.58338 | -9.663058 | -1116.243 | -13.37202 | -11.91096 | -1116.41 | -15.4448 | -14.3331 | -1116.614 | -17.65362 | -17.02865 | -1116.64 | -19.90508 | -19.91591 | -1116.875 | -22.17231 | -22.69883 | -1116.804 | -24.49624 | -25.38125 | -1116.891 | -26.77473 | -28.00178 | -1116.866 | -29.01482 | -30.86068 | -1116.867 | -31.31516 | -33.52828 | -1116.908 | -33.69089 | -36.78787 | -1116.964 | -35.91781 | -39.30551 | -1116.948 | -38.3189 | -42.29587 | -1116.926 | -40.80672 | -45.52446 | -1116.954 | -43.11278 | -48.06794 | -1116.93 | -45.50146 | -51.2963 | -1117.015 | -47.8941 | -53.42841 | -1117.01 | -50.32248 | -56.67257 | -1117.065 | -52.85338 | -59.54496 | -1117.135 | -55.46181 | -62.43384 | -1117.154 | -58.33829 | -66.29364 | -1117.135 | -61.18238 | -70.21796 | -1116.988 | -64.09891 | -72.50994 | -1117.079 | -67.09919 | -76.68964 | -1117.063 | -70.21519 | -79.63083 | -1117.089 | -73.69624 | -84.39761 | -1117.088 | -77.23686 | -88.2274 | -1117.082 | -79.91514 | -92.94869 | -1117.118 | -81.35505 | -93.17707 | -1092.461 | -1.434046 | -0.02397299 | -1092.458 | -1.440227 | -0.1107728 | -1092.404 | -1.569692 | -0.01079808 | -1092.429 | -1.721737 | -0.03746749 | -1092.438 | -1.903783 | -0.03725169 | -1092.49 | -2.102539 | -0.04343126 | -1092.321 | -2.353573 | -0.03801782 | -1092.444 | -2.620432 | -0.08900239 | -1092.468 | -2.969872 | -0.1106736 | -1092.415 | -3.40127 | -0.1570421 | -1092.474 | -4.492552 | -1.524259 | -1092.392 | -6.230242 | -1.078609 | -1092.376 | -8.814821 | -2.712448 | -1092.444 | -12.44609 | -6.890739 | -1092.446 | -17.39372 | -12.02957 | -1092.511 | -23.4047 | -17.43961
-149.8128 | -0.06835376 | -0.0615953 | -1098.691 | -9.228891 | -6.542738 | -1098.974 | -11.51484 | -9.623861 | -1099.203 | -13.32011 | -11.88135 | -1099.35 | -15.39826 | -14.30355 | -1099.55 | -17.61317 | -16.99775 | -1099.563 | -19.87088 | -19.88154 | -1099.776 | -22.1562 | -22.67465 | -1099.725 | -24.48756 | -25.35904 | -1099.797 | -26.76839 | -27.97666 | -1099.799 | -29.01883 | -30.83648 | -1099.766 | -31.32231 | -33.50154 | -1099.803 | -33.70253 | -36.75208 | -1099.871 | -35.93232 | -39.26818 | -1099.87 | -38.34943 | -42.26559 | -1099.834 | -40.84714 | -45.49269 | -1099.872 | -43.154 | -48.03338 | -1099.871 | -45.545 | -51.25134 | -1099.932 | -47.91357 | -53.36325 | -1099.934 | -50.37881 | -56.63183 | -1099.961 | -52.91291 | -59.50203 | -1100.032 | -55.53191 | -62.39719 | -1100.046 | -58.40648 | -66.24 | -1100.021 | -61.263 | -70.16016 | -1099.93 | -64.18252 | -72.46511 | -1099.986 | -67.19891 | -76.64261 | -1099.963 | -70.31129 | -79.58279 | -1099.993 | -73.8081 | -84.34569 | -1099.988 | -77.34443 | -88.16673 | -1100.004 | -80.06186 | -92.89614 | -1100.005 | -81.47186 | -93.11278 | -1077.41 | -1.417434 | -0.02678798 | -1077.418 | -1.417446 | -0.1062949 | -1077.378 | -1.54707 | -0.009617913 | -1077.378 | -1.700919 | -0.03985429 | -1077.42 | -1.88219 | -0.04131848 | -1077.424 | -2.071056 | -0.04034363 | -1077.382 | -2.323381 | -0.03949466 | -1077.413 | -2.586461 | -0.08986195 | -1077.415 | -2.931131 | -0.1113291 | -1077.306 | -3.356916 | -0.1575588 | -1077.425 | -4.422651 | -1.495246 | -1077.448 | -6.156371 | -1.075212 | -1077.413 | -8.712777 | -2.693992 | -1077.464 | -12.3308 | -6.851619 | -1077.431 | -17.26731 | -11.97689 | -1077.469 | -23.27453 | -17.39157
-154.8465 | -0.06917318 | -0.06218763 | -1081.773 | -9.157614 | -6.512824 | -1082.091 | -11.45097 | -9.589039 | -1082.288 | -13.26185 | -11.84523 | -1082.443 | -15.34162 | -14.26374 | -1082.617 | -17.56659 | -16.96064 | -1082.604 | -19.83961 | -19.85012 | -1082.777 | -22.12413 | -22.63457 | -1082.751 | -24.47069 | -25.32871 | -1082.851 | -26.75231 | -27.94196 | -1082.832 | -29.01417 | -30.80378 | -1082.831 | -31.32092 | -33.4666 | -1082.873 | -33.70944 | -36.71204 | -1082.89 | -35.9349 | -39.21925 | -1082.912 | -38.36655 | -42.22233 | -1082.864 | -40.8686 | -45.44247 | -1082.917 | -43.18648 | -47.99064 | -1082.922 | -45.58557 | -51.20398 | -1082.99 | -47.98167 | -53.3474 | -1082.967 | -50.42157 | -56.57813 | -1083 | -52.95681 | -59.44433 | -1083.048 | -55.57462 | -62.33391 | -1083.049 | -58.46862 | -66.1811 | -1083.053 | -61.32733 | -70.08726 | -1082.966 | -64.2571 | -72.41194 | -1083.003 | -67.27576 | -76.57366 | -1082.99 | -70.383 | -79.51144 | -1083.001 | -73.91529 | -84.29011 | -1083.029 | -77.43848 | -88.09392 | -1083.016 | -80.159 | -92.79508 | -1082.992 | -81.57372 | -93.0346 | -1062.36 | -1.398345 | -0.02712485 | -1062.509 | -1.398407 | -0.1053987 | -1062.248 | -1.524548 | -0.008687629 | -1062.408 | -1.675345 | -0.03736063 | -1062.55 | -1.857897 | -0.0424324 | -1062.444 | -2.041945 | -0.03946676 | -1062.449 | -2.288541 | -0.03631035 | -1062.438 | -2.556817 | -0.09491805 | -1062.462 | -2.893985 | -0.1133187 | -1062.426 | -3.318055 | -0.162888 | -1062.428 | -4.372863 | -1.486207 | -1062.438 | -6.070251 | -1.059878 | -1062.378 | -8.618861 | -2.684067 | -1062.298 | -12.21281 | -6.810752 | -1062.513 | -17.13586 | -11.91869 | -1062.481 | -23.14221 | -17.34109
-159.8294 | -0.06901688 | -0.06180654 | -1065.025 | -9.088753 | -6.484908 | -1065.288 | -11.3805 | -9.547476 | -1065.466 | -13.19973 | -11.80513 | -1065.617 | -15.29002 | -14.2289 | -1065.76 | -17.51942 | -16.92291 | -1065.772 | -19.8009 | -19.81124 | -1065.912 | -22.09151 | -22.59401 | -1065.927 | -24.43922 | -25.28392 | -1065.97 | -26.7323 | -27.90341 | -1065.967 | -29.00115 | -30.76289 | -1065.98 | -31.31966 | -33.43194 | -1066.012 | -33.70376 | -36.65961 | -1066.015 | -35.93811 | -39.17128 | -1066.064 | -38.3672 | -42.16299 | -1066.015 | -40.88114 | -45.38384 | -1066.083 | -43.19506 | -47.92454 | -1066.074 | -45.60757 | -51.13856 | -1066.125 | -48.0211 | -53.30327 | -1066.097 | -50.44481 | -56.50547 | -1066.153 | -52.98848 | -59.37508 | -1066.182 | -55.61319 | -62.26722 | -1066.197 | -58.51105 | -66.10353 | -1066.165 | -61.37405 | -69.99738 | -1066.112 | -64.31829 | -72.34622 | -1066.16 | -67.33967 | -76.49297 | -1066.15 | -70.466 | -79.4525 | -1066.153 | -73.9651 | -84.17852 | -1066.165 | -77.52881 | -88.01834 | -1066.143 | -80.24457 | -92.68379 | -1066.127 | -81.662 | -92.94441 | -1047.517 | -1.376416 | -0.02435369 | -1047.406 | -1.374546 | -0.09991706 | -1047.412 | -1.502028 | -0.007338218 | -1047.379 | -1.650458 | -0.03564509 | -1047.414 | -1.823462 | -0.03385913 | -1047.449 | -2.010524 | -0.03630805 | -1047.575 | -2.251933 | -0.03123255 | -1047.399 | -2.522992 | -0.09594141 | -1047.516 | -2.86 | -0.11845 | -1047.279 | -3.271097 | -0.1609133 | -1047.359 | -4.316594 | -1.47088 | -1047.376 | -5.97487 | -1.035528 | -1047.437 | -8.542404 | -2.691075 | -1047.425 | -12.09728 | -6.770859 | -1047.443 | -17.00257 | -11.8594 | -1047.465 | -23.00528 | -17.28615
-164.8208 | -0.07048418 | -0.06304867 | -1048.369 | -9.022872 | -6.459749 | -1048.596 | -11.30737 | -9.503074 | -1048.774 | -13.12838 | -11.75562 | -1048.871 | -15.22285 | -14.1784 | -1049.01 | -17.4581 | -16.87097 | -1049.043 | -19.74929 | -19.75947 | -1049.173 | -22.0531 | -22.5477 | -1049.185 | -24.40238 | -25.23381 | -1049.221 | -26.70538 | -27.85808 | -1049.228 | -28.97728 | -30.71135 | -1049.237 | -31.30141 | -33.38052 | -1049.269 | -33.69371 | -36.60314 | -1049.305 | -35.93539 | -39.11788 | -1049.312 | -38.37571 | -42.11186 | -1049.288 | -40.8799 | -45.31194 | -1049.321 | -43.21258 | -47.8677 | -1049.341 | -45.61691 | -51.06109 | -1049.379 | -48.0381 | -53.2373 | -1049.349 | -50.46181 | -56.42726 | -1049.396 | -53.00838 | -59.2946 | -1049.419 | -55.64033 | -62.18975 | -1049.452 | -58.54167 | -66.01491 | -1049.424 | -61.3851 | -69.87302 | -1049.377 | -64.34514 | -72.24706 | -1049.425 | -67.37548 | -76.3851 | -1049.394 | -70.50467 | -79.34993 | -1049.398 | -74.02233 | -84.07525 | -1049.422 | -77.58176 | -87.90656 | -1049.394 | -80.28614 | -92.52994 | -1049.41 | -81.72524 | -92.83074 | -1032.436 | -1.361462 | -0.02886531 | -1032.412 | -1.356422 | -0.1000405 | -1032.3 | -1.483235 | -0.0101113 | -1032.466 | -1.626928 | -0.03510691 | -1032.564 | -1.803533 | -0.03930224 | -1032.463 | -1.984786 | -0.03881553 | -1032.456 | -2.221617 | -0.03296675 | -1032.44 | -2.490851 | -0.0984636 | -1032.457 | -2.819775 | -0.117637 | -1032.437 | -3.230255 | -0.1641486 | -1032.483 | -4.26623 | -1.460935 | -1032.476 | -5.907265 | -1.038191 | -1032.512 | -8.430425 | -2.662472 | -1032.459 | -11.97672 | -6.726403 | -1032.376 | -16.86465 | -11.79546 | -1032.357 | -22.86651 | -17.22986
-169.8187 | -0.07206561 | -0.06440463 | -1031.777 | -8.945948 | -6.423391 | -1032 | -11.22765 | -9.451911 | -1032.159 | -13.05902 | -11.70801 | -1032.25 | -15.1621 | -14.1342 | -1032.374 | -17.40362 | -16.8258 | -1032.393 | -19.70002 | -19.71004 | -1032.491 | -22.00761 | -22.49435 | -1032.534 | -24.37351 | -25.19174 | -1032.54 | -26.67862 | -27.813 | -1032.564 | -28.9608 | -30.66733 | -1032.606 | -31.28084 | -33.327 | -1032.627 | -33.6867 | -36.54998 | -1032.659 | -35.93329 | -39.0653 | -1032.642 | -38.36936 | -42.04615 | -1032.639 | -40.87844 | -45.24017 | -1032.637 | -43.20631 | -47.78742 | -1032.678 | -45.61878 | -50.97651 | -1032.709 | -48.04891 | -53.16552 | -1032.687 | -50.47452 | -56.34525 | -1032.7 | -53.02343 | -59.20963 | -1032.753 | -55.66181 | -62.10721 | -1032.74 | -58.55852 | -65.91275 | -1032.747 | -61.44172 | -69.79475 | -1032.675 | -64.37281 | -72.14896 | -1032.725 | -67.41814 | -76.28439 | -1032.735 | -70.54876 | -79.25361 | -1032.721 | -74.05981 | -83.95296 | -1032.743 | -77.627 | -87.78771 | -1032.726 | -80.34586 | -92.39518 | -1032.712 | -81.77914 | -92.70793 | -1017.567 | -1.342387 | -0.02898202 | -1017.372 | -1.335386 | -0.0973068 | -1017.447 | -1.460339 | -0.008410569 | -1017.407 | -1.604321 | -0.03571741 | -1017.442 | -1.77785 | -0.03945684 | -1017.48 | -1.958856 | -0.04112599 | -1017.51 | -2.187851 | -0.03088369 | -1017.292 | -2.449621 | -0.09233532 | -1017.496 | -2.780474 | -0.1174917 | -1017.552 | -3.182992 | -0.1610905 | -1017.379 | -4.213512 | -1.449255 | -1017.379 | -5.873594 | -1.075716 | -1017.639 | -8.3454 | -2.660532 | -1017.445 | -11.85909 | -6.685126 | -1017.486 | -16.73401 | -11.73793 | -1017.493 | -22.72811 | -17.17262
-174.8237 | -0.0717891 | -0.06390233 | -1015.266 | -8.871776 | -6.389586 | -1015.461 | -11.15171 | -9.404431 | -1015.631 | -12.98285 | -11.65347 | -1015.717 | -15.09483 | -14.08339 | -1015.802 | -17.34609 | -16.77754 | -1015.833 | -19.64089 | -19.65074 | -1015.916 | -21.96298 | -22.4419 | -1015.939 | -24.32508 | -25.13016 | -1015.975 | -26.64082 | -27.75701 | -1015.999 | -28.92706 | -30.60621 | -1016.006 | -31.25288 | -33.26614 | -1016.046 | -33.66179 | -36.4791 | -1016.044 | -35.92108 | -39.00269 | -1016.04 | -38.35723 | -41.97491 | -1016.039 | -40.86225 | -45.15386 | -1016.057 | -43.19946 | -47.70701 | -1016.056 | -45.61748 | -50.88897 | -1016.108 | -48.05357 | -53.08794 | -1016.097 | -50.47771 | -56.25413 | -1016.123 | -53.0271 | -59.114 | -1016.131 | -55.66948 | -62.01114 | -1016.129 | -58.57172 | -65.80766 | -1016.138 | -61.46967 | -69.68837 | -1016.069 | -64.40181 | -72.05292 | -1016.133 | -67.45481 | -76.17861 | -1016.126 | -70.57095 | -79.1358 | -1016.133 | -74.08952 | -83.82377 | -1016.12 | -77.69986 | -87.69702 | -1016.123 | -80.40281 | -92.25842 | -1016.095 | -81.82976 | -92.5827 | -1002.431 | -1.321787 | -0.0279181 | -1002.446 | -1.316482 | -0.09656682 | -1002.452 | -1.43966 | -0.009129741 | -1002.435 | -1.583725 | -0.03820536 | -1002.451 | -1.75371 | -0.04093055 | -1002.476 | -1.935541 | -0.04608993 | -1002.591 | -2.152451 | -0.0271097 | -1002.429 | -2.416737 | -0.09389189 | -1002.459 | -2.742585 | -0.118958 | -1002.445 | -3.132295 | -0.1552581 | -1002.662 | -4.14108 | -1.41681 | -1002.474 | -5.818017 | -1.090429 | -1002.48 | -8.256649 | -2.656464 | -1002.602 | -11.7458 | -6.647315 | -1002.369 | -16.60077 | -11.67892 | -1002.403 | -22.58667 | -17.11358
-179.8216 | -0.07229651 | -0.06418427 | -998.835 | -8.789676 | -6.347658 | -998.9979 | -11.07168 | -9.352721 | -999.1649 | -12.90651 | -11.59869 | -999.2402 | -15.02741 | -14.03239 | -999.3201 | -17.28796 | -16.72864 | -999.3345 | -19.58833 | -19.59803 | -999.4149 | -21.90692 | -22.37806 | -999.4035 | -24.28819 | -25.08017 | -999.4572 | -26.60204 | -27.70007 | -999.4721 | -28.88141 | -30.53325 | -999.4814 | -31.22058 | -33.20109 | -999.5102 | -33.64347 | -36.41492 | -999.4989 | -35.90942 | -38.94086 | -999.5164 | -38.32959 | -41.88843 | -999.5077 | -40.85341 | -45.07519 | -999.5412 | -43.19056 | -47.62484 | -999.5365 | -45.61056 | -50.79635 | -999.5845 | -48.05233 | -53.00483 | -999.5685 | -50.473 | -56.15545 | -999.6077 | -53.01233 | -59.00031 | -999.5839 | -55.67181 | -61.9102 | -999.6145 | -58.57414 | -65.69248 | -999.6051 | -61.47691 | -69.56189 | -999.557 | -64.40248 | -71.92925 | -999.6149 | -67.46652 | -76.04851 | -999.6067 | -70.5871 | -79.01271 | -999.6067 | -74.11295 | -83.68888 | -999.5773 | -77.72005 | -87.55445 | -999.5943 | -80.41038 | -92.07314 | -999.5767 | -81.85705 | -92.43518 | -987.5386 | -1.297424 | -0.02277744 | -987.497 | -1.298879 | -0.09715546 | -987.3399 | -1.417541 | -0.008576228 | -987.4381 | -1.560809 | -0.03841065 | -987.3189 | -1.730534 | -0.04360871 | -987.4647 | -1.904299 | -0.04314068 | -987.4647 | -2.116535 | -0.02325937 | -987.4576 | -2.388943 | -0.1007902 | -987.5006 | -2.697419 | -0.1129407 | -987.4484 | -3.089971 | -0.1574704 | -987.5095 | -4.086804 | -1.403704 | -987.3567 | -5.757627 | -1.101332 | -987.5345 | -8.164931 | -2.648237 | -987.5055 | -11.62031 | -6.598588 | -987.5172 | -16.46762 | -11.6187 | -987.5316 | -22.448 | -17.0561
-184.8252 | -0.07118582 | -0.06284786 | -982.4597 | -8.709533 | -6.307551 | -982.603 | -10.98915 | -9.298403 | -982.748 | -12.83264 | -11.54631 | -982.8247 | -14.95445 | -13.97577 | -982.9262 | -17.21502 | -16.66487 | -982.92 | -19.52372 | -19.53326 | -982.9814 | -21.85847 | -22.32186 | -982.996 | -24.23014 | -25.00912 | -983.0278 | -26.54667 | -27.62666 | -983.0536 | -28.85144 | -30.47614 | -983.0556 | -31.18578 | -33.13374 | -983.0948 | -33.61405 | -36.33999 | -983.0927 | -35.87677 | -38.85844 | -983.0788 | -38.31108 | -41.8114 | -983.0845 | -40.83653 | -44.98895 | -983.1093 | -43.17672 | -47.53811 | -983.0845 | -45.58244 | -50.68287 | -983.1499 | -48.02671 | -52.89779 | -983.1422 | -50.45476 | -56.04383 | -983.1618 | -53.006 | -58.89546 | -983.1582 | -55.65691 | -61.79279 | -983.17 | -58.57838 | -65.57962 | -983.1703 | -61.48433 | -69.43639 | -983.1543 | -64.40443 | -71.80769 | -983.185 | -67.46348 | -75.90441 | -983.1695 | -70.59038 | -78.87744 | -983.1685 | -74.12714 | -83.5456 | -983.1693 | -77.71691 | -87.38988 | -983.1582 | -80.40386 | -91.87485 | -983.1453 | -81.86276 | -92.26701 | -972.4596 | -1.27871 | -0.02352689 | -972.4601 | -1.281637 | -0.09821339 | -972.4452 | -1.398457 | -0.01074806 | -972.5792 | -1.540146 | -0.04065685 | -972.4815 | -1.706411 | -0.04483641 | -972.4662 | -1.873777 | -0.04088835 | -972.4569 | -2.088485 | -0.02702416 | -972.4127 | -2.351916 | -0.0986251 | -972.4963 | -2.652139 | -0.1069298 | -972.3597 | -3.051038 | -0.1633478 | -972.6763 | -4.051318 | -1.40852 | -972.468 | -5.693162 | -1.107081 | -972.5475 | -8.062771 | -2.629799 | -972.5464 | -11.49588 | -6.550232 | -972.3918 | -16.33188 | -11.55722 | -972.5092 | -22.30705 | -16.99717
-189.8409 | -0.07316958 | -0.06460534 | -966.2208 | -8.627757 | -6.265476 | -966.3504 | -10.90863 | -9.245849 | -966.4614 | -12.75494 | -11.48992 | -966.5401 | -14.8753 | -13.91283 | -966.6355 | -17.14567 | -16.60464 | -966.6197 | -19.46021 | -19.46959 | -966.673 | -21.793 | -22.24871 | -966.7014 | -24.17416 | -24.94023 | -966.7329 | -26.50278 | -27.56486 | -966.7345 | -28.8062 | -30.40393 | -966.7355 | -31.13804 | -33.05367 | -966.7721 | -33.57211 | -36.25279 | -966.7618 | -35.82653 | -38.75868 | -966.7855 | -38.29077 | -41.73308 | -966.7608 | -40.80423 | -44.88769 | -966.8004 | -43.14845 | -47.43749 | -966.8017 | -45.56121 | -50.57715 | -966.801 | -48.00581 | -52.79588 | -966.8232 | -50.42571 | -55.92201 | -966.8257 | -52.98514 | -58.77674 | -966.8265 | -55.63562 | -61.66957 | -966.8555 | -58.57186 | -65.45692 | -966.8741 | -61.47219 | -69.29244 | -966.819 | -64.39786 | -71.67811 | -966.85 | -67.44629 | -75.74698 | -966.8441 | -70.59038 | -78.73984 | -966.8453 | -74.10929 | -83.37137 | -966.8453 | -77.72638 | -87.23875 | -966.8386 | -80.42372 | -91.7043 | -966.8143 | -81.87243 | -92.10385 | -957.4935 | -1.263609 | -0.02774284 | -957.3631 | -1.264234 | -0.09918235 | -957.4642 | -1.3785 | -0.01216894 | -957.476 | -1.518992 | -0.04278855 | -957.4407 | -1.677309 | -0.04143352 | -957.5855 | -1.840942 | -0.0361001 | -957.4957 | -2.061171 | -0.03142553 | -957.5055 | -2.318133 | -0.09938516 | -957.4553 | -2.612396 | -0.1065519 | -957.4109 | -3.005686 | -0.1623908 | -957.5133 | -3.986594 | -1.384994 | -957.5666 | -5.594497 | -1.078689 | -957.698 | -7.946396 | -2.596378 | -957.5195 | -11.37677 | -6.507542 | -957.6306 | -16.20534 | -11.50317 | -957.5378 | -22.16202 | -16.93389
-194.8265 | -0.0743936 | -0.06560445 | -950.1236 | -8.535719 | -6.212794 | -950.2386 | -10.82642 | -9.191368 | -950.3463 | -12.66712 | -11.4232 | -950.3984 | -14.79751 | -13.85112 | -950.4752 | -17.08114 | -16.54916 | -950.4705 | -19.39531 | -19.40453 | -950.5541 | -21.72603 | -22.17414 | -950.5298 | -24.11751 | -24.87076 | -950.5907 | -26.45024 | -27.49459 | -950.5576 | -28.76047 | -30.33147 | -950.5469 | -31.10518 | -32.98873 | -950.608 | -33.52962 | -36.16548 | -950.5999 | -35.78969 | -38.67281 | -950.6167 | -38.25544 | -41.64018 | -950.588 | -40.77064 | -44.78579 | -950.6232 | -43.1123 | -47.32956 | -950.6221 | -45.53841 | -50.47041 | -950.6324 | -47.9461 | -52.65606 | -950.6339 | -50.4001 | -55.80436 | -950.6296 | -52.95314 | -58.64772 | -950.6582 | -55.61805 | -61.5511 | -950.6788 | -58.56019 | -65.33006 | -950.6891 | -61.45705 | -69.14639 | -950.6524 | -64.37214 | -71.53066 | -950.6608 | -67.43776 | -75.59947 | -950.6891 | -70.58476 | -78.59805 | -950.6777 | -74.11819 | -83.22539 | -950.6489 | -77.70272 | -87.05573 | -950.6793 | -80.40948 | -91.50152 | -950.6355 | -81.86167 | -91.92187 | -942.5244 | -1.245433 | -0.02888833 | -942.4719 | -1.24667 | -0.09973982 | -942.4893 | -1.355357 | -0.01039542 | -942.398 | -1.498438 | -0.04548077 | -942.4903 | -1.646743 | -0.03641197 | -942.5271 | -1.814281 | -0.03782068 | -942.6324 | -2.027611 | -0.02937305 | -942.3652 | -2.284533 | -0.1008685 | -942.5045 | -2.574143 | -0.1074283 | -942.5029 | -2.967501 | -0.168479 | -942.5374 | -3.9204 | -1.359491 | -942.4412 | -5.522642 | -1.078165 | -942.5596 | -7.861962 | -2.596513 | -942.4586 | -11.24977 | -6.457133 | -942.555 | -16.06519 | -11.43704 | -942.6331 | -22.01638 | -16.86962
-199.8278 | -0.07494905 | -0.06593428 | -934.1788 | -8.446438 | -6.162496 | -934.2608 | -10.73449 | -9.126927 | -934.3607 | -12.58676 | -11.36376 | -934.4287 | -14.7051 | -13.77461 | -934.4855 | -16.99636 | -16.47333 | -934.4881 | -19.32781 | -19.33688 | -934.5427 | -21.67477 | -22.11533 | -934.536 | -24.05852 | -24.7991 | -934.5845 | -26.39005 | -27.41682 | -934.5721 | -28.70511 | -30.24968 | -934.5509 | -31.04989 | -32.90174 | -934.5845 | -33.47705 | -36.06848 | -934.6148 | -35.74638 | -38.58102 | -934.6308 | -38.20535 | -41.53317 | -934.6029 | -40.7383 | -44.68593 | -934.6263 | -43.07147 | -47.21777 | -934.5974 | -45.49967 | -50.34854 | -934.6319 | -47.91148 | -52.54216 | -934.6127 | -50.37571 | -55.6889 | -934.6334 | -52.92419 | -58.52295 | -934.651 | -55.5801 | -61.41324 | -934.6536 | -58.534 | -65.18975 | -934.6774 | -61.43833 | -68.99817 | -934.6365 | -64.35743 | -71.39534 | -934.67 | -67.41905 | -75.44347 | -934.6649 | -70.55638 | -78.4346 | -934.6721 | -74.07948 | -83.03335 | -934.6458 | -77.68329 | -86.87886 | -934.6515 | -80.38281 | -91.28785 | -934.6299 | -81.87386 | -91.76468 | -927.4985 | -1.226832 | -0.02968083 | -927.4485 | -1.224295 | -0.09564742 | -927.3819 | -1.331189 | -0.007786783 | -927.632 | -1.472828 | -0.04263659 | -927.3456 | -1.618073 | -0.03361735 | -927.5553 | -1.794804 | -0.04656224 | -927.5407 | -1.994355 | -0.02810937 | -927.4542 | -2.245366 | -0.09625421 | -927.5345 | -2.538118 | -0.1105824 | -927.4428 | -2.923865 | -0.1695683 | -927.5347 | -3.846505 | -1.326359 | -927.5914 | -5.445438 | -1.070991 | -927.5349 | -7.771587 | -2.590071 | -927.6437 | -11.12285 | -6.405548 | -927.4248 | -15.91913 | -11.36528 | -927.5379 | -21.87099 | -16.80665
-204.9435 | -0.07459138 | -0.06534582 | -918.3305 | -8.359081 | -6.113886 | -918.435 | -10.64714 | -9.06681 | -918.5452 | -12.4886 | -11.2863 | -918.551 | -14.62972 | -13.71504 | -918.6087 | -16.9156 | -16.40145 | -918.6252 | -19.25139 | -19.2603 | -918.652 | -21.60332 | -22.0364 | -918.6612 | -24.00163 | -24.72963 | -918.6932 | -26.32657 | -27.33588 | -918.7205 | -28.64503 | -30.16341 | -918.7013 | -30.99354 | -32.81399 | -918.7236 | -33.42141 | -35.96886 | -918.7396 | -35.68787 | -38.47437 | -918.7463 | -38.15907 | -41.43032 | -918.7396 | -40.6976 | -44.57822 | -918.7201 | -43.03475 | -47.11048 | -918.7283 | -45.45429 | -50.22082 | -918.7666 | -47.88786 | -52.43994 | -918.737 | -50.32843 | -55.55136 | -918.734 | -52.88329 | -58.3868 | -918.7577 | -55.55486 | -61.28882 | -918.7562 | -58.48091 | -65.02345 | -918.7995 | -61.41124 | -68.84265 | -918.7607 | -64.31872 | -71.23708 | -918.7714 | -67.37472 | -75.26264 | -918.7474 | -70.52762 | -78.27167 | -918.7779 | -74.05091 | -82.85252 | -918.7515 | -77.63976 | -86.67896 | -918.7391 | -80.3371 | -91.05648 | -918.737 | -81.79038 | -91.51302 | -912.4786 | -1.20879 | -0.031026 | -912.4938 | -1.20154 | -0.09109121 | -912.4995 | -1.312536 | -0.01037053 | -912.505 | -1.444199 | -0.03733046 | -912.5965 | -1.593378 | -0.03412323 | -912.5129 | -1.768189 | -0.0482994 | -912.5673 | -1.966424 | -0.03192018 | -912.5078 | -2.207499 | -0.09302088 | -912.5529 | -2.49667 | -0.1083437 | -912.5108 | -2.875021 | -0.1650688 | -912.653 | -3.787295 | -1.307582 | -912.5414 | -5.364874 | -1.061401 | -912.5453 | -7.67351 | -2.57573 | -912.5671 | -10.98791 | -6.347275 | -912.4566 | -15.77039 | -11.29003 | -912.6546 | -21.72579 | -16.74272
-209.9372 | -0.07582529 | -0.06635446 | -902.6329 | -8.263224 | -6.056407 | -902.7365 | -10.5442 | -8.990884 | -902.8226 | -12.40539 | -11.22367 | -902.85 | -14.52578 | -13.62674 | -902.8813 | -16.83243 | -16.32709 | -902.8912 | -19.1691 | -19.17786 | -902.9123 | -21.52578 | -21.95143 | -902.9369 | -23.93904 | -24.65458 | -902.9618 | -26.27651 | -27.26853 | -902.9788 | -28.5955 | -30.08786 | -902.9705 | -30.93522 | -32.72449 | -902.9902 | -33.37467 | -35.8785 | -902.9752 | -35.63283 | -38.37151 | -902.9958 | -38.11262 | -41.3278 | -902.9875 | -40.63636 | -44.45046 | -902.9747 | -42.98525 | -46.99113 | -903.0046 | -45.41827 | -50.10323 | -903.0175 | -47.85352 | -52.32758 | -903.0082 | -50.29024 | -55.42375 | -903.0232 | -52.82638 | -58.23578 | -903.0154 | -55.50224 | -61.13795 | -903.0351 | -58.44557 | -64.87616 | -903.0392 | -61.35952 | -68.66346 | -903.0185 | -64.27638 | -71.07621 | -903.0145 | -67.34762 | -75.10027 | -903.0274 | -70.48072 | -78.09227 | -903.0257 | -74.02662 | -82.67733 | -902.9948 | -77.57405 | -86.45822 | -903.0145 | -80.29062 | -90.82653 | -902.9824 | -81.75148 | -91.30739 | -897.5991 | -1.186323 | -0.02776469 | -897.471 | -1.182723 | -0.09055641 | -897.4413 | -1.295527 | -0.01485 | -897.5215 | -1.42636 | -0.04259192 | -897.5131 | -1.571372 | -0.03788808 | -897.5766 | -1.737371 | -0.04563257 | -897.5126 | -1.936618 | -0.03402776 | -897.4506 | -2.170804 | -0.09121694 | -897.5351 | -2.455299 | -0.1062777 | -897.4307 | -2.821617 | -0.1564491 | -897.5614 | -3.72576 | -1.287052 | -897.6023 | -5.301846 | -1.068826 | -897.492 | -7.587705 | -2.574018 | -897.4124 | -10.86103 | -6.297461 | -897.5537 | -15.62523 | -11.21805 | -897.5652 | -21.57442 | -16.67374
-214.928 | -0.07698254 | -0.06728656 | -887.0684 | -8.167891 | -5.999127 | -887.1417 | -10.46778 | -8.941294 | -887.2226 | -12.31017 | -11.14887 | -887.2417 | -14.44472 | -13.56122 | -887.2886 | -16.74918 | -16.25256 | -887.2904 | -19.09541 | -19.10402 | -887.3015 | -21.46406 | -21.88235 | -887.3221 | -23.85851 | -24.56168 | -887.3452 | -26.20105 | -27.17591 | -887.3427 | -28.5235 | -29.99002 | -887.3581 | -30.85856 | -32.6169 | -887.3633 | -33.31577 | -35.77626 | -887.3515 | -35.56324 | -38.25453 | -887.3633 | -38.0452 | -41.20471 | -887.3699 | -40.58219 | -44.33032 | -887.3746 | -42.92079 | -46.85746 | -887.3581 | -45.36065 | -49.96443 | -887.3803 | -47.79391 | -52.19048 | -887.4081 | -50.22091 | -55.26573 | -887.3978 | -52.76886 | -58.08466 | -887.3938 | -55.44152 | -60.97974 | -887.4062 | -58.397 | -64.7163 | -887.4015 | -61.30629 | -68.48374 | -887.4 | -64.22991 | -70.91212 | -887.3989 | -67.29743 | -74.91601 | -887.4004 | -70.43843 | -77.91826 | -887.3845 | -73.96495 | -82.46583 | -887.384 | -77.53048 | -86.26106 | -887.4211 | -80.24933 | -90.60331 | -887.3756 | -81.70743 | -91.09818 | -882.5412 | -1.163086 | -0.02396291 | -882.6621 | -1.162053 | -0.08790782 | -882.5489 | -1.269865 | -0.01044002 | -882.3975 | -1.403558 | -0.0431079 | -882.5139 | -1.544588 | -0.03673138 | -882.558 | -1.709118 | -0.04568677 | -882.5246 | -1.90947 | -0.03865162 | -882.6454 | -2.134179 | -0.08889853 | -882.5651 | -2.409796 | -0.09995387 | -882.632 | -2.769752 | -0.1485326 | -882.7147 | -3.683044 | -1.284675 | -882.5748 | -5.227952 | -1.065799 | -882.5655 | -7.49351 | -2.563207 | -882.5768 | -10.73673 | -6.248598 | -882.5907 | -15.47612 | -11.1424 | -882.6764 | -21.42303 | -16.60364
-219.9283 | -0.07616884 | -0.06624728 | -871.5874 | -8.088062 | -5.957147 | -871.651 | -10.36207 | -8.862239 | -871.6832 | -12.21352 | -11.07256 | -871.7214 | -14.3533 | -13.48525 | -871.7669 | -16.64793 | -16.16 | -871.783 | -19.01513 | -19.02359 | -871.7768 | -21.38242 | -21.79339 | -871.787 | -23.78362 | -24.47447 | -871.7994 | -26.12374 | -27.08153 | -871.8174 | -28.45792 | -29.89879 | -871.834 | -30.80006 | -32.52763 | -871.8324 | -33.26016 | -35.67759 | -871.8391 | -35.50827 | -38.15252 | -871.8548 | -37.9783 | -41.08259 | -871.818 | -40.53093 | -44.21337 | -871.8262 | -42.86704 | -46.73474 | -871.8553 | -45.30116 | -49.82451 | -871.8634 | -47.7441 | -52.06379 | -871.886 | -50.1661 | -55.12268 | -871.8468 | -52.71333 | -57.93598 | -871.8752 | -55.38862 | -60.82998 | -871.8634 | -58.34567 | -64.55428 | -871.8545 | -61.25029 | -68.302 | -871.868 | -64.172 | -70.73726 | -871.8582 | -67.23872 | -74.72388 | -871.8659 | -70.35338 | -77.70227 | -871.8672 | -73.89895 | -82.25118 | -871.8623 | -77.45791 | -86.03578 | -871.8849 | -80.18538 | -90.35809 | -871.8605 | -81.62591 | -90.85247 | -867.4652 | -1.142983 | -0.02331923 | -867.5637 | -1.141715 | -0.08594291 | -867.4012 | -1.246426 | -0.008617309 | -867.4788 | -1.377859 | -0.0404101 | -867.5405 | -1.524119 | -0.04184639 | -867.5136 | -1.683979 | -0.04890264 | -867.5886 | -1.881463 | -0.04230673 | -867.5683 | -2.090147 | -0.07980343 | -867.5398 | -2.368345 | -0.09782743 | -867.5774 | -2.711977 | -0.1354667 | -867.6295 | -3.627059 | -1.269677 | -867.57 | -5.127053 | -1.035662 | -867.4738 | -7.400556 | -2.554561 | -867.435 | -10.60577 | -6.194645 | -867.5998 | -15.33127 | -11.07117 | -867.5733 | -21.27036 | -16.53343
-224.9337 | -0.0771308 | -0.06698343 | -856.1494 | -7.982129 | -5.888958 | -856.2211 | -10.25306 | -8.77978 | -856.2505 | -12.10694 | -10.98618 | -856.3051 | -14.26537 | -13.41268 | -856.3113 | -16.56041 | -16.08114 | -856.3288 | -18.93108 | -18.93938 | -856.3391 | -21.30556 | -21.70925 | -856.3706 | -23.70746 | -24.38609 | -856.3598 | -26.05311 | -26.99393 | -856.3881 | -28.39283 | -29.8082 | -856.3906 | -30.7336 | -32.43058 | -856.3782 | -33.19547 | -35.57005 | -856.4157 | -35.45028 | -38.04775 | -856.4206 | -37.92152 | -40.97087 | -856.3955 | -40.4768 | -44.0941 | -856.3865 | -42.80942 | -46.60862 | -856.4159 | -45.25016 | -49.6934 | -856.417 | -47.66776 | -51.91093 | -856.4064 | -50.10195 | -54.97054 | -856.4141 | -52.65386 | -57.78405 | -856.4138 | -55.33581 | -60.68068 | -856.4097 | -58.27733 | -64.3759 | -856.4301 | -61.18133 | -68.10829 | -856.4231 | -64.09619 | -70.54515 | -856.4138 | -67.19329 | -74.54585 | -856.4329 | -70.30633 | -77.52514 | -856.4407 | -73.84405 | -82.04849 | -856.4324 | -77.40024 | -85.8263 | -856.4272 | -80.11119 | -90.10355 | -856.4149 | -81.55886 | -90.62196 | -852.6232 | -1.124439 | -0.02393246 | -852.5631 | -1.123543 | -0.08602613 | -852.5277 | -1.226865 | -0.01028204 | -852.6885 | -1.357704 | -0.04305854 | -852.5039 | -1.498126 | -0.04154476 | -852.6224 | -1.654098 | -0.0470885 | -852.5615 | -1.855064 | -0.04776338 | -852.5855 | -2.05757 | -0.08194498 | -852.582 | -2.323977 | -0.09260643 | -852.637 | -2.650996 | -0.1188553 | -852.6394 | -3.578263 | -1.26161 | -852.6131 | -5.055794 | -1.034938 | -852.7252 | -7.291023 | -2.527418 | -852.6192 | -10.48036 | -6.144572 | -852.63 | -15.18898 | -11.00238 | -852.6906 | -21.11495 | -16.45928
-229.9305 | -0.07777196 | -0.06739917 | -840.7572 | -7.892043 | -5.836504 | -840.8422 | -10.14908 | -8.702261 | -840.8546 | -12.013 | -10.91239 | -840.921 | -14.18405 | -13.34667 | -840.9253 | -16.47862 | -16.00795 | -840.9279 | -18.85359 | -18.86174 | -840.9741 | -21.22395 | -21.6204 | -840.9703 | -23.63295 | -24.29938 | -840.9607 | -25.9828 | -26.9067 | -840.9891 | -28.31698 | -29.70689 | -840.9752 | -30.67534 | -32.34177 | -840.9786 | -33.12338 | -35.45526 | -841.02 | -35.38404 | -37.93481 | -841.0025 | -37.86495 | -40.8594 | -840.9936 | -40.40826 | -43.9605 | -840.9926 | -42.74532 | -46.47623 | -841.0097 | -45.18796 | -49.55128 | -841.0015 | -47.6021 | -51.76889 | -841.0002 | -50.03491 | -54.81591 | -841.0314 | -52.60186 | -57.63991 | -840.9906 | -55.25652 | -60.50514 | -841.0127 | -58.22119 | -64.21011 | -841.0169 | -61.12824 | -67.93053 | -841.0045 | -64.04543 | -70.37828 | -841.0128 | -67.12395 | -74.3443 | -841.0293 | -70.2511 | -77.34007 | -841.0309 | -73.7591 | -81.81592 | -841.0216 | -77.33143 | -85.60587 | -841.0051 | -80.08733 | -89.89975 | -841.0036 | -81.51829 | -90.4183 | -837.4723 | -1.108206 | -0.02725514 | -837.5744 | -1.106061 | -0.08678478 | -837.6634 | -1.206955 | -0.01158376 | -837.5584 | -1.329059 | -0.03774055 | -837.5677 | -1.471167 | -0.04010568 | -837.603 | -1.622381 | -0.04368041 | -837.6136 | -1.827412 | -0.05179782 | -837.4407 | -2.027513 | -0.0869817 | -837.4501 | -2.283998 | -0.09223057 | -837.587 | -2.619312 | -0.1318662 | -837.6662 | -3.520846 | -1.244876 | -837.6645 | -4.944482 | -0.9941232 | -837.6264 | -7.201724 | -2.522466 | -837.6269 | -10.34654 | -6.086993 | -837.7134 | -15.03682 | -10.92347 | -837.632 | -20.95484 | -16.38139
-234.9307 | -0.07860847 | -0.06801011 | -825.4329 | -7.801724 | -5.783651 | -825.4968 | -10.06527 | -8.644851 | -825.5389 | -11.91133 | -10.83077 | -825.5927 | -14.09051 | -13.2684 | -825.5989 | -16.39375 | -15.93166 | -825.6014 | -18.76425 | -18.77226 | -825.6122 | -21.13628 | -21.52549 | -825.6442 | -23.55484 | -24.20912 | -825.6393 | -25.91261 | -26.81968 | -825.6376 | -28.24731 | -29.61185 | -825.6386 | -30.60849 | -32.24452 | -825.6447 | -33.05524 | -35.3446 | -825.6664 | -35.32401 | -37.82822 | -825.6381 | -37.79922 | -40.73896 | -825.6548 | -40.3477 | -43.83515 | -825.6612 | -42.69057 | -46.35347 | -825.6566 | -45.12198 | -49.40564 | -825.6386 | -47.55082 | -51.6415 | -825.6843 | -49.97414 | -54.66808 | -825.6752 | -52.52929 | -57.47535 | -825.6714 | -55.17486 | -60.32787 | -825.6884 | -58.15791 | -64.0377 | -825.6714 | -61.06729 | -67.74546 | -825.6546 | -63.98633 | -70.2036 | -825.6869 | -67.05591 | -74.14467 | -825.6669 | -70.17905 | -77.13853 | -825.6736 | -73.71924 | -81.62894 | -825.6819 | -77.3201 | -85.44362 | -825.6791 | -80.04591 | -89.67951 | -825.6468 | -81.41895 | -90.15645 | -822.4615 | -1.087977 | -0.02640036 | -822.5136 | -1.088676 | -0.08772758 | -822.5605 | -1.18645 | -0.01263059 | -822.6116 | -1.304763 | -0.03648839 | -822.584 | -1.444341 | -0.03888039 | -822.6881 | -1.596103 | -0.04551304 | -822.499 | -1.792151 | -0.04857805 | -822.6121 | -1.990272 | -0.08410194 | -822.6491 | -2.248762 | -0.09573183 | -822.5792 | -2.589973 | -0.147097 | -822.6494 | -3.456078 | -1.220909 | -822.6223 | -4.855861 | -0.9764399 | -822.6347 | -7.087522 | -2.492013 | -822.6488 | -10.21029 | -6.026912 | -822.6427 | -14.8867 | -10.84735 | -822.6423 | -20.79422 | -16.30261
-239.935 | -0.07944693 | -0.06862282 | -810.1763 | -7.695124 | -5.714351 | -810.2231 | -9.945291 | -8.551156 | -810.285 | -11.81556 | -10.75496 | -810.3154 | -13.98444 | -13.17754 | -810.3133 | -16.29548 | -15.84194 | -810.285 | -18.68108 | -18.68894 | -810.3143 | -21.0687 | -21.4507 | -810.3515 | -23.47102 | -24.11318 | -810.3494 | -25.83285 | -26.72312 | -810.3401 | -28.17136 | -29.51062 | -810.3406 | -30.53439 | -32.14012 | -810.3474 | -32.99232 | -35.23927 | -810.3483 | -35.25836 | -37.71611 | -810.3678 | -37.74784 | -40.63321 | -810.3401 | -40.29026 | -43.71302 | -810.353 | -42.60242 | -46.1974 | -810.3623 | -45.05826 | -49.26257 | -810.3672 | -47.47856 | -51.49357 | -810.3749 | -49.89914 | -54.50605 | -810.3654 | -52.45424 | -57.30859 | -810.3768 | -55.11772 | -60.17527 | -810.3964 | -58.08667 | -63.85757 | -810.3917 | -61.00481 | -67.5594 | -810.374 | -63.91833 | -70.02054 | -810.4123 | -66.97924 | -73.93687 | -810.3828 | -70.09157 | -76.92223 | -810.385 | -73.65272 | -81.41596 | -810.3613 | -77.26176 | -85.23455 | -810.3953 | -79.94286 | -89.39814 | -810.3729 | -81.358 | -89.93386 | -807.6792 | -1.071244 | -0.0287479 | -807.5999 | -1.069785 | -0.0869859 | -807.5942 | -1.164274 | -0.01181175 | -807.6066 | -1.281312 | -0.03617205 | -807.4715 | -1.416518 | -0.03687854 | -807.6274 | -1.568678 | -0.04647479 | -807.6405 | -1.761128 | -0.04905245 | -807.5331 | -1.95229 | -0.08106093 | -807.6315 | -2.213634 | -0.09990735 | -807.5983 | -2.551008 | -0.1526227 | -807.6638 | -3.390253 | -1.1958 | -807.7852 | -4.800021 | -0.9905705 | -807.6752 | -6.966084 | -2.454144 | -807.6849 | -10.07626 | -5.968975 | -807.6295 | -14.73082 | -10.76518 | -807.6602 | -20.63195 | -16.22214
-244.93 | -0.07939741 | -0.06834795 | -794.9427 | -7.591586 | -5.648057 | -794.9839 | -9.843072 | -8.475159 | -795.0288 | -11.71535 | -10.67473 | -795.0286 | -13.88013 | -13.08846 | -795.0558 | -16.20365 | -15.75866 | -795.0246 | -18.59799 | -18.6057 | -795.0781 | -20.98156 | -21.35638 | -795.103 | -23.40111 | -24.03119 | -795.0942 | -25.75691 | -26.63042 | -795.0804 | -28.09984 | -29.41388 | -795.0984 | -30.46263 | -32.03816 | -795.101 | -32.92129 | -35.12595 | -795.0998 | -35.18725 | -37.59875 | -795.1324 | -37.67193 | -40.50305 | -795.0868 | -40.21159 | -43.56992 | -795.0958 | -42.53572 | -46.06302 | -795.0974 | -44.99478 | -49.11989 | -795.1241 | -47.39799 | -51.33747 | -795.1168 | -49.82329 | -54.34345 | -795.0982 | -52.39162 | -57.15451 | -795.101 | -55.04733 | -60.00955 | -795.1314 | -58.02533 | -63.68753 | -795.1273 | -60.927 | -67.35813 | -795.1241 | -63.85129 | -69.83866 | -795.1484 | -66.91367 | -73.74025 | -795.1267 | -70.04586 | -76.74792 | -795.1479 | -73.58133 | -81.19861 | -795.1097 | -77.18286 | -85.00559 | -795.1411 | -79.87343 | -89.15073 | -795.1257 | -81.27881 | -89.69332 | -792.6381 | -1.051783 | -0.02870023 | -792.5991 | -1.050507 | -0.08596242 | -792.6521 | -1.143961 | -0.01282196 | -792.6631 | -1.261592 | -0.03949143 | -792.7047 | -1.391238 | -0.03682919 | -792.6167 | -1.54254 | -0.04862862 | -792.5055 | -1.727126 | -0.04713467 | -792.6749 | -1.919881 | -0.08308133 | -792.7469 | -2.17475 | -0.09997898 | -792.5557 | -2.507575 | -0.1538622 | -792.7398 | -3.324634 | -1.17073 | -792.6807 | -4.705232 | -0.9670127 | -792.6196 | -6.879562 | -2.451727 | -792.6663 | -9.941152 | -5.910241 | -792.6621 | -14.58826 | -10.69612 | -792.7037 | -20.46759 | -16.13945
-249.9261 | -0.07990651 | -0.06863167 | -779.7491 | -7.491038 | -5.584656 | -779.7798 | -9.741257 | -8.399506 | -779.8422 | -11.5977 | -10.57696 | -779.8303 | -13.78643 | -13.00989 | -779.8519 | -16.10125 | -15.66477 | -779.8437 | -18.49971 | -18.50728 | -779.9072 | -20.88508 | -21.25275 | -779.8844 | -23.31939 | -23.93741 | -779.8943 | -25.67767 | -26.53449 | -779.8901 | -28.03764 | -29.32658 | -779.8963 | -30.38733 | -31.93273 | -779.8924 | -32.86559 | -35.02808 | -779.9205 | -35.11218 | -37.47764 | -779.9221 | -37.59607 | -40.37304 | -779.8996 | -40.13636 | -43.43055 | -779.9182 | -42.47301 | -45.93298 | -779.9156 | -44.91152 | -48.95787 | -779.901 | -47.32671 | -51.19077 | -779.9123 | -49.763 | -54.19673 | -779.9469 | -52.32005 | -56.99218 | -779.9073 | -54.96948 | -59.83687 | -779.9195 | -57.92867 | -63.48254 | -779.9165 | -60.85748 | -67.16558 | -779.9241 | -63.78995 | -69.66286 | -779.9438 | -66.8451 | -73.54114 | -779.9317 | -69.93329 | -76.50727 | -779.9355 | -73.50372 | -80.97526 | -779.919 | -77.10514 | -84.77842 | -779.9406 | -79.79457 | -88.89452 | -779.9293 | -81.20257 | -89.45626 | -777.5542 | -1.031183 | -0.0275699 | -777.6542 | -1.03082 | -0.08446313 | -777.6661 | -1.125708 | -0.01595397 | -777.669 | -1.236346 | -0.03736229 | -777.7793 | -1.363856 | -0.03494829 | -777.8516 | -1.514361 | -0.04827891 | -777.7126 | -1.700341 | -0.05170832 | -777.7096 | -1.883443 | -0.08132148 | -777.6939 | -2.134392 | -0.09901767 | -777.6946 | -2.463808 | -0.15423 | -777.7462 | -3.255242 | -1.142077 | -777.7039 | -4.62375 | -0.95616 | -777.7237 | -6.774813 | -2.430191 | -777.6708 | -9.802973 | -5.848318 | -777.6826 | -14.41998 | -10.60139 | -777.7064 | -20.30202 | -16.05576
-254.9328 | -0.07879471 | -0.067294 | -764.5464 | -7.408624 | -5.53941 | -764.586 | -9.632053 | -8.316445 | -764.6484 | -11.5065 | -10.50564 | -764.6304 | -13.67763 | -12.91622 | -764.6513 | -16.01706 | -15.58909 | -764.6544 | -18.40219 | -18.4096 | -764.6942 | -20.8126 | -21.17309 | -764.6721 | -23.23525 | -23.84122 | -764.685 | -25.60054 | -26.44065 | -764.7119 | -27.96043 | -29.22428 | -764.6803 | -30.31137 | -31.82661 | -764.6922 | -32.78141 | -34.90175 | -764.7098 | -35.03745 | -37.35678 | -764.7051 | -37.51547 | -40.23825 | -764.687 | -40.05786 | -43.28779 | -764.7365 | -42.38497 | -45.77758 | -764.7381 | -44.84258 | -48.81018 | -764.6974 | -47.25303 | -51.04177 | -764.7098 | -49.68486 | -54.03216 | -764.72 | -52.24657 | -56.82749 | -764.717 | -54.89457 | -59.66716 | -764.7071 | -57.86252 | -63.30807 | -764.7288 | -60.78952 | -66.97478 | -764.7102 | -63.705 | -69.46335 | -764.7226 | -66.76595 | -73.33132 | -764.7268 | -69.87433 | -76.32016 | -764.7154 | -73.43533 | -80.76107 | -764.7123 | -76.99062 | -84.51429 | -764.7391 | -79.66995 | -88.59254 | -764.7262 | -81.13129 | -89.22409 | -762.7391 | -1.011715 | -0.02722399 | -762.6829 | -1.011558 | -0.08342017 | -762.6649 | -1.104404 | -0.01605736 | -762.6912 | -1.213728 | -0.03783687 | -762.6874 | -1.337189 | -0.03406725 | -762.6812 | -1.488528 | -0.05103837 | -762.6457 | -1.664651 | -0.04795755 | -762.7022 | -1.844259 | -0.0769133 | -762.6782 | -2.09192 | -0.09584548 | -762.6597 | -2.415484 | -0.1505561 | -762.7544 | -3.196943 | -1.124511 | -762.559 | -4.527488 | -0.931321 | -762.6691 | -6.644396 | -2.383874 | -762.7037 | -9.681484 | -5.802942 | -762.858 | -14.26951 | -10.52371 | -762.8399 | -20.13603 | -15.97094
-259.9186 | -0.07937603 | -0.0676504 | -749.4113 | -7.299 | -5.466789 | -749.4334 | -9.522924 | -8.233389 | -749.4535 | -11.40959 | -10.42862 | -749.4843 | -13.56219 | -12.81586 | -749.4922 | -15.90742 | -15.48793 | -749.493 | -18.30728 | -18.31455 | -749.5066 | -20.73039 | -21.08372 | -749.506 | -23.14438 | -23.73832 | -749.519 | -25.51848 | -26.34193 | -749.5298 | -27.88191 | -29.12067 | -749.5242 | -30.23249 | -31.7177 | -749.5391 | -32.71155 | -34.78988 | -749.5272 | -34.95776 | -37.23104 | -749.5138 | -37.44717 | -40.11586 | -749.5349 | -39.98839 | -43.15432 | -749.5618 | -42.31321 | -45.6385 | -749.5365 | -44.78022 | -48.66896 | -749.5211 | -47.17418 | -50.88773 | -749.5654 | -49.59176 | -53.85297 | -749.5335 | -52.17048 | -56.66042 | -749.5381 | -54.82481 | -59.50267 | -749.5556 | -57.79738 | -63.13503 | -749.5432 | -60.71695 | -66.77939 | -749.52 | -63.62972 | -69.27368 | -749.5411 | -66.686 | -73.12103 | -749.5587 | -69.79919 | -76.11717 | -749.5463 | -73.33824 | -80.51866 | -749.5401 | -76.93076 | -84.30516 | -749.5721 | -79.55848 | -88.3041 | -749.5396 | -81.04143 | -88.97351 | -747.6529 | -0.9919855 | -0.02696695 | -747.6782 | -0.9908996 | -0.08102123 | -747.6968 | -1.084523 | -0.01753667 | -747.6221 | -1.187889 | -0.03523073 | -747.7512 | -1.311081 | -0.03347933 | -747.6277 | -1.458915 | -0.04979813 | -747.7033 | -1.629055 | -0.04403759 | -747.704 | -1.816366 | -0.08377432 | -747.7959 | -2.055542 | -0.0984172 | -747.8379 | -2.370806 | -0.1498956 | -747.7462 | -3.145118 | -1.113463 | -747.7216 | -4.468021 | -0.9418257 | -747.825 | -6.525465 | -2.347868 | -747.7377 | -9.550484 | -5.748047 | -747.7473 | -14.10781 | -10.43621 | -747.8509 | -19.96737 | -15.88412
-264.9246 | -0.08051963 | -0.06856817 | -734.2712 | -7.197038 | -5.401843 | -734.2798 | -9.411867 | -8.148406 | -734.3255 | -11.28753 | -10.32636 | -734.3587 | -13.47175 | -12.74049 | -734.3649 | -15.8028 | -15.39177 | -734.3906 | -18.23616 | -18.24328 | -734.3798 | -20.64658 | -20.99278 | -734.3829 | -23.08241 | -23.66437 | -734.3715 | -25.44911 | -26.25591 | -734.3891 | -27.8071 | -29.02083 | -734.3829 | -30.14948 | -31.60469 | -734.4041 | -32.64115 | -34.67752 | -734.4076 | -34.88694 | -37.11436 | -734.3798 | -37.38296 | -39.99777 | -734.4195 | -39.90373 | -43.00582 | -734.4144 | -42.24346 | -45.50155 | -734.3938 | -44.69389 | -48.50406 | -734.3762 | -47.10548 | -50.74399 | -734.42 | -49.52871 | -53.70382 | -734.403 | -52.09871 | -56.49802 | -734.4113 | -54.74267 | -59.32612 | -734.4123 | -57.70229 | -62.9321 | -734.3932 | -60.63243 | -66.57233 | -734.3933 | -63.56248 | -69.09254 | -734.4072 | -66.59238 | -72.89748 | -734.4035 | -69.7091 | -75.89933 | -734.4139 | -73.268 | -80.30346 | -734.4015 | -76.85786 | -84.08331 | -734.4195 | -79.48857 | -88.0574 | -734.3922 | -80.93462 | -88.70641 | -732.7799 | -0.9719442 | -0.02612273 | -732.6907 | -0.9711562 | -0.07951673 | -732.6064 | -1.066022 | -0.0205703 | -732.7213 | -1.164491 | -0.03480596 | -732.7177 | -1.28489 | -0.03297471 | -732.7433 | -1.430143 | -0.04908023 | -732.7574 | -1.588597 | -0.03526232 | -732.7462 | -1.786844 | -0.08891268 | -732.7254 | -2.019696 | -0.1020129 | -732.7335 | -2.333686 | -0.1576323 | -732.803 | -3.088796 | -1.097743 | -732.5956 | -4.380368 | -0.925506 | -732.7641 | -6.429459 | -2.335997 | -732.8882 | -9.408545 | -5.681622 | -732.8893 | -13.94479 | -10.34615 | -732.7769 | -19.78848 | -15.78753
-269.9314 | -0.08063413 | -0.06845679 | -719.1432 | -7.091914 | -5.333705 | -719.1638 | -9.313348 | -8.075897 | -719.2014 | -11.18313 | -10.24176 | -719.2117 | -13.36166 | -12.64548 | -719.2468 | -15.71633 | -15.31377 | -719.2329 | -18.1193 | -18.12627 | -719.2499 | -20.53697 | -20.87604 | -719.2587 | -22.99206 | -23.56204 | -719.237 | -25.36981 | -26.15999 | -719.2494 | -27.7138 | -28.90251 | -719.2483 | -30.08543 | -31.51065 | -719.2669 | -32.54649 | -34.54088 | -719.2876 | -34.80312 | -36.98469 | -719.2613 | -37.29789 | -39.85887 | -719.2767 | -39.84547 | -42.8836 | -719.2623 | -42.17411 | -45.36498 | -719.2834 | -44.61878 | -48.35055 | -719.2644 | -47.03926 | -50.6029 | -719.2675 | -49.45676 | -53.54573 | -719.2731 | -52.01419 | -56.32287 | -719.2814 | -54.66476 | -59.15379 | -719.2747 | -57.63157 | -62.75359 | -719.2715 | -60.56981 | -66.3874 | -719.2643 | -63.47686 | -68.89299 | -719.2896 | -66.522 | -72.69731 | -719.2649 | -69.64133 | -75.70396 | -719.2741 | -73.17995 | -80.07038 | -719.2649 | -76.74962 | -83.82615 | -719.2989 | -79.39972 | -87.79213 | -719.2752 | -80.85019 | -88.462 | -717.7039 | -0.9526259 | -0.02626347 | -717.6941 | -0.9508059 | -0.07741635 | -717.7188 | -1.045718 | -0.02151094 | -717.6236 | -1.143992 | -0.03758476 | -717.6362 | -1.26199 | -0.03584263 | -717.7294 | -1.404112 | -0.05134682 | -717.7407 | -1.559233 | -0.03773165 | -717.6183 | -1.755719 | -0.09284224 | -717.7464 | -1.978942 | -0.1004619 | -717.7543 | -2.285956 | -0.1543866 | -717.8045 | -3.023811 | -1.073509 | -717.7452 | -4.291225 | -0.9063962 | -717.7727 | -6.326594 | -2.316878 | -717.7564 | -9.263497 | -5.613523 | -717.9097 | -13.77896 | -10.25387 | -717.9113 | -19.615 | -15.69523
-274.9254 | -0.07984143 | -0.0674388 | -704.0422 | -6.985357 | -5.264068 | -704.0613 | -9.198438 | -7.986974 | -704.1123 | -11.06244 | -10.14082 | -704.1227 | -13.26577 | -12.56461 | -704.136 | -15.60929 | -15.21519 | -704.1501 | -18.03497 | -18.0418 | -704.1448 | -20.44061 | -20.77256 | -704.1643 | -22.88738 | -23.44539 | -704.1556 | -25.28311 | -26.05672 | -704.1587 | -27.64485 | -28.80862 | -704.1561 | -30.0172 | -31.41252 | -704.1545 | -32.47593 | -34.42842 | -704.1927 | -34.72839 | -36.86417 | -704.1746 | -37.22948 | -39.73674 | -704.1669 | -39.775 | -42.7493 | -704.1718 | -42.09491 | -45.21884 | -704.1917 | -44.53761 | -48.19109 | -704.1731 | -46.96509 | -50.45396 | -704.1879 | -49.38114 | -53.38438 | -704.1984 | -51.93391 | -56.15228 | -704.1617 | -54.58872 | -58.98338 | -704.1752 | -57.54533 | -62.55983 | -704.1781 | -60.47986 | -66.17537 | -704.1736 | -63.39891 | -68.70141 | -704.2035 | -66.44952 | -72.49532 | -704.1827 | -69.556 | -75.4915 | -704.1946 | -73.11252 | -79.85849 | -704.2081 | -76.65652 | -83.58492 | -704.1947 | -79.33238 | -87.54857 | -704.1931 | -80.77157 | -88.22377 | -702.8386 | -0.9330169 | -0.02584151 | -702.7284 | -0.9312093 | -0.07603206 | -702.7381 | -1.025176 | -0.02234697 | -702.7452 | -1.125087 | -0.04161808 | -702.8448 | -1.238916 | -0.03804099 | -702.8792 | -1.378193 | -0.0534173 | -702.6563 | -1.532971 | -0.04344598 | -702.7579 | -1.720274 | -0.09183195 | -702.7637 | -1.938415 | -0.09914815 | -702.754 | -2.237364 | -0.1503426 | -702.848 | -2.949975 | -1.04031 | -702.6734 | -4.215516 | -0.9017641 | -702.8076 | -6.21464 | -2.288525 | -702.675 | -9.121156 | -5.547874 | -702.7881 | -13.60176 | -10.15091 | -702.7754 | -19.4354 | -15.59826
-279.9288 | -0.08247349 | -0.06984515 | -688.98 | -6.887233 | -5.202769 | -689.0073 | -9.092867 | -7.907306 | -689.0051 | -10.94945 | -10.0476 | -689.0618 | -13.1569 | -12.47075 | -689.0241 | -15.51696 | -15.13131 | -689.0555 | -17.94339 | -17.95008 | -689.0504 | -20.3687 | -20.69353 | -689.0772 | -22.81401 | -23.36007 | -689.0669 | -25.18737 | -25.9444 | -689.0834 | -27.57701 | -28.71587 | -689.0814 | -29.926 | -31.29144 | -689.0731 | -32.39862 | -34.3093 | -689.102 | -34.65199 | -36.742 | -689.0999 | -37.13977 | -39.59335 | -689.0829 | -39.68971 | -42.6003 | -689.087 | -42.03251 | -45.08952 | -689.0999 | -44.44561 | -48.0208 | -689.0876 | -46.87517 | -50.2893 | -689.1195 | -49.293 | -53.21058 | -689.0834 | -51.86586 | -55.99369 | -689.0953 | -54.50243 | -58.80307 | -689.0912 | -57.44676 | -62.35384 | -689.1071 | -60.39357 | -65.96719 | -689.0762 | -63.33557 | -68.52439 | -689.102 | -66.38167 | -72.29781 | -689.1181 | -69.49143 | -75.29995 | -689.1216 | -73.02472 | -79.62629 | -689.1164 | -76.57062 | -83.35053 | -689.088 | -79.23167 | -87.2716 | -689.1025 | -80.65714 | -87.94965 | -687.7479 | -0.9140975 | -0.02640017 | -687.5828 | -0.9106046 | -0.07385869 | -687.7019 | -1.001437 | -0.02006535 | -687.6634 | -1.101882 | -0.04166647 | -687.7325 | -1.211908 | -0.03685354 | -687.7706 | -1.347176 | -0.05087712 | -687.7866 | -1.508716 | -0.05071254 | -687.8121 | -1.682443 | -0.08863303 | -687.785 | -1.897473 | -0.09740817 | -687.921 | -2.188286 | -0.1453154 | -687.8281 | -2.896465 | -1.027611 | -687.8348 | -4.1276 | -0.883826 | -687.7534 | -6.106493 | -2.264475 | -687.83 | -8.968638 | -5.470847 | -687.8443 | -13.43349 | -10.05602 | -687.7889 | -19.25732 | -15.50201
-284.9399 | -0.08375085 | -0.07089644 | -673.9221 | -6.787433 | -5.139784 | -673.9643 | -8.976886 | -7.817209 | -673.9432 | -10.82819 | -9.946057 | -673.9782 | -13.05011 | -12.37897 | -673.9893 | -15.4135 | -15.03627 | -673.996 | -17.83121 | -17.83774 | -673.9798 | -20.27347 | -20.5912 | -674.0252 | -22.71597 | -23.2501 | -674.0133 | -25.09563 | -25.83613 | -674.0226 | -27.47707 | -28.59103 | -674.0112 | -29.83567 | -31.17125 | -674.0231 | -32.3239 | -34.19284 | -674.0535 | -34.56783 | -36.61221 | -674.0241 | -37.07286 | -39.47277 | -674.0268 | -39.62465 | -42.47164 | -674.0148 | -41.92564 | -44.91578 | -674.0437 | -44.3765 | -47.87356 | -674.0298 | -46.79915 | -50.13867 | -674.0437 | -49.20205 | -53.03392 | -674.0133 | -51.7851 | -55.82265 | -674.0396 | -54.42357 | -58.63025 | -674.021 | -57.38072 | -62.18048 | -674.0313 | -60.30229 | -65.75397 | -674.0169 | -63.25605 | -68.33147 | -674.0327 | -66.282 | -72.06877 | -674.0566 | -69.39624 | -75.07781 | -674.0458 | -72.92272 | -79.37987 | -674.042 | -76.46005 | -83.09165 | -674.0236 | -79.15338 | -87.01755 | -674.0386 | -80.59224 | -87.72533 | -672.7641 | -0.8930985 | -0.02474128 | -672.8693 | -0.8924158 | -0.07357527 | -672.8006 | -0.9773305 | -0.01722323 | -672.783 | -1.075011 | -0.03773719 | -672.6686 | -1.188678 | -0.03936149 | -672.8468 | -1.320108 | -0.05193706 | -672.722 | -1.477341 | -0.05127205 | -672.7511 | -1.649451 | -0.09054105 | -672.9522 | -1.859053 | -0.09780782 | -672.7928 | -2.14192 | -0.1438764 | -672.8878 | -2.834855 | -1.006593 | -672.8098 | -4.039522 | -0.8666048 | -672.7917 | -6.006112 | -2.247675 | -672.7779 | -8.817196 | -5.395949 | -672.8145 | -13.26957 | -9.96591 | -672.8391 | -19.07298 | -15.3993
-289.9387 | -0.08339762 | -0.0703177 | -658.8765 | -6.67 | -5.059135 | -658.92 | -8.859405 | -7.725615 | -658.9024 | -10.71995 | -9.857501 | -658.9479 | -12.9327 | -12.27653 | -658.9685 | -15.30144 | -14.93261 | -658.9561 | -17.73309 | -17.73948 | -658.9546 | -20.18238 | -20.49303 | -658.9803 | -22.62935 | -23.15156 | -658.9576 | -25.00804 | -25.73199 | -658.969 | -27.39759 | -28.48668 | -658.9711 | -29.76962 | -31.0754 | -658.9872 | -32.24929 | -34.07654 | -658.9937 | -34.49575 | -36.49445 | -658.9731 | -36.99346 | -39.33978 | -658.9762 | -39.5471 | -42.33052 | -658.9914 | -41.87042 | -44.79392 | -658.9953 | -44.29702 | -47.71602 | -658.9937 | -46.73068 | -49.9957 | -658.9968 | -49.11186 | -52.85819 | -658.9757 | -51.68086 | -55.62833 | -658.9818 | -54.32948 | -58.44218 | -658.9778 | -57.29962 | -61.99226 | -658.9911 | -60.21543 | -65.54546 | -658.9768 | -63.16133 | -68.1235 | -659.0107 | -66.19533 | -71.85314 | -659.0084 | -69.30491 | -74.85964 | -659.0102 | -72.86091 | -79.17402 | -659.0035 | -76.36681 | -82.85046 | -658.9893 | -79.06914 | -86.7579 | -658.9979 | -80.51619 | -87.49011 | -657.7063 | -0.8763777 | -0.027456 | -657.7709 | -0.8760204 | -0.07555373 | -657.7888 | -0.9550613 | -0.01637627 | -657.8834 | -1.052887 | -0.03858446 | -657.7816 | -1.164715 | -0.04083414 | -657.8228 | -1.289641 | -0.04978669 | -657.901 | -1.445127 | -0.05047684 | -657.811 | -1.610865 | -0.0865746 | -657.8263 | -1.819556 | -0.09789835508 | -657.8324 | -2.102618 | -0.1490033 | -657.9143 | -2.786678 | -0.9991001 | -657.8871 | -3.956792 | -0.8542485 | -657.7528 | -5.88496 | -2.210536 | -657.6765 | -8.672705 | -5.328253 | -657.9274 | -13.0984 | -9.86783 | -657.8639 | -18.88471 | -15.29279
-294.9333 | -0.08313619 | -0.06983095 | -643.8449 | -6.549857 | -4.975742 | -643.888 | -8.734524 | -7.626599 | -643.8809 | -10.59419 | -9.751401 | -643.9056 | -12.81972 | -12.17853 | -643.9025 | -15.19127 | -14.83087 | -643.922 | -17.62349 | -17.62973 | -643.9211 | -20.0815 | -20.38505 | -643.9231 | -22.53557 | -23.04585 | -643.9386 | -24.92885 | -25.6363 | -643.9272 | -27.30726 | -28.37149 | -643.9314 | -29.68587 | -30.96185 | -643.9453 | -32.15868 | -33.94422 | -643.9422 | -34.41684 | -36.36989 | -643.9298 | -36.90531 | -39.19806 | -643.9329 | -39.46289 | -42.18277 | -643.9633 | -41.78389 | -44.64071 | -643.9335 | -44.22325 | -47.5641 | -643.9546 | -46.64622 | -49.83673 | -643.9417 | -49.02381 | -52.68456 | -643.9225 | -51.58819 | -55.44549 | -643.9355 | -54.24638 | -58.26518 | -643.9246 | -57.22176 | -61.8072 | -643.953 | -60.14214 | -65.35055 | -643.9407 | -63.07024 | -67.91918 | -643.955 | -66.12086 | -71.6494 | -643.9607 | -69.2131 | -74.64099 | -643.9556 | -72.72905 | -78.89795 | -643.9608 | -76.32262 | -82.65827 | -643.9669 | -78.97548 | -86.48895 | -643.9426 | -80.40562 | -87.22021 | -642.8003 | -0.8563209 | -0.02663879 | -642.8996 | -0.8565318 | -0.07416255 | -642.886 | -0.9355678 | -0.01814956 | -642.8106 | -1.03172 | -0.04065666 | -642.8802 | -1.138647 | -0.04022655 | -642.9608 | -1.259283 | -0.04744088 | -642.768 | -1.410858 | -0.04828746 | -642.7683 | -1.568713 | -0.07928021 | -642.7891 | -1.781059 | -0.09875675 | -642.8385 | -2.056799 | -0.1477127 | -642.882 | -2.735219 | -0.9884845 | -642.8851 | -3.881244 | -0.8494494 | -642.8803 | -5.759103 | -2.167761 | -642.9457 | -8.546526 | -5.276984 | -642.8649 | -12.90993 | -9.753329 | -642.8608 | -18.69236 | -15.18235
-299.9398 | -0.08293111 | -0.06940002 | -628.8242 | -6.451557 | -4.914166 | -628.8396 | -8.622024 | -7.539992 | -628.8581 | -10.48016 | -9.657036 | -628.8811 | -12.69753 | -12.0713 | -628.8762 | -15.0827 | -14.73072 | -628.9035 | -17.52191 | -17.52801 | -628.907 | -19.98491 | -20.28138 | -628.8997 | -22.45083 | -22.9492 | -628.92 | -24.8409 | -25.53185 | -628.8896 | -27.22667 | -28.26604 | -628.9324 | -29.60119 | -30.84744 | -628.8957 | -32.08491 | -33.82873 | -628.9034 | -34.33324 | -36.24067 | -628.9049 | -36.82835 | -39.06761 | -628.9143 | -39.38588 | -42.04232 | -628.9128 | -41.70393 | -44.49399 | -628.9267 | -44.12758 | -47.39057 | -628.9287 | -46.57189 | -49.68795 | -628.8917 | -48.94505 | -52.52024 | -628.9215 | -51.5051 | -55.27254 | -628.9251 | -54.17424 | -58.09935 | -628.9246 | -57.14286 | -61.62148 | -628.9375 | -60.06452 | -65.15148 | -628.9231 | -62.98319 | -67.71905 | -628.9458 | -66.02376 | -71.42345 | -628.9267 | -69.12519 | -74.42637 | -628.9417 | -72.65305 | -78.67812 | -628.9174 | -76.23524 | -82.42288 | -628.9447 | -78.87695 | -86.21516 | -628.9324 | -80.32595 | -86.9817 | -627.8159 | -0.8372409 | -0.02689961 | -627.8381 | -0.8359874 | -0.07194705 | -627.8299 | -0.9145731 | -0.01864034 | -627.8108 | -1.009142 | -0.04120453 | -627.945 | -1.110154 | -0.03725188 | -627.835 | -1.226953 | -0.04361965 | -627.9618 | -1.379963 | -0.04877941 | -627.856 | -1.533602 | -0.07872345 | -627.7605 | -1.739081 | -0.09611137 | -627.8782 | -2.010984 | -0.1463271 | -627.9823 | -2.673886 | -0.9676349 | -628.0392 | -3.801804 | -0.8400215 | -627.8935 | -5.648971 | -2.14135 | -627.89 | -8.411042 | -5.218061 | -628.0185 | -12.72365 | -9.639942 | -627.7789 | -18.50308 | -15.07542
-304.9468 | -0.08409476 | -0.07033779 | -613.6096 | -6.335257 | -4.835064 | -613.6206 | -8.483967 | -7.428122 | -613.636 | -10.35207 | -9.54887 | -613.6601 | -12.58158 | -11.97051 | -613.6545 | -14.97357 | -14.63011 | -613.654 | -17.42178 | -17.42773 | -613.6896 | -19.88863 | -20.17794 | -613.7025 | -22.34986 | -22.83619 | -613.67 | -24.74672 | -25.42092 | -613.6872 | -27.13956 | -28.15381 | -613.6911 | -29.50725 | -30.7233 | -613.6872 | -32.00238 | -33.70402 | -613.6911 | -34.23796 | -36.09926 | -613.7118 | -36.73993 | -38.92509 | -613.7175 | -39.3 | -41.89225 | -613.6901 | -41.62035 | -44.34288 | -613.7138 | -44.04574 | -47.2298 | -613.6824 | -46.48631 | -49.52684 | -613.7069 | -48.85881 | -52.34767 | -613.7133 | -51.42524 | -55.10158 | -613.7138 | -54.07491 | -57.90509 | -613.7051 | -57.06072 | -61.43096 | -613.7277 | -59.98052 | -64.94446 | -613.7213 | -62.89572 | -67.5171 | -613.7386 | -65.91062 | -71.17975 | -613.7063 | -69.03267 | -74.20555 | -613.7303 | -72.55024 | -78.42959 | -613.7182 | -76.09605 | -82.13415 | -613.7221 | -78.70152 | -85.86212 | -613.7329 | -80.17019 | -86.66509 | -612.7028 | -0.8200777 | -0.02924339 | -612.6209 | -0.816167 | -0.07064502 | -612.634 | -0.892716 | -0.01846831 | -612.5468 | -0.9839962 | -0.03959256 | -612.5994 | -1.081313 | -0.0346304 | -612.7199 | -1.20514 | -0.05029551 | -612.6606 | -1.346319 | -0.04757163 | -612.6665 | -1.497803 | -0.07812165 | -612.6733 | -1.699452 | -0.09596819 | -612.691 | -1.963633 | -0.1440787 | -612.7247 | -2.608558 | -0.943762 | -612.7279 | -3.721575 | -0.8319989 | -612.6863 | -5.549406 | -2.126738 | -612.7439 | -8.253834 | -5.137875 | -612.7152 | -12.54653 | -9.537971 | -612.7853 | -18.30761 | -14.96181
-309.9443 | -0.0841273 | -0.07014488 | -598.5803 | -6.228781 | -4.765332 | -598.5963 | -8.367929 | -7.337936 | -598.5788 | -10.2439 | -9.460417 | -598.6194 | -12.47207 | -11.87598 | -598.6267 | -14.84974 | -14.51469 | -598.6252 | -17.3145 | -17.32031 | -598.6519 | -19.7996 | -20.08181 | -598.6649 | -22.24724 | -22.72166 | -598.6386 | -24.65326 | -25.31094 | -598.6581 | -27.05494 | -28.04435 | -598.6519 | -29.41644 | -30.6027 | -598.6623 | -31.91648 | -33.57646 | -598.6566 | -34.16572 | -35.98142 | -598.6762 | -36.65491 | -38.78654 | -598.6355 | -39.23282 | -41.76137 | -598.6743 | -41.53474 | -44.19065 | -598.6721 | -43.9772 | -47.08322 | -598.6562 | -46.40006 | -49.36614 | -598.6752 | -48.77033 | -52.17374 | -598.6715 | -51.33829 | -54.92452 | -598.6798 | -53.98914 | -57.7255 | -598.6535 | -56.97667 | -61.23973 | -598.6829 | -59.88386 | -64.72611 | -598.6901 | -62.81424 | -67.32244 | -598.6922 | -65.83419 | -70.97414 | -598.6916 | -68.93652 | -73.98285 | -598.6829 | -72.44924 | -78.18444 | -598.6761 | -75.97481 | -81.86492 | -598.6855 | -78.59243 | -85.57759 | -598.686 | -80.07748 | -86.41314 | -597.611 | -0.7991903 | -0.02783548 | -597.6823 | -0.7968004 | -0.06945785 | -597.7209 | -0.8744889 | -0.02152261 | -597.6641 | -0.9606596 | -0.03920157 | -597.7401 | -1.061491 | -0.0401972 | -597.6861 | -1.179421 | -0.05291204 | -597.6728 | -1.315508 | -0.04853233 | -597.6641 | -1.467805 | -0.08288819 | -597.638 | -1.662207 | -0.09807424 | -597.5423 | -1.917059 | -0.1424922 | -597.6711 | -2.548463 | -0.9245684 | -597.7349 | -3.644457 | -0.8255868 | -597.6566 | -5.44335 | -2.104642 | -597.733 | -8.089651 | -5.050026 | -597.6609 | -12.36468 | -9.430038 | -597.707 | -18.10416 | -14.84069
-314.9424 | -0.08360603 | -0.06939813 | -583.5571 | -6.112472 | -4.685752 | -583.57 | -8.257676 | -7.253539 | -583.5855 | -10.11276 | -9.348894 | -583.6365 | -12.33885 | -11.75768 | -583.6112 | -14.74198 | -14.41533 | -583.6231 | -17.22 | -17.22566 | -583.6484 | -19.70083 | -19.97598 | -583.653 | -22.15282 | -22.61534 | -583.6318 | -24.56824 | -25.20944 | -583.6525 | -26.96885 | -27.93346 | -583.6489 | -29.32398 | -30.48051 | -583.6571 | -31.8452 | -33.46357 | -583.6488 | -34.08142 | -35.8516 | -583.6731 | -36.58171 | -38.65991 | -583.6577 | -39.15365 | -41.61894 | -583.6752 | -41.46574 | -44.05511 | -583.6519 | -43.89001 | -46.9181 | -583.6648 | -46.31435 | -49.20615 | -583.6793 | -48.68171 | -51.99988 | -583.6669 | -51.24876 | -54.74511 | -583.6586 | -53.90467 | -57.54728 | -583.6587 | -56.88457 | -61.04086 | -583.6916 | -59.80448 | -64.52548 | -583.6566 | -62.71362 | -67.10862 | -583.6653 | -65.76324 | -70.77418 | -583.6779 | -68.84429 | -73.76406 | -583.6597 | -72.32652 | -77.91781 | -583.6478 | -75.862 | -81.60426 | -583.671 | -78.46119 | -85.27117 | -583.6767 | -79.99748 | -86.1743 | -582.7181 | -0.7787038 | -0.02657167 | -582.6659 | -0.7800217 | -0.07095315 | -582.8154 | -0.8536249 | -0.02192922 | -582.5454 | -0.9428225 | -0.04467401 | -582.6807 | -1.037916 | -0.04235262 | -582.8006 | -1.149116 | -0.05066231 | -582.661 | -1.286164 | -0.05101086 | -582.6219 | -1.433956 | -0.08389475 | -582.7146 | -1.62568 | -0.1006043 | -582.7439 | -1.874532 | -0.1439138 | -582.7441 | -2.49107 | -0.907732 | -582.6248 | -3.55424 | -0.8066279 | -582.7141 | -5.307234 | -2.052 | -582.5997 | -7.927941 | -4.965273 | -582.8848 | -12.17361 | -9.311524 | -582.7369 | -17.89859 | -14.71686
-319.9381 | -0.08378376 | -0.06935048 | -568.5437 | -6.002814 | -4.612801 | -568.5581 | -8.123238 | -7.144932 | -568.5684 | -9.979924 | -9.235717 | -568.619 | -12.21237 | -11.64615 | -568.5974 | -14.61718 | -14.29894 | -568.6148 | -17.11637 | -17.12188 | -568.6154 | -19.59139 | -19.85944 | -568.6019 | -22.05768 | -22.50827 | -568.6267 | -24.46737 | -25.09208 | -568.6334 | -26.88442 | -27.82421 | -568.6391 | -29.23636 | -30.36314 | -568.6334 | -31.74821 | -33.32492 | -568.6504 | -33.99536 | -35.72005 | -568.6319 | -36.49283 | -38.51748 | -568.655 | -39.06921 | -41.47112 | -568.6365 | -41.37285 | -43.8955 | -568.6499 | -43.79968 | -46.74994 | -568.6447 | -46.23784 | -49.05523 | -568.6535 | -48.58752 | -51.82026 | -568.638 | -51.16071 | -54.56704 | -568.6287 | -53.81943 | -57.36824 | -568.6669 | -56.80895 | -60.85848 | -568.6685 | -59.71433 | -64.31382 | -568.6592 | -62.631 | -66.91306 | -568.6417 | -65.65257 | -70.53453 | -568.6839 | -68.74276 | -73.53616 | -568.6308 | -72.21552 | -77.66283 | -568.6468 | -75.74162 | -81.33629 | -568.6473 | -78.36876 | -85.00345 | -568.6494 | -79.86724 | -85.88503 | -567.6824 | -0.7591076 | -0.0263825 | -567.7985 | -0.7605335 | -0.06955765 | -567.6809 | -0.8330583 | -0.02296009 | -567.7606 | -0.9217571 | -0.04640323 | -567.6298 | -1.013916 | -0.04406847 | -567.7975 | -1.121421 | -0.05124539 | -567.7573 | -1.252826 | -0.04926697 | -567.7111 | -1.396573 | -0.08106314 | -567.5699 | -1.591885 | -0.1064459 | -567.7361 | -1.832209 | -0.1461607 | -567.6425 | -2.431446 | -0.8891404 | -567.7851 | -3.459996 | -0.7823666 | -567.6838 | -5.182408 | -2.011139 | -567.8108 | -7.764373 | -4.87691 | -567.7401 | -11.99142 | -9.203692 | -567.6925 | -17.6964 | -14.59681
-324.9439 | -0.0851681 | -0.070509 | -553.5293 | -5.888862 | -4.535557 | -553.57 | -7.985181 | -7.032664 | -553.5586 | -9.852557 | -9.127997 | -553.6107 | -12.09288 | -11.5416 | -553.5999 | -14.49809 | -14.18824 | -553.6097 | -17.00022 | -17.00559 | -553.6092 | -19.47977 | -19.74075 | -553.6122 | -21.965 | -22.40371 | -553.6308 | -24.37739 | -24.98563 | -553.5999 | -26.7953 | -27.71024 | -553.6272 | -29.15447 | -30.25151 | -553.6267 | -31.67573 | -33.21083 | -553.6396 | -33.9044 | -35.58356 | -553.6417 | -36.41849 | -38.38977 | -553.6411 | -38.98692 | -41.32542 | -553.6246 | -41.30109 | -43.75715 | -553.6442 | -43.72631 | -46.59873 | -553.6226 | -46.15636 | -48.89932 | -553.6453 | -48.50991 | -51.65733 | -553.6246 | -51.06457 | -54.38096 | -553.6375 | -53.72791 | -57.18315 | -553.6648 | -56.71624 | -60.65893 | -553.6355 | -59.62814 | -64.10604 | -553.6483 | -62.53014 | -66.69917 | -553.6582 | -65.55976 | -70.31308 | -553.6623 | -68.64757 | -73.31435 | -553.6427 | -72.16262 | -77.46635 | -553.6293 | -75.62824 | -81.07515 | -553.637 | -78.30433 | -84.76389 | -553.622 | -79.75738 | -85.61615 | -552.7355 | -0.7394116 | -0.02597892 | -552.691 | -0.7413253 | -0.06873434 | -552.7046 | -0.8132981 | -0.02457152 | -552.6941 | -0.8962983 | -0.04417351 | -552.7289 | -0.9910937 | -0.0467055 | -552.7503 | -1.090575 | -0.0487596 | -552.7427 | -1.222955 | -0.05122449 | -552.7203 | -1.367092 | -0.08631923 | -552.7521 | -1.560514 | -0.1138562 | -552.6058 | -1.785457 | -0.1443417 | -552.7446 | -2.376067 | -0.8742396 | -552.7753 | -3.371657 | -0.7648126 | -552.8459 | -5.055768 | -1.967389 | -552.931 | -7.603356 | -4.791561 | -552.7173 | -11.82731 | -9.113346 | -552.868 | -17.51999 | -14.50135
-329.952 | -0.08557958 | -0.07069455 | -538.5102 | -5.766638 | -4.450053 | -538.5664 | -7.856929 | -6.930228 | -538.5747 | -9.710805 | -9.005857 | -538.6035 | -11.96583 | -11.4295 | -538.5824 | -14.37908 | -14.07764 | -538.5798 | -16.89696 | -16.90218 | -538.6004 | -19.38864 | -19.64255 | -538.6257 | -21.87791 | -22.30475 | -538.6092 | -24.27742 | -24.86916 | -538.6168 | -26.70695 | -27.59713 | -538.6051 | -29.07251 | -30.13977 | -538.6117 | -31.5842 | -33.07767 | -538.6174 | -33.83488 | -35.46848 | -538.637 | -36.33757 | -38.25542 | -538.6266 | -38.90932 | -41.1844 | -538.637 | -41.20301 | -43.59257 | -538.6205 | -43.64242 | -46.43688 | -538.6195 | -46.07697 | -48.74559 | -538.6283 | -48.42633 | -51.48838 | -538.6251 | -50.96919 | -54.19573 | -538.638 | -53.63819 | -56.99983 | -538.6437 | -56.62614 | -60.46187 | -538.6432 | -59.52724 | -63.88388 | -538.6303 | -62.43519 | -66.49113 | -538.6499 | -65.47557 | -70.10004 | -538.6386 | -68.53562 | -73.07576 | -538.6365 | -72.05467 | -77.21464 | -538.6375 | -75.52176 | -80.82118 | -538.6184 | -78.17419 | -84.45852 | -538.6411 | -79.65457 | -85.3548 | -537.5954 | -0.7231211 | -0.02923019 | -537.636 | -0.7237785 | -0.06950861 | -537.7335 | -0.7926537 | -0.02529133 | -537.8259 | -0.8735055 | -0.04430395 | -537.6386 | -0.9676526 | -0.04904762 | -537.8663 | -1.061381 | -0.04761862 | -537.7636 | -1.194936 | -0.05495875 | -537.7199 | -1.336174 | -0.0901603 | -537.7432 | -1.522964 | -0.1155875 | -537.7294 | -1.737598 | -0.1406623 | -537.619 | -2.320322 | -0.8595912 | -537.7835 | -3.283712 | -0.7475675 | -537.7452 | -4.956408 | -1.952386 | -537.7764 | -7.445417 | -4.710687 | -537.8049 | -11.63555 | -8.994809 | -537.7539 | -17.32437 | -14.38824
-334.932 | -0.0852709 | -0.07016121 | -523.5263 | -5.637381 | -4.357429 | -523.5545 | -7.711076 | -6.810207 | -523.5674 | -9.577248 | -8.891943 | -523.5911 | -11.82841 | -11.30703 | -523.5715 | -14.2685 | -13.97546 | -523.5915 | -16.78294 | -16.78802 | -523.5879 | -19.27499 | -19.52182 | -523.6194 | -21.76171 | -22.17666 | -523.618 | -24.19111 | -24.76638 | -523.6226 | -26.61096 | -27.47636 | -523.5885 | -28.98596 | -30.02347 | -523.5952 | -31.48689 | -32.93872 | -523.6143 | -33.73057 | -35.31866 | -523.6159 | -36.23399 | -38.09836 | -523.6324 | -38.82524 | -41.03699 | -523.6396 | -41.12567 | -43.4487 | -523.6153 | -43.55491 | -46.27152 | -523.6143 | -45.99325 | -48.58753 | -523.6118 | -48.34238 | -51.31906 | -523.6401 | -50.88067 | -54.01744 | -523.6401 | -53.548 | -56.81603 | -523.6056 | -56.52472 | -60.25336 | -523.6463 | -59.44376 | -63.67911 | -523.6334 | -62.35352 | -66.29654 | -523.6216 | -65.37452 | -69.86997 | -523.618 | -68.45138 | -72.86492 | -523.6391 | -71.90419 | -76.92049 | -523.6318 | -75.38595 | -80.53774 | -523.637 | -78.05033 | -84.15986 | -523.6365 | -79.55976 | -85.1012 | -522.7641 | -0.7042554 | -0.02950772 | -522.8651 | -0.7050834 | -0.06878873 | -522.7391 | -0.7718232 | -0.02585827 | -522.732 | -0.8498105 | -0.04388026 | -522.6271 | -0.9408339 | -0.04787741 | -522.7335 | -1.033374 | -0.04813395 | -522.6311 | -1.161531 | -0.05363188 | -522.8678 | -1.299743 | -0.08814467 | -522.6964 | -1.483109 | -0.1151129 | -522.6762 | -1.691743 | -0.1395124 | -522.783 | -2.253343 | -0.8329222 | -522.7267 | -3.199345 | -0.7342079 | -522.7452 | -4.840566 | -1.920339 | -522.8077 | -7.302802 | -4.644192 | -522.8071 | -11.42775 | -8.860654 | -522.7794 | -17.10964 | -14.25528
-339.9311 | -0.08553836 | -0.07020315 | -508.5346 | -5.504491 | -4.261191 | -508.5529 | -7.588772 | -6.713715 | -508.5679 | -9.444895 | -8.779224 | -508.6025 | -11.69599 | -11.18953 | -508.5858 | -14.15679 | -13.87213 | -508.5968 | -16.66721 | -16.67215 | -508.6138 | -19.18116 | -19.42093 | -508.604 | -21.67404 | -22.07709 | -508.6323 | -24.09059 | -24.64939 | -508.6097 | -26.52521 | -27.3658 | -508.6205 | -28.88718 | -29.89503 | -508.6209 | -31.39535 | -32.80566 | -508.6375 | -33.65461 | -35.19728 | -508.6251 | -36.15195 | -37.96294 | -508.6231 | -38.74681 | -40.89516 | -508.6319 | -41.02521 | -43.28167 | -508.6246 | -43.45872 | -46.09756 | -508.636 | -45.89817 | -48.41823 | -508.6401 | -48.23614 | -51.12771 | -508.6592 | -50.781 | -53.82803 | -508.6334 | -53.43852 | -56.6129 | -508.6266 | -56.42638 | -60.04836 | -508.636 | -59.33872 | -63.45265 | -508.6457 | -62.25533 | -66.08549 | -508.6257 | -65.27657 | -69.64327 | -508.6148 | -68.3621 | -72.64917 | -508.6638 | -71.79062 | -76.66346 | -508.6319 | -75.28076 | -80.28497 | -508.6293 | -77.89662 | -83.83105 | -508.655 | -79.49519 | -84.87809 | -507.8141 | -0.6837941 | -0.02834288 | -507.733 | -0.6857646 | -0.06788482 | -507.7493 | -0.7512015 | -0.0266275 | -507.7508 | -0.8235251 | -0.04069228 | -507.6147 | -0.9119556 | -0.04464916 | -507.7448 | -1.007599 | -0.05060947 | -507.8089 | -1.127973 | -0.0514948 | -507.7595 | -1.26478 | -0.08819092 | -507.7937 | -1.439294 | -0.1103007 | -507.7836 | -1.645745 | -0.1377415 | -507.7235 | -2.184602 | -0.8050984 | -507.8276 | -3.115173 | -0.7202982 | -507.6201 | -4.71252 | -1.876786 | -507.8178 | -7.161139 | -4.578756 | -507.8279 | -11.22228 | -8.728731 | -507.8579 | -16.88245 | -14.10956
-344.9387 | -0.0855381 | -0.06997698 | -493.5592 | -5.391686 | -4.184999 | -493.5679 | -7.432957 | -6.583685 | -493.5844 | -9.3029 | -8.656841 | -493.5999 | -11.54981 | -11.05829 | -493.6025 | -14.01739 | -13.74112 | -493.6199 | -16.55627 | -16.56106 | -493.5957 | -19.07147 | -19.30416 | -493.6287 | -21.56182 | -21.953 | -493.6339 | -23.99681 | -24.53913 | -493.6406 | -26.43561 | -27.25145 | -493.6298 | -28.79064 | -29.76879 | -493.6463 | -31.32544 | -32.69423 | -493.6603 | -33.5518 | -35.04904 | -493.6288 | -36.07681 | -37.83441 | -493.6282 | -38.65126 | -40.73628 | -493.6535 | -40.95279 | -43.14279 | -493.6468 | -43.36638 | -45.92751 | -493.6582 | -45.79884 | -48.2447 | -493.6551 | -48.14281 | -50.94919 | -493.6401 | -50.68833 | -53.6454 | -493.6396 | -53.34524 | -56.42604 | -493.6473 | -56.33043 | -59.84573 | -493.6453 | -59.25648 | -63.24917 | -493.666 | -62.15048 | -65.86783 | -493.6427 | -65.17314 | -69.41121 | -493.6499 | -68.25976 | -72.4207 | -493.6509 | -71.73019 | -76.45922 | -493.653 | -75.178 | -80.03484 | -493.6468 | -77.76157 | -83.52119 | -493.6643 | -79.3781 | -84.60235 | -492.8205 | -0.6646234 | -0.02852484 | -492.7498 | -0.6671714 | -0.06752519 | -492.9084 | -0.729156 | -0.02576045 | -492.6314 | -0.7988998 | -0.03937759 | -492.7959 | -0.884672 | -0.04268486 | -492.8013 | -0.9798558 | -0.05103159 | -492.91 | -1.099 | -0.05410558 | -492.8146 | -1.232938 | -0.09098023 | -492.8054 | -1.402888 | -0.1131221 | -492.6677 | -1.600224 | -0.1371113 | -492.8359 | -2.120674 | -0.7816201 | -492.8276 | -3.028438 | -0.7043023 | -492.8714 | -4.58027 | -1.826927 | -492.8981 | -7.008731 | -4.502218 | -492.7128 | -11.01067 | -8.591339 | -492.882 | -16.64795 | -13.95683
-349.9461 | -0.08690804 | -0.07112103 | -478.5695 | -5.279181 | -4.109142 | -478.5674 | -7.292891 | -6.469429 | -478.6117 | -9.148053 | -8.521591 | -478.6231 | -11.414 | -10.9374 | -478.6173 | -13.87795 | -13.61007 | -478.6354 | -16.42782 | -16.43246 | -478.6184 | -18.94972 | -19.17535 | -478.6617 | -21.44534 | -21.82466 | -478.637 | -23.89612 | -24.42196 | -478.6654 | -26.33019 | -27.12128 | -478.6328 | -28.70018 | -29.64861 | -478.6339 | -31.23448 | -32.56164 | -478.671 | -33.46973 | -34.92152 | -478.6406 | -35.97741 | -37.68164 | -478.6504 | -38.56279 | -40.58454 | -478.6673 | -40.85858 | -42.9821 | -478.6581 | -43.26867 | -45.75204 | -478.6659 | -45.71776 | -48.08934 | -478.6597 | -48.04333 | -50.76447 | -478.6478 | -50.58181 | -53.44906 | -478.6607 | -53.2501 | -56.23741 | -478.6582 | -56.23462 | -59.64319 | -478.674 | -59.15805 | -63.02965 | -478.6793 | -62.04538 | -65.64989 | -478.6453 | -65.05157 | -69.16088 | -478.6829 | -68.15305 | -72.18783 | -478.667 | -71.5961 | -76.18158 | -478.6719 | -75.04533 | -79.75478 | -478.6664 | -77.59757 | -83.18241 | -478.6669 | -79.25957 | -84.32512 | -477.8683 | -0.6463699 | -0.02957063 | -477.6696 | -0.6471457 | -0.06585118 | -477.7934 | -0.7098303 | -0.02800434 | -477.8614 | -0.776876 | -0.04012568 | -477.7011 | -0.8620002 | -0.04580393 | -477.8896 | -0.9510499 | -0.05033103 | -477.858 | -1.070021 | -0.05703459 | -477.7094 | -1.196356 | -0.08940035 | -477.7521 | -1.360138 | -0.1097691 | -477.9612 | -1.554904 | -0.1354667 | -477.8834 | -2.067388 | -0.7689609 | -477.8896 | -2.942739 | -0.6890497 | -477.87 | -4.455394 | -1.785854 | -477.886 | -6.842554 | -4.412382 | -477.8703 | -10.80009 | -8.453644 | -477.9404 | -16.41038 | -13.80084
-354.9646 | -0.08664053 | -0.07062712 | -463.5349 | -5.158243 | -4.024962 | -463.5617 | -7.143024 | -6.345383 | -463.6132 | -9.003362 | -8.396532 | -463.6081 | -11.27065 | -10.80899 | -463.6262 | -13.7489 | -13.48941 | -463.6478 | -16.31878 | -16.32328 | -463.6385 | -18.84262 | -19.06119 | -463.6504 | -21.35196 | -21.71938 | -463.6313 | -23.79374 | -24.3031 | -463.6231 | -26.23397 | -27.00021 | -463.6572 | -28.601 | -29.51976 | -463.6339 | -31.13756 | -32.42313 | -463.6555 | -33.3668 | -34.77304 | -463.6396 | -35.89263 | -37.54345 | -463.6468 | -38.46475 | -40.42313 | -463.6303 | -40.77725 | -42.83406 | -463.6504 | -43.17479 | -45.5803 | -463.6555 | -45.62623 | -47.92344 | -463.6494 | -47.92829 | -50.56409 | -463.6655 | -50.49967 | -53.27717 | -463.653 | -53.1531 | -56.04675 | -463.671 | -56.14543 | -59.44727 | -463.6634 | -59.05672 | -62.80691 | -463.6617 | -61.93881 | -65.43023 | -463.6339 | -64.94343 | -68.92386 | -463.654 | -68.04391 | -71.95201 | -463.6607 | -71.47338 | -75.91511 | -463.6655 | -74.91014 | -79.47195 | -463.6659 | -77.50662 | -82.91644 | -463.6695 | -79.13824 | -84.04507 | -462.9795 | -0.6278044 | -0.03022259 | -462.9537 | -0.6268133 | -0.06342711 | -462.8251 | -0.688695 | -0.0282292 | -462.833 | -0.7551794 | -0.04159932 | -462.8144 | -0.8369958 | -0.0462348 | -462.8177 | -0.9206177 | -0.0483061 | -462.8118 | -1.039001 | -0.05791046 | -462.8766 | -1.160361 | -0.08777537 | -462.8493 | -1.320245 | -0.1088794 | -462.8528 | -1.511519 | -0.13695 | -462.8081 | -2.006953 | -0.7494866 | -462.7904 | -2.856846 | -0.6743637 | -462.7102 | -4.318998 | -1.734146 | -463.0215 | -6.66928 | -4.314698 | -462.7394 | -10.57686 | -8.304711 | -462.9054 | -16.16832 | -13.64087
-359.9672 | -0.08832884 | -0.07208974 | -448.5656 | -5.022452 | -3.925769 | -448.5904 | -6.9969 | -6.22502 | -448.6005 | -8.857457 | -8.270278 | -448.6143 | -11.12552 | -10.6788 | -448.6293 | -13.61342 | -13.36233 | -448.6499 | -16.19479 | -16.19914 | -448.6308 | -18.72991 | -18.9414 | -448.6318 | -21.24002 | -21.59554 | -448.656 | -23.66718 | -24.16009 | -448.6323 | -26.12564 | -26.8671 | -448.6519 | -28.49023 | -29.37925 | -448.6442 | -31.0508 | -32.2948 | -448.6535 | -33.27221 | -34.63295 | -448.6478 | -35.80616 | -37.4036 | -448.6437 | -38.37043 | -40.26544 | -448.6628 | -40.6721 | -42.66251 | -448.6674 | -43.09124 | -45.41901 | -448.6628 | -45.53532 | -47.75825 | -448.6457 | -47.86391 | -50.41441 | -448.6714 | -50.39933 | -53.08702 | -448.6535 | -53.05352 | -55.85357 | -448.6669 | -56.04224 | -59.23723 | -448.6746 | -58.95957 | -62.58853 | -448.6882 | -61.84248 | -65.22115 | -448.6727 | -64.86695 | -68.71894 | -448.6453 | -67.90776 | -71.68936 | -448.668 | -71.34119 | -75.63929 | -448.6895 | -74.78148 | -79.19594 | -448.656 | -77.41291 | -82.6476 | -448.6705 | -79.03362 | -83.78172 | -447.86 | -0.6090891 | -0.03102242 | -447.8374 | -0.6062244 | -0.06123387 | -447.8151 | -0.6648752 | -0.02582914 | -447.8154 | -0.7320573 | -0.04163084 | -447.7646 | -0.8095905 | -0.04454351 | -447.8979 | -0.8952339 | -0.05104292 | -447.8492 | -1.006771 | -0.05739837 | -447.8459 | -1.123314 | -0.08555823 | -447.7782 | -1.281275 | -0.1093532 | -447.9855 | -1.464921 | -0.1345042 | -447.889 | -1.950674 | -0.7337427 | -447.9004 | -2.78383 | -0.6715669 | -447.8401 | -4.190484 | -1.688701 | -447.9054 | -6.503442 | -4.225729 | -447.8218 | -10.35298 | -8.154075 | -447.8072 | -15.92234 | -13.47732
-364.9539 | -0.08879693 | -0.07233287 | -433.5692 | -4.889405 | -3.829386 | -433.5958 | -6.85381 | -6.10773 | -433.592 | -8.684448 | -8.116913 | -433.5973 | -10.98079 | -10.54902 | -433.6179 | -13.48493 | -13.24223 | -433.6499 | -16.045 | -16.0492 | -433.6189 | -18.61716 | -18.82158 | -433.6267 | -21.13211 | -21.47573 | -433.6452 | -23.58097 | -24.05738 | -433.6525 | -26.02619 | -26.74289 | -433.6525 | -28.41376 | -29.27306 | -433.671 | -30.94125 | -32.14374 | -433.6478 | -33.17241 | -34.48764 | -433.6571 | -35.70917 | -37.25323 | -433.6545 | -38.29246 | -40.12415 | -433.6375 | -40.57171 | -42.49546 | -433.6504 | -43.00807 | -45.25793 | -433.6741 | -45.43265 | -47.58132 | -433.6514 | -47.73838 | -50.20365 | -433.6365 | -50.30671 | -52.90434 | -433.6675 | -52.93867 | -55.64518 | -433.655 | -55.9421 | -59.03019 | -433.6763 | -58.85662 | -62.36427 | -433.686 | -61.73486 | -65.00056 | -433.6854 | -64.74343 | -68.46675 | -433.6675 | -67.79452 | -71.44988 | -433.6653 | -71.20962 | -75.364 | -433.6751 | -74.63129 | -78.89803 | -433.6706 | -77.28814 | -82.34799 | -433.6803 | -78.89657 | -83.48604 | -432.8709 | -0.5896088 | -0.0308891 | -432.8362 | -0.5866568 | -0.05992183 | -432.8361 | -0.6436587 | -0.02598822 | -432.76 | -0.7056181 | -0.03840358 | -432.8328 | -0.7827246 | -0.04318997 | -432.8682 | -0.8678712 | -0.05200793 | -432.8188 | -0.9724556 | -0.05494538 | -432.9317 | -1.08493 | -0.08173345 | -432.8743 | -1.24289 | -0.1099747 | -432.8635 | -1.420291 | -0.1347835 | -432.8581 | -1.889057 | -0.712965 | -432.8166 | -2.705114 | -0.6639851 | -432.933 | -4.064017 | -1.64551 | -432.9248 | -6.318571 | -4.117038 | -432.9289 | -10.12619 | -8.000417 | -432.9519 | -15.66757 | -13.30367
-369.9373 | -0.0873155 | -0.07062663 | -418.5772 | -4.739332 | -3.715967 | -418.604 | -6.685381 | -5.965098 | -418.6194 | -8.532024 | -7.984087 | -418.604 | -10.81212 | -10.39528 | -418.6179 | -13.33908 | -13.10478 | -418.654 | -15.92917 | -15.93323 | -418.6303 | -18.48171 | -18.67907 | -418.6468 | -21.02971 | -21.36146 | -418.6303 | -23.48006 | -23.93998 | -418.6602 | -25.9401 | -26.63203 | -418.6736 | -28.2993 | -29.12892 | -418.6519 | -30.84337 | -32.00421 | -418.6555 | -33.08264 | -34.35241 | -418.6493 | -35.62407 | -37.1147 | -418.683 | -38.20231 | -39.97076 | -418.6561 | -40.46156 | -42.31885 | -418.6758 | -42.91063 | -45.0828 | -418.6789 | -45.33889 | -47.41326 | -418.6758 | -47.64248 | -50.02261 | -418.6784 | -50.20286 | -52.71088 | -418.7035 | -52.83367 | -55.44679 | -418.6768 | -55.83533 | -58.81677 | -418.6896 | -58.76214 | -62.14858 | -418.6669 | -61.61576 | -64.76837 | -418.6849 | -64.62486 | -68.21939 | -418.6731 | -67.65472 | -71.18368 | -418.671 | -71.08852 | -75.09927 | -418.6957 | -74.48552 | -78.60489 | -418.6963 | -77.13662 | -82.02175 | -418.6988 | -78.77281 | -83.20374 | -417.8804 | -0.5689084 | -0.02953738 | -417.8338 | -0.5674396 | -0.05896156 | -417.8614 | -0.625284 | -0.02898284 | -417.885 | -0.6814299 | -0.03714913 | -417.7088 | -0.7576905 | -0.04399661 | -417.927 | -0.8439244 | -0.05622213 | -417.9217 | -0.940011 | -0.05408034 | -417.8789 | -1.047679 | -0.07936352 | -417.9037 | -1.202768 | -0.1090335 | -418.0051 | -1.376141 | -0.1347593 | -417.9146 | -1.825855 | -0.6903653 | -417.9351 | -2.615867 | -0.6449188 | -417.93 | -3.945794 | -1.611099 | -417.8438 | -6.147074 | -4.022231 | -417.906 | -9.898741 | -7.846732 | -417.9289 | -15.41061 | -13.12872
-374.9579 | -0.08906138 | -0.07214601 | -403.5947 | -4.60216 | -3.615425 | -403.6143 | -6.538967 | -5.844476 | -403.6385 | -8.365114 | -7.836786 | -403.6473 | -10.64962 | -10.24767 | -403.6489 | -13.19102 | -12.9651 | -403.6592 | -15.8146 | -15.81852 | -403.6649 | -18.37808 | -18.56837 | -403.6731 | -20.9108 | -21.23069 | -403.6789 | -23.36693 | -23.81043 | -403.6777 | -25.82344 | -26.49061 | -403.6684 | -28.21058 | -29.01046 | -403.6663 | -30.7418 | -31.86109 | -403.6902 | -32.99646 | -34.22083 | -403.6752 | -35.52547 | -36.96278 | -403.7174 | -38.09848 | -39.80372 | -403.688 | -40.37367 | -42.16456 | -403.6901 | -42.80805 | -44.90247 | -403.6978 | -45.24694 | -47.24709 | -403.719 | -47.54231 | -49.83741 | -403.7076 | -50.09586 | -52.5142 | -403.6973 | -52.7371 | -55.25657 | -403.7122 | -55.72172 | -58.59658 | -403.7011 | -58.63581 | -61.90102 | -403.6965 | -61.51419 | -64.55407 | -403.7024 | -64.507 | -67.97291 | -403.7053 | -67.51705 | -70.91985 | -403.6896 | -70.93567 | -74.80289 | -403.6983 | -74.29019 | -78.262 | -403.7038 | -77.01181 | -81.72202 | -403.6978 | -78.65448 | -82.92665 | -402.9126 | -0.5492295 | -0.02917783 | -402.909 | -0.548103 | -0.0577875 | -402.9376 | -0.6036417 | -0.02863725 | -402.8708 | -0.6595771 | -0.03844467 | -402.9122 | -0.7330827 | -0.04467017 | -402.9182 | -0.8149872 | -0.05557322 | -403.0521 | -0.9095427 | -0.05513343 | -403.0547 | -1.016779 | -0.08281419 | -402.9237 | -1.161724 | -0.1071953 | -402.9193 | -1.329035 | -0.1324546 | -402.9221 | -1.765051 | -0.6702967 | -402.9097 | -2.536762 | -0.6366721 | -402.9427 | -3.834259 | -1.583288 | -402.9621 | -5.951461 | -3.902296 | -403.0388 | -9.665627 | -7.68662 | -402.8359 | -15.1476 | -12.94812
-379.962 | -0.08875979 | -0.07161868 | -388.6179 | -4.481863 | -3.531744 | -388.6577 | -6.378986 | -5.71023 | -388.672 | -8.199981 | -7.691243 | -388.6863 | -10.49973 | -10.11268 | -388.6942 | -13.05083 | -12.83328 | -388.687 | -15.66988 | -15.67365 | -388.7195 | -18.24915 | -18.4324 | -388.6958 | -20.7954 | -21.10342 | -388.7169 | -23.26225 | -23.6893 | -388.6896 | -25.71351 | -26.35591 | -388.7135 | -28.11154 | -28.8818 | -388.7213 | -30.64504 | -31.72289 | -388.7257 | -32.89388 | -34.07287 | -388.7221 | -35.42462 | -36.80869 | -388.737 | -38.00654 | -39.64851 | -388.6994 | -40.27764 | -42.00203 | -388.7236 | -42.69499 | -44.71176 | -388.7482 | -45.13593 | -47.06201 | -388.7442 | -47.45094 | -49.66091 | -388.7432 | -49.98491 | -52.3136 | -388.7379 | -52.61467 | -55.04078 | -388.7354 | -55.61714 | -58.38536 | -388.7452 | -58.55 | -61.69424 | -388.739 | -61.39214 | -64.31939 | -388.7272 | -64.3871 | -67.72443 | -388.7535 | -67.39243 | -70.6692 | -388.7257 | -70.80157 | -74.52545 | -388.7559 | -74.15433 | -77.97913 | -388.705 | -76.86914 | -81.40436 | -388.7205 | -78.52838 | -82.64206 | -387.8305 | -0.5294227 | -0.02883802 | -387.9467 | -0.5310059 | -0.05889864 | -387.8497 | -0.5812516 | -0.02777805 | -387.9437 | -0.6394707 | -0.04135245 | -387.8657 | -0.7066126 | -0.0439084 | -387.9893 | -0.7848421 | -0.05356593 | -387.9636 | -0.8786139 | -0.05618992 | -387.9618 | -0.9764743 | -0.07748286 | -387.9818 | -1.123841 | -0.1084179 | -387.9787 | -1.278424 | -0.1262148 | -388.0492 | -1.702819 | -0.6484748 | -387.9827 | -2.450613 | -0.6209172 | -387.8678 | -3.703821 | -1.537063 | -387.9467 | -5.757874 | -3.785066 | -387.9988 | -9.41919 | -7.514032 | -388.1284 | -14.88244 | -12.76327
-384.9454 | -0.08904556 | -0.07167963 | -373.6395 | -4.358723 | -3.445224 | -373.6875 | -6.218091 | -5.575094 | -373.6863 | -8.023548 | -7.534424 | -373.7027 | -10.32861 | -9.956482 | -373.7066 | -12.87854 | -12.66938 | -373.7066 | -15.54251 | -15.54614 | -373.7055 | -18.13416 | -18.31033 | -373.6991 | -20.67684 | -20.97298 | -373.7359 | -23.14911 | -23.5597 | -373.7133 | -25.6166 | -26.23424 | -373.7324 | -28.02913 | -28.7697 | -373.7576 | -30.54677 | -31.58313 | -373.7194 | -32.79279 | -33.92626 | -373.72 | -35.30609 | -36.63675 | -373.7421 | -37.90489 | -39.48353 | -373.7275 | -40.19546 | -41.85344 | -373.7349 | -42.60065 | -44.53966 | -373.7571 | -45.02556 | -46.87736 | -373.7359 | -47.32397 | -49.44862 | -373.7638 | -49.8851 | -52.12406 | -373.7545 | -52.49786 | -54.83046 | -373.7416 | -55.50086 | -58.1623 | -373.7555 | -58.42462 | -61.44762 | -373.7493 | -61.29667 | -64.11104 | -373.7396 | -64.25291 | -67.46157 | -373.77 | -67.27372 | -70.42419 | -373.7559 | -70.67238 | -74.25285 | -373.7756 | -73.99052 | -77.66794 | -373.7356 | -76.73076 | -81.09132 | -373.742 | -78.40748 | -82.36264 | -372.9794 | -0.5130712 | -0.03165521 | -372.9544 | -0.5118394 | -0.05797682 | -372.9871 | -0.5609448 | -0.0286807 | -372.8462 | -0.6171968 | -0.04235536 | -372.9595 | -0.68132 | -0.04408438 | -372.9585 | -0.7562836 | -0.05333722 | -373.062 | -0.8481691 | -0.05733421 | -373.1123 | -0.9398531 | -0.0752711 | -372.9825 | -1.083095 | -0.1069287 | -372.9812 | -1.232235 | -0.1245645 | -373.0272 | -1.642051 | -0.6285221 | -372.9457 | -2.367568 | -0.6087863 | -373.0456 | -3.584676 | -1.50072 | -372.9701 | -5.569996 | -3.673348 | -373.106 | -9.177855 | -7.345824 | -373.0338 | -14.60009 | -12.56333
-389.9513 | -0.08931625 | -0.07172449 | -358.6696 | -4.201418 | -3.324519 | -358.6947 | -6.0634 | -5.446201 | -358.698 | -7.865348 | -7.395843 | -358.7251 | -10.16917 | -9.811959 | -358.7107 | -12.74225 | -12.54148 | -358.7228 | -15.42068 | -15.42416 | -358.713 | -17.99506 | -18.16416 | -358.7148 | -20.57176 | -20.85603 | -358.7545 | -23.05902 | -23.45316 | -358.7409 | -25.53668 | -26.12957 | -358.7499 | -27.91622 | -28.6271 | -358.7535 | -30.45709 | -31.45184 | -358.7389 | -32.70238 | -33.79042 | -358.7425 | -35.20862 | -36.48595 | -358.7411 | -37.81216 | -39.32743 | -358.7611 | -40.09789 | -41.68947 | -358.7508 | -42.50293 | -44.3642 | -358.7556 | -44.9227 | -46.70017 | -358.7391 | -47.22449 | -49.26388 | -358.753 | -49.77652 | -51.92557 | -358.7637 | -52.39114 | -54.63018 | -358.7709 | -55.41329 | -57.96812 | -358.7561 | -58.32172 | -61.2234 | -358.7545 | -61.18367 | -63.88513 | -358.753 | -64.15952 | -67.23953 | -358.7654 | -67.14067 | -70.16467 | -358.772 | -70.50714 | -73.94407 | -358.7502 | -73.8371 | -77.36668 | -358.7628 | -76.59067 | -80.77653 | -358.7715 | -78.29929 | -82.09603 | -357.8499 | -0.4927594 | -0.03087153 | -357.9962 | -0.492571 | -0.05691161 | -357.9756 | -0.5393215 | -0.02847921 | -357.9937 | -0.5909295 | -0.03898707 | -357.8629 | -0.654732 | -0.04329031 | -357.9469 | -0.7289118 | -0.05425906 | -358.0243 | -0.8145933 | -0.05563606 | -357.9942 | -0.9067701 | -0.07722006 | -358.0703 | -1.041762 | -0.1046235 | -358.0051 | -1.190886 | -0.1276911 | -358.1249 | -1.584303 | -0.611264 | -358.039 | -2.284053 | -0.5955693 | -358.0456 | -3.451168 | -1.451007 | -358.127 | -5.395128 | -3.573961 | -358.1537 | -8.926825 | -7.168213 | -358.1831 | -14.3138 | -12.35813
-394.9505 | -0.08990974 | -0.07209245 | -343.6849 | -4.083365 | -3.243101 | -343.7035 | -5.88581 | -5.294406 | -343.7241 | -7.668891 | -7.218985 | -343.7468 | -10.00234 | -9.660045 | -343.723 | -12.59921 | -12.40683 | -343.7411 | -15.27725 | -15.28058 | -343.7452 | -17.91928 | -18.08133 | -343.7451 | -20.4884 | -20.7608 | -343.7493 | -22.94829 | -23.32594 | -343.7695 | -25.49807 | -26.06622 | -343.7777 | -27.86528 | -28.54649 | -343.7643 | -30.41578 | -31.36898 | -343.7652 | -32.67883 | -33.72146 | -343.7721 | -35.18426 | -36.40829 | -343.7616 | -37.77276 | -39.22476 | -343.7726 | -40.05847 | -41.58355 | -343.7839 | -42.4732 | -44.25682 | -343.772 | -44.8958 | -46.59904 | -343.7493 | -47.19861 | -49.15279 | -343.7534 | -49.74933 | -51.80853 | -343.7988 | -52.37043 | -54.51607 | -343.7865 | -55.38186 | -57.82999 | -343.7751 | -58.28972 | -61.07023 | -343.7591 | -61.16172 | -63.75026 | -343.7875 | -64.15986 | -67.11138 | -343.7741 | -67.12643 | -70.02408 | -343.7958 | -70.44662 | -73.74008 | -343.7715 | -73.77105 | -77.15327 | -343.7756 | -76.53943 | -80.55043 | -343.787 | -78.29567 | -81.93383 | -343.0938 | -0.4737882 | -0.03094652 | -343.1374 | -0.4728057 | -0.05522859 | -343.0279 | -0.5178192 | -0.02830772 | -342.8583 | -0.5687724 | -0.04016525 | -343.0099 | -0.6287219 | -0.04265792 | -343.1303 | -0.7021326 | -0.055406 | -343.1813 | -0.7809964 | -0.05350413 | -343.0865 | -0.8748049 | -0.07979917 | -343.0289 | -0.9984686 | -0.1006963 | -343.0411 | -1.144595 | -0.1258403 | -343.2153 | -1.521761 | -0.5892322 | -343.034 | -2.193935 | -0.5762138 | -343.0925 | -3.323564 | -1.406936 | -343.1934 | -5.229179 | -3.483953 | -343.0462 | -8.675038 | -6.990607 | -343.0753 | -14.01459 | -12.1414
-399.9417 | -0.09033598 | -0.07229353 | -328.687 | -3.926746 | -3.12315 | -328.7148 | -5.684995 | -5.119382 | -328.7488 | -7.489448 | -7.059144 | -328.7772 | -9.825395 | -9.498004 | -328.7334 | -12.43263 | -12.24864 | -328.7601 | -15.1537 | -15.15689 | -328.7602 | -17.80252 | -17.95751 | -328.7823 | -20.39023 | -20.65077 | -328.7612 | -22.84808 | -23.20927 | -328.7797 | -25.4055 | -25.94887 | -328.8025 | -27.78339 | -28.43493 | -328.7535 | -30.36041 | -31.27199 | -328.7854 | -32.59511 | -33.5923 | -328.7488 | -35.13332 | -36.30385 | -328.8009 | -37.71155 | -39.10036 | -328.7782 | -40.00804 | -41.4666 | -328.788 | -42.43045 | -44.13626 | -328.805 | -44.84065 | -46.46973 | -328.7875 | -47.14449 | -49.01362 | -328.789 | -49.72329 | -51.69284 | -328.8081 | -52.29705 | -54.34914 | -328.7741 | -55.31652 | -57.65775 | -328.7859 | -58.20757 | -60.86685 | -328.7922 | -61.11938 | -63.59522 | -328.7901 | -64.0511 | -66.87386 | -328.7813 | -67.03524 | -69.80651 | -328.7916 | -70.37543 | -73.52515 | -328.8019 | -73.70657 | -76.94151 | -328.8061 | -76.47181 | -80.30815 | -328.7958 | -78.30152 | -81.78104 | -328.0559 | -0.4537183 | -0.03028651 | -328.0253 | -0.4524905 | -0.05330393 | -327.9622 | -0.4937202 | -0.02570799 | -328.0278 | -0.5469112 | -0.04116915 | -328.1266 | -0.6037423 | -0.04310783 | -328.0767 | -0.6750009 | -0.056647 | -328.058 | -0.7460682 | -0.05063502 | -328.0585 | -0.8365396 | -0.07635703 | -327.9646 | -0.9518579 | -0.09351172 | -328.0549 | -1.096609 | -0.1223596 | -328.0922 | -1.459877 | -0.5684381 | -328.0983 | -2.103113 | -0.5558274 | -328.1142 | -3.179139 | -1.346185 | -328.1014 | -5.056731 | -3.388251 | -328.2033 | -8.407876 | -6.796327 | -328.023 | -13.70175 | -11.91075
-404.9542 | -0.09038323 | -0.07211465 | -313.7052 | -3.768081 | -3.001114 | -313.736 | -5.517124 | -4.977285 | -313.7617 | -7.287586 | -6.876899 | -313.7679 | -9.62281 | -9.310364 | -313.7745 | -12.25145 | -12.07583 | -313.7916 | -14.99937 | -15.00242 | -313.7597 | -17.67507 | -17.82298 | -313.7783 | -20.2535 | -20.50215 | -313.773 | -22.77345 | -23.11817 | -313.7777 | -25.26921 | -25.78779 | -313.7813 | -27.66639 | -28.28816 | -313.7875 | -30.25549 | -31.12556 | -313.7968 | -32.48863 | -33.44036 | -313.7617 | -35.02009 | -36.13726 | -313.788 | -37.6128 | -38.93819 | -313.7612 | -39.91249 | -41.30444 | -313.7963 | -42.33045 | -43.95849 | -313.8019 | -44.71923 | -46.27398 | -313.8205 | -47.04006 | -48.8241 | -313.7994 | -49.58224 | -51.462 | -313.8102 | -52.20205 | -54.16053 | -313.7896 | -55.20114 | -57.43567 | -313.8189 | -58.10495 | -60.64318 | -313.8159 | -60.96676 | -63.32983 | -313.8077 | -63.89552 | -66.58966 | -313.8185 | -66.91024 | -69.55539 | -313.805 | -70.21438 | -73.22054 | -313.8421 | -73.51881 | -76.60657 | -313.8298 | -76.312 | -79.97361 | -313.7968 | -78.15543 | -81.47622 | -313.0428 | -0.4333034 | -0.02924943 | -313.1568 | -0.433827 | -0.0527344 | -313.0303 | -0.472815 | -0.02611102 | -313.0261 | -0.5209996 | -0.03838667 | -313.0693 | -0.5776722 | -0.04276451 | -313.1855 | -0.6476032 | -0.05731601 | -313.1667 | -0.7154145 | -0.05154863 | -313.0059 | -0.8046566 | -0.07935422 | -313.1802 | -0.9098404 | -0.09018785 | -312.9184 | -1.047399 | -0.1181013 | -313.1886 | -1.400343 | -0.549398 | -313.011 | -2.01503 | -0.5388954 | -313.1638 | -3.04224 | -1.292804 | -313.1471 | -4.857981 | -3.265548 | -313.144 | -8.129703 | -6.592098 | -313.1136 | -13.38183 | -11.67223
-410.0739 | -0.08996021 | -0.07146067 | -298.7313 | -3.637213 | -2.906855 | -298.7365 | -5.325067 | -4.811037 | -298.753 | -7.108629 | -6.717587 | -298.7787 | -9.437505 | -9.139986 | -298.7957 | -12.09159 | -11.92435 | -298.7736 | -14.83407 | -14.83697 | -298.7772 | -17.51551 | -17.65636 | -298.7766 | -20.12199 | -20.35875 | -298.7916 | -22.62589 | -22.95415 | -298.7741 | -25.14417 | -25.63796 | -298.7633 | -27.55686 | -28.14887 | -298.8112 | -30.14554 | -30.97409 | -298.818 | -32.39588 | -33.30218 | -298.789 | -34.90083 | -35.96469 | -298.788 | -37.49343 | -38.75547 | -298.7911 | -39.80067 | -41.1262 | -298.8267 | -42.22794 | -43.77831 | -298.803 | -44.59427 | -46.0747 | -298.821 | -46.90096 | -48.59973 | -298.8066 | -49.44776 | -51.23771 | -298.7942 | -52.05486 | -53.91963 | -298.8046 | -55.04952 | -57.17734 | -298.8273 | -57.96033 | -60.3773 | -298.8215 | -60.80452 | -63.05468 | -298.823 | -63.74672 | -66.3122 | -298.8097 | -66.73019 | -69.24884 | -298.8066 | -70.00586 | -72.86833 | -298.8375 | -73.28338 | -76.22351 | -298.7973 | -76.14905 | -79.63526 | -298.8091 | -78.0431 | -81.20528 | -298.0713 | -0.4148783 | -0.03014855 | -298.0698 | -0.4140263 | -0.05129372 | -298.2372 | -0.4538076 | -0.02821386 | -298.0601 | -0.498536 | -0.03899716 | -298.0823 | -0.5525531 | -0.04325202 | -298.0779 | -0.6206998 | -0.05888721 | -298.0649 | -0.6864623 | -0.05460995 | -298.0748 | -0.7695196 | -0.07881576 | -298.0743 | -0.868708 | -0.08859046 | -298.1504 | -0.9970903 | -0.1116505 | -298.0578 | -1.336286 | -0.5264521 | -298.1301 | -1.923427 | -0.5174694 | -298.1403 | -2.902213 | -1.236702 | -298.0943 | -4.679811 | -3.163925 | -298.2012 | -7.858663 | -6.394431 | -298.1855 | -13.05124 | -11.42316
-415.0708 | -0.09044191 | -0.07171694 | -283.7254 | -3.473116 | -2.779445 | -283.7375 | -5.121438 | -4.633217 | -283.7545 | -6.887643 | -6.516233 | -283.7818 | -9.230095 | -8.94751 | -283.7772 | -11.90199 | -11.74316 | -283.7802 | -14.6727 | -14.67545 | -283.786 | -17.36223 | -17.49601 | -283.8035 | -19.97799 | -20.20289 | -283.7829 | -22.49411 | -22.80588 | -283.786 | -25.02682 | -25.49584 | -283.8102 | -27.41775 | -27.98013 | -283.7983 | -30.04155 | -30.82847 | -283.8163 | -32.24921 | -33.11001 | -283.804 | -34.80762 | -35.81813 | -283.8143 | -37.38875 | -38.58754 | -283.8205 | -39.67334 | -40.93246 | -283.804 | -42.11207 | -43.5845 | -283.7911 | -44.50314 | -45.9092 | -283.7968 | -46.75712 | -48.37048 | -283.8205 | -49.315 | -51.01518 | -283.8139 | -51.9271 | -53.69838 | -283.848 | -54.88386 | -56.90516 | -283.8473 | -57.78167 | -60.07747 | -283.8184 | -60.64229 | -62.77947 | -283.8117 | -63.55305 | -65.98966 | -283.818 | -66.52781 | -68.92009 | -283.8246 | -69.74019 | -72.45914 | -283.8093 | -73.02529 | -75.81756 | -283.8143 | -75.95691 | -79.26831 | -283.8232 | -77.86986 | -80.87345 | -283.0448 | -0.3947394 | -0.02940477 | -283.1172 | -0.3936366 | -0.04910043 | -283.0835 | -0.4324046 | -0.02843571 | -283.0725 | -0.4748482 | -0.03841674 | -283.1015 | -0.52706 | -0.04335504 | -283.109 | -0.5916013 | -0.05800184 | -283.0839 | -0.6550823 | -0.05498739 | -283.2292 | -0.733995 | -0.07769159 | -283.1151 | -0.8283743 | -0.08740787 | -283.1054 | -0.9529339 | -0.1121744 | -283.2044 | -1.274375 | -0.5048982 | -283.0831 | -1.829776 | -0.4947785 | -283.259 | -2.774857 | -1.192479 | -283.0554 | -4.483286 | -3.043877 | -283.2909 | -7.566249 | -6.175229 | -283.1702 | -12.70449 | -11.15839
-420.0724 | -0.09176376 | -0.07281316 | -268.7354 | -3.346797 | -2.689775 | -268.7509 | -4.94521 | -4.482775 | -268.7834 | -6.70571 | -6.353895 | -268.7999 | -9.03081 | -8.763143 | -268.7952 | -11.70337 | -11.55292 | -268.8215 | -14.49657 | -14.49918 | -268.7968 | -17.19332 | -17.32004 | -268.8179 | -19.82563 | -20.03866 | -268.7973 | -22.36705 | -22.66236 | -268.8323 | -24.89635 | -25.34065 | -268.8281 | -27.31374 | -27.84643 | -268.8194 | -29.91507 | -30.66045 | -268.8418 | -32.12051 | -32.93589 | -268.833 | -34.69174 | -35.64894 | -268.8231 | -37.28139 | -38.41686 | -268.8298 | -39.54806 | -40.74068 | -268.8268 | -41.97767 | -43.3724 | -268.8227 | -44.33272 | -45.66462 | -268.8392 | -46.61278 | -48.1411 | -268.8349 | -49.15252 | -50.76293 | -268.8586 | -51.76643 | -53.44437 | -268.854 | -54.70919 | -56.62372 | -268.8555 | -57.60081 | -59.77536 | -268.8278 | -60.44714 | -62.47145 | -268.8402 | -63.34229 | -65.65036 | -268.8416 | -66.29948 | -68.56552 | -268.8421 | -69.47419 | -72.04962 | -268.8596 | -72.75205 | -75.39724 | -268.8496 | -75.77462 | -78.91142 | -268.8612 | -77.68533 | -80.53059 | -268.1323 | -0.3748975 | -0.02881089 | -268.0964 | -0.3729267 | -0.04666992 | -268.1167 | -0.4107632 | -0.02815232 | -268.1202 | -0.4528598 | -0.03948126 | -268.2748 | -0.5001754 | -0.04180319 | -268.0562 | -0.5606606 | -0.05543249 | -268.1408 | -0.6225731 | -0.05415524 | -268.1169 | -0.700384 | -0.07909911 | -267.9924 | -0.7909701 | -0.08958266 | -268.2351 | -0.9064369 | -0.1098388 | -268.1849 | -1.212113 | -0.4834446 | -268.1891 | -1.741432 | -0.4766736 | -268.1256 | -2.644741 | -1.146903 | -268.1608 | -4.269484 | -2.905818 | -268.1634 | -7.271573 | -5.954832 | -268.1289 | -12.34726 | -10.88328
-425.0678 | -0.09167794 | -0.07250198 | -253.7494 | -3.191061 | -2.570678 | -253.7674 | -4.745761 | -4.309109 | -253.8076 | -6.452581 | -6.120369 | -253.8262 | -8.781376 | -8.52862 | -253.8406 | -11.50875 | -11.36667 | -253.8385 | -14.30603 | -14.3085 | -253.8278 | -17.04815 | -17.16781 | -253.8385 | -19.71112 | -19.91227 | -253.837 | -22.23479 | -22.51366 | -253.8416 | -24.76697 | -25.18649 | -253.8558 | -27.18278 | -27.6858 | -253.8359 | -29.78979 | -30.49363 | -253.8555 | -31.99563 | -32.76557 | -253.8491 | -34.53775 | -35.44159 | -253.8511 | -37.16468 | -38.23691 | -253.8529 | -39.40969 | -40.53586 | -253.838 | -41.81932 | -43.13628 | -253.8751 | -44.19569 | -45.45353 | -253.856 | -46.42886 | -47.872 | -253.8447 | -48.97681 | -50.49742 | -253.8715 | -51.56605 | -53.15046 | -253.8602 | -54.55024 | -56.358 | -253.8467 | -57.44162 | -59.49478 | -253.8581 | -60.26324 | -62.17482 | -253.8859 | -63.12514 | -65.30483 | -253.8545 | -66.02529 | -68.16501 | -253.8844 | -69.17557 | -71.60771 | -253.855 | -72.43052 | -74.92809 | -253.8894 | -75.52529 | -78.48754 | -253.8679 | -77.48252 | -80.16911 | -253.1714 | -0.3550213 | -0.02824518 | -253.1677 | -0.3533206 | -0.04523112 | -253.1461 | -0.3901562 | -0.02890889 | -253.061 | -0.4309768 | -0.04081607 | -253.1472 | -0.4741413 | -0.04161598 | -253.1666 | -0.5299931 | -0.0528286 | -253.0537 | -0.5901158 | -0.05368034 | -253.1172 | -0.6632596 | -0.07673225 | -253.2578 | -0.7510497 | -0.08822551 | -253.159 | -0.858243 | -0.1064175 | -253.2826 | -1.146368 | -0.4581893 | -253.0674 | -1.652619 | -0.4591731 | -253.093 | -2.504438 | -1.090577 | -253.1291 | -4.044223 | -2.756997 | -253.2207 | -6.98535 | -5.741981 | -253.2171 | -11.97922 | -10.59666
-430.0822 | -0.09098953 | -0.07158735 | -238.7704 | -3.015669 | -2.431907 | -238.7818 | -4.564311 | -4.153444 | -238.8132 | -6.200848 | -5.888262 | -238.8545 | -8.518924 | -8.281076 | -238.8545 | -11.27466 | -11.14097 | -238.8578 | -14.12897 | -14.13129 | -238.8488 | -16.89367 | -17.00627 | -238.839 | -19.55941 | -19.74867 | -238.8493 | -22.11433 | -22.37674 | -238.8661 | -24.65533 | -25.05011 | -238.887 | -27.05084 | -27.52421 | -238.8689 | -29.64731 | -30.30965 | -238.8622 | -31.87421 | -32.59867 | -238.8589 | -34.39259 | -35.24306 | -238.8896 | -37.01363 | -38.02267 | -238.8702 | -39.23985 | -40.29955 | -238.8566 | -41.657 | -42.89623 | -238.8813 | -44.06052 | -45.24408 | -238.8803 | -46.27409 | -47.6321 | -238.8764 | -48.79752 | -50.22847 | -238.8787 | -51.35886 | -52.8497 | -238.8581 | -54.32829 | -56.02922 | -238.8796 | -57.20567 | -59.13777 | -238.8661 | -60.01267 | -61.81135 | -238.888 | -62.89443 | -64.94535 | -238.8694 | -65.77291 | -67.78632 | -238.8798 | -68.87319 | -71.16159 | -238.8736 | -72.09133 | -74.44151 | -238.9033 | -75.28072 | -78.06812 | -238.8901 | -77.26572 | -79.7938 | -238.1765 | -0.336499 | -0.02907724 | -238.1452 | -0.3355088 | -0.04570079 | -238.152 | -0.3686836 | -0.0288333 | -238.1615 | -0.4057779 | -0.03858866 | -238.1807 | -0.4465168 | -0.0395632 | -238.113 | -0.4980577 | -0.04926602 | -238.1712 | -0.5571787 | -0.05229192 | -238.182 | -0.6257585 | -0.07383928 | -238.3099 | -0.7086299 | -0.08492724 | -238.198 | -0.8130602 | -0.1056656 | -238.2161 | -1.082358 | -0.4351156 | -238.2023 | -1.56415 | -0.4408069 | -238.2932 | -2.365396 | -1.034211 | -238.2904 | -3.839768 | -2.628001 | -238.1044 | -6.678 | -5.508856 | -238.3086 | -11.60238 | -10.30122
-435.0709 | -0.0914617 | -0.07183447 | -223.7658 | -2.870511 | -2.323433 | -223.7947 | -4.305717 | -3.920638 | -223.8076 | -5.957891 | -5.664946 | -223.8524 | -8.283229 | -8.06032 | -223.8653 | -11.1006 | -10.97531 | -223.855 | -13.95623 | -13.95841 | -223.8402 | -16.71795 | -16.82347 | -223.8573 | -19.39796 | -19.57535 | -223.8816 | -21.96564 | -22.21161 | -223.8728 | -24.48775 | -24.85775 | -223.8777 | -26.92251 | -27.36613 | -223.872 | -29.50451 | -30.12527 | -223.8837 | -31.73144 | -32.41047 | -223.854 | -34.25998 | -35.05703 | -223.8823 | -36.86882 | -37.81447 | -223.8962 | -39.08665 | -40.07992 | -223.879 | -41.50055 | -42.66208 | -223.8741 | -43.88277 | -44.99197 | -223.8689 | -46.09248 | -47.36515 | -223.906 | -48.61805 | -49.95932 | -223.8971 | -51.14852 | -52.54586 | -223.9121 | -54.13724 | -55.73174 | -223.8921 | -56.98857 | -58.79945 | -223.9018 | -59.76238 | -61.44839 | -223.8932 | -62.6401 | -64.56229 | -223.9152 | -65.45195 | -67.33932 | -223.8782 | -68.50743 | -70.65211 | -223.9054 | -71.75867 | -73.96157 | -223.9117 | -75.05495 | -77.66744 | -223.9035 | -77.15657 | -79.52606 | -223.1921 | -0.3179124 | -0.02983153 | -223.302 | -0.3162895 | -0.04454469 | -223.1814 | -0.3480133 | -0.02952649 | -223.0964 | -0.3816543 | -0.03769194 | -223.184 | -0.4210019 | -0.0396715 | -223.1753 | -0.4686204 | -0.0479831 | -223.1235 | -0.5259461 | -0.05295813 | -223.0662 | -0.5860522 | -0.06915955 | -223.2034 | -0.6673596 | -0.08319353 | -223.1957 | -0.763911 | -0.1010698 | -223.235 | -1.022272 | -0.4157339 | -223.1082 | -1.469306 | -0.4171452 | -223.2442 | -2.231164 | -0.9840484 | -223.2386 | -3.627002 | -2.491777 | -223.2664 | -6.360415 | -5.264128 | -223.2453 | -11.2034 | -9.984488
-440.0722 | -0.09175905 | -0.0719062 | -208.7989 | -2.704501 | -2.194016 | -208.8313 | -4.097668 | -3.738336 | -208.8364 | -5.705162 | -5.431813 | -208.8692 | -8.037829 | -7.82984 | -208.8828 | -10.81678 | -10.69987 | -208.8739 | -13.74797 | -13.74999 | -208.8885 | -16.52184 | -16.62032 | -208.8892 | -19.26182 | -19.42736 | -208.8803 | -21.81113 | -22.04062 | -208.8821 | -24.35529 | -24.70051 | -208.9059 | -26.77251 | -27.18646 | -208.8854 | -29.35135 | -29.93055 | -208.904 | -31.59376 | -32.22735 | -208.8854 | -34.12225 | -34.866 | -208.889 | -36.69469 | -37.57701 | -208.9271 | -38.94155 | -39.86841 | -208.8952 | -41.31949 | -42.40328 | -208.8854 | -43.69393 | -44.72886 | -208.8926 | -45.88338 | -47.07092 | -208.8999 | -48.39781 | -49.64919 | -208.9287 | -50.91467 | -52.21859 | -208.9251 | -53.86262 | -55.35039 | -208.8895 | -56.71029 | -58.39982 | -208.9267 | -59.49367 | -61.06691 | -208.9143 | -62.33291 | -64.1265 | -208.9375 | -65.06643 | -66.82755 | -208.8993 | -68.13686 | -70.13805 | -208.9354 | -71.37452 | -73.43015 | -208.9334 | -74.74262 | -77.18035 | -208.9076 | -76.91824 | -79.12903 | -208.061 | -0.29808 | -0.02952929 | -208.2029 | -0.2962535 | -0.04288336 | -208.1824 | -0.3256453 | -0.02856253 | -208.1927 | -0.3580859 | -0.03710153 | -208.188 | -0.3967562 | -0.04104786 | -208.3016 | -0.442331 | -0.04972734 | -208.2099 | -0.4923973 | -0.05102386 | -208.2155 | -0.5505655 | -0.0680851 | -208.2037 | -0.6273697 | -0.08246072 | -208.1516 | -0.7194602 | -0.1012967 | -208.1223 | -0.9593686 | -0.3938926 | -208.254 | -1.374369 | -0.3922594 | -208.2724 | -2.094617 | -0.9311388 | -208.3418 | -3.412059 | -2.352588 | -208.2697 | -6.035613 | -5.012963 | -208.2117 | -10.78774 | -9.650908
-445.0583 | -0.09249016 | -0.07241238 | -193.8318 | -2.545621 | -2.071728 | -193.838 | -3.885521 | -3.551988 | -193.8627 | -5.407995 | -5.154246 | -193.889 | -7.768052 | -7.574981 | -193.9004 | -10.5606 | -10.45207 | -193.9236 | -13.5227 | -13.52458 | -193.8859 | -16.37013 | -16.46153 | -193.9085 | -19.09969 | -19.25335 | -193.9096 | -21.64865 | -21.86168 | -193.9313 | -24.20124 | -24.52176 | -193.9334 | -26.61201 | -26.99629 | -193.9178 | -29.20279 | -29.74048 | -193.9375 | -31.41761 | -32.00581 | -193.9333 | -33.97134 | -34.66186 | -193.9225 | -36.54451 | -37.36362 | -193.9437 | -38.76119 | -39.62159 | -193.9323 | -41.13221 | -42.13836 | -193.9179 | -43.5071 | -44.46787 | -193.9287 | -45.63459 | -46.73705 | -193.9101 | -48.1571 | -49.31868 | -193.9349 | -50.6541 | -51.86444 | -193.9401 | -53.62491 | -55.00597 | -193.9499 | -56.40995 | -57.97865 | -193.9504 | -59.13652 | -60.59699 | -193.9267 | -61.96662 | -63.63154 | -193.954 | -64.63805 | -66.27287 | -193.9416 | -67.63662 | -69.49452 | -193.9617 | -70.94338 | -72.85169 | -193.9478 | -74.44848 | -76.71136 | -193.953 | -76.77781 | -78.83034 | -193.2979 | -0.278796 | -0.02930047 | -193.2161 | -0.2762074 | -0.04107527 | -193.0651 | -0.3041453 | -0.02863539 | -193.2352 | -0.33326 | -0.0353366 | -193.2239 | -0.3715154 | -0.04137456 | -193.2364 | -0.4140499 | -0.04984094 | -193.0766 | -0.4555842 | -0.04629111 | -193.0912 | -0.5163832 | -0.06894906 | -193.2467 | -0.5852575 | -0.07949384 | -193.2396 | -0.6733411 | -0.09946281 | -193.332 | -0.8953141 | -0.3700238 | -193.2737 | -1.285849 | -0.3743859 | -193.1633 | -1.949672 | -0.8705982 | -193.2927 | -3.192762 | -2.209819 | -193.3966 | -5.6892 | -4.739581 | -193.2677 | -10.34985 | -9.294618
-450.0645 | -0.09292947 | -0.07262584 | -178.8863 | -2.357923 | -1.92057 | -178.8744 | -3.613664 | -3.305878 | -178.8761 | -5.139519 | -4.905386 | -178.9198 | -7.463829 | -7.285663 | -178.9308 | -10.29316 | -10.19301 | -178.9282 | -13.30782 | -13.30956 | -178.9204 | -16.17478 | -16.25913 | -178.9586 | -18.91967 | -19.06148 | -178.9231 | -21.47837 | -21.67494 | -178.9545 | -24.06174 | -24.3575 | -178.9488 | -26.47113 | -26.82573 | -178.939 | -29.05611 | -29.55228 | -178.9643 | -31.236 | -31.77879 | -178.9513 | -33.7949 | -34.43206 | -178.9767 | -36.34633 | -37.10231 | -178.9576 | -38.57966 | -39.37358 | -178.955 | -40.93602 | -41.86447 | -178.9323 | -43.27333 | -44.15986 | -178.9524 | -45.39464 | -46.41197 | -178.9432 | -47.85519 | -48.92712 | -178.955 | -50.35881 | -51.47567 | -178.9519 | -53.30538 | -54.57971 | -178.9947 | -56.08243 | -57.53017 | -178.9736 | -58.79733 | -60.14502 | -178.9628 | -61.54281 | -63.07926 | -178.9921 | -64.14729 | -65.656 | -178.9792 | -67.11381 | -68.82838 | -178.9761 | -70.39814 | -72.15901 | -178.9608 | -74.1311 | -76.21912 | -178.9811 | -76.50624 | -78.40033 | -178.2392 | -0.2591084 | -0.02904962 | -178.1096 | -0.2569754 | -0.04022695 | -178.2355 | -0.282544 | -0.02819642 | -178.2245 | -0.3094042 | -0.03462379 | -178.3516 | -0.3452905 | -0.04056041 | -178.2661 | -0.3829246 | -0.04693147 | -178.1208 | -0.4239375 | -0.0463484 | -178.2922 | -0.4760636 | -0.06292196 | -178.2307 | -0.5431947 | -0.07673086 | -178.1912 | -0.6259697 | -0.09678182 | -178.2673 | -0.8278964 | -0.3435375 | -178.3 | -1.194555 | -0.3537068 | -178.2799 | -1.815974 | -0.8200433 | -178.2305 | -2.960255 | -2.053907 | -178.3185 | -5.331571 | -4.455988 | -178.1521 | -9.875583 | -8.902877
-455.0854 | -0.0925554 | -0.07202526 | -163.8957 | -2.189873 | -1.78917 | -163.9133 | -3.359252 | -3.07721 | -163.9499 | -4.822876 | -4.60828 | -163.9746 | -7.116586 | -6.953302 | -163.9442 | -10.0066 | -9.914845 | -163.969 | -13.07514 | -13.07673 | -163.9493 | -15.98336 | -16.06065 | -163.9865 | -18.73074 | -18.86069 | -163.9546 | -21.28839 | -21.46851 | -163.9808 | -23.89556 | -24.16657 | -163.967 | -26.31038 | -26.63529 | -163.9741 | -28.85489 | -29.30956 | -163.9851 | -31.08474 | -31.5821 | -163.9545 | -33.6 | -34.18377 | -164.0045 | -36.14262 | -36.83536 | -163.9913 | -38.36608 | -39.09359 | -163.9701 | -40.6925 | -41.54321 | -163.9737 | -43.02037 | -43.83279 | -163.9871 | -45.114 | -46.04625 | -164.005 | -47.5444 | -48.52684 | -163.9664 | -50.00119 | -51.0245 | -163.973 | -52.91381 | -54.08148 | -164.0078 | -55.68691 | -57.01343 | -163.9865 | -58.33519 | -59.57003 | -164.0174 | -61.02367 | -62.43181 | -163.9952 | -63.56076 | -64.94307 | -163.9952 | -66.48962 | -68.06064 | -164.0094 | -69.79033 | -71.40395 | -163.989 | -73.80024 | -75.71358 | -163.9875 | -76.25729 | -77.9927 | -163.2445 | -0.2378537 | -0.027149 | -163.4094 | -0.237032 | -0.03817282 | -163.2805 | -0.262112 | -0.02910567 | -163.2763 | -0.2864122 | -0.03467841 | -163.2741 | -0.3179253 | -0.03895644 | -163.2353 | -0.3533211 | -0.04565771 | -163.2845 | -0.3924295 | -0.0462911 | -163.4185 | -0.4426804 | -0.06400439 | -163.308 | -0.5013164 | -0.0739081 | -163.268 | -0.5784263 | -0.093557 | -163.3287 | -0.7638874 | -0.3201172 | -163.2446 | -1.102971 | -0.3331227 | -163.3653 | -1.671487 | -0.7588744 | -163.4331 | -2.744731 | -1.913632 | -163.3529 | -4.980377 | -4.178279 | -163.3538 | -9.392307 | -8.500399
-460.098 | -0.09248222 | -0.07172596 | -148.8914 | -2.02909 | -1.66507 | -148.9179 | -3.12107 | -2.86483 | -148.9509 | -4.534579 | -4.339615 | -148.9524 | -6.793943 | -6.645618 | -148.9489 | -9.740933 | -9.657567 | -148.9622 | -12.8235 | -12.82495 | -148.954 | -15.77169 | -15.84191 | -148.987 | -18.5403 | -18.65836 | -148.9783 | -21.12607 | -21.28974 | -148.9535 | -23.70036 | -23.94654 | -148.9684 | -26.13483 | -26.43002 | -148.9596 | -28.68108 | -29.09411 | -149.0009 | -30.85293 | -31.30485 | -148.9664 | -33.38569 | -33.91609 | -148.9952 | -35.93707 | -36.5664 | -148.989 | -38.11109 | -38.77205 | -148.9747 | -40.41398 | -41.18689 | -148.9669 | -42.73871 | -43.47677 | -149.0076 | -44.78191 | -45.629 | -148.9952 | -47.1406 | -48.03313 | -148.9856 | -49.57776 | -50.50758 | -148.9861 | -52.43533 | -53.49628 | -149.02 | -55.19405 | -56.39935 | -148.9773 | -57.76157 | -58.88339 | -149.0132 | -60.38524 | -61.66456 | -149.0042 | -62.82648 | -64.08242 | -148.9751 | -65.70576 | -67.1329 | -149.0251 | -69.08895 | -70.55515 | -149.0006 | -73.45014 | -75.18861 | -148.9818 | -75.97272 | -77.54933 | -148.2625 | -0.2185179 | -0.02715094 | -148.2618 | -0.2165741 | -0.03614862 | -148.2689 | -0.2405463 | -0.028962 | -148.2685 | -0.2629011 | -0.03430576 | -148.2697 | -0.2903787 | -0.03704631 | -148.283 | -0.3230886 | -0.04360715 | -148.2596 | -0.3603806 | -0.04609277 | -148.286 | -0.4075644 | -0.06395367 | -148.1969 | -0.4624082 | -0.07454854 | -148.2945 | -0.530144 | -0.08974262 | -148.3215 | -0.7001842 | -0.2971891 | -148.418 | -1.009625 | -0.3096974 | -148.3128 | -1.529705 | -0.7011808 | -148.3384 | -2.519756 | -1.765417 | -148.3349 | -4.601827 | -3.873471 | -148.3841 | -8.87932 | -8.069146
-465.0657 | -0.09393318 | -0.0729528 | -133.9116 | -1.847498 | -1.520102 | -133.9245 | -2.868186 | -2.637745 | -133.972 | -4.206876 | -4.031518 | -133.9766 | -6.406776 | -6.273364 | -133.9797 | -9.419262 | -9.344273 | -133.9701 | -12.57286 | -12.57416 | -133.9911 | -15.55095 | -15.61412 | -133.9813 | -18.32558 | -18.43175 | -133.9978 | -20.912 | -21.05921 | -133.984 | -23.49982 | -23.72126 | -133.9766 | -25.91248 | -26.17796 | -133.9725 | -28.48308 | -28.85456 | -134.0102 | -30.63291 | -31.03936 | -134.0102 | -33.14275 | -33.61991 | -133.9952 | -35.69358 | -36.25956 | -134.0004 | -37.79223 | -38.3867 | -134.0264 | -40.08886 | -40.78421 | -133.9808 | -42.37203 | -43.03584 | -134.0071 | -44.33623 | -45.09805 | -133.9834 | -46.66881 | -47.47141 | -134.0089 | -49.04333 | -49.87968 | -133.9973 | -51.87105 | -52.82525 | -134.0249 | -54.53452 | -55.61854 | -134.014 | -56.99795 | -58.00709 | -134.0143 | -59.53414 | -60.6847 | -134.0318 | -61.92491 | -63.05465 | -134.0016 | -64.72229 | -66.00598 | -134.0498 | -68.23767 | -69.55652 | -134.0509 | -72.95367 | -74.51771 | -134.0202 | -75.63048 | -77.04876 | -133.1467 | -0.1990931 | -0.02723657 | -133.2172 | -0.196935 | -0.03481786 | -133.2835 | -0.2171276 | -0.0269279 | -133.2931 | -0.2396785 | -0.0341718 | -133.2225 | -0.265347 | -0.03772405 | -133.2977 | -0.2939971 | -0.04275963 | -133.45 | -0.3274712 | -0.0445774 | -133.3073 | -0.3702821 | -0.06138024 | -133.3142 | -0.420127 | -0.07121815 | -133.3719 | -0.4829055 | -0.08682087 | -133.2154 | -0.6382516 | -0.2763004 | -133.3292 | -0.917371 | -0.2886011 | -133.3643 | -1.395089 | -0.650072 | -133.382 | -2.285495 | -1.607213 | -133.5263 | -4.211493 | -3.55585 | -133.3682 | -8.32856 | -7.600373
-470.0785 | -0.09399487 | -0.07278836 | -118.9281 | -1.66381 | -1.373047 | -118.9509 | -2.57905 | -2.374374 | -118.9875 | -3.825815 | -3.670071 | -118.9777 | -6.028367 | -5.909891 | -119.0102 | -9.041176 | -8.974566 | -119.0107 | -12.3055 | -12.30666 | -118.9993 | -15.29396 | -15.35006 | -118.9973 | -18.1013 | -18.1956 | -118.9957 | -20.68869 | -20.81942 | -119.0029 | -23.28885 | -23.48553 | -119.0063 | -25.68755 | -25.92336 | -119.0052 | -28.26467 | -28.59465 | -119.0456 | -30.38604 | -30.7471 | -119.0148 | -32.84591 | -33.26967 | -119.0163 | -35.36556 | -35.86827 | -119.0107 | -37.43222 | -37.96019 | -119.0509 | -39.68869 | -40.30635 | -119.0107 | -41.86344 | -42.45308 | -119.0344 | -43.75605 | -44.43275 | -119.0218 | -46.03623 | -46.74921 | -119.0419 | -48.31143 | -49.05437 | -119.045 | -51.07405 | -51.92178 | -119.0443 | -53.64152 | -54.60438 | -119.0368 | -56.06952 | -56.96588 | -119.0457 | -58.44648 | -59.46852 | -119.0473 | -60.74805 | -61.75149 | -119.0457 | -63.59048 | -64.7309 | -119.0674 | -67.22386 | -68.39531 | -119.0725 | -72.39924 | -73.78852 | -119.0766 | -75.3161 | -76.57624 | -118.3995 | -0.1790453 | -0.02622342 | -118.2937 | -0.1781723 | -0.03421616 | -118.1589 | -0.1938371 | -0.02522066 | -118.1744 | -0.2146025 | -0.03240529 | -118.4603 | -0.2382006 | -0.03580031 | -118.2656 | -0.2660333 | -0.04312811 | -118.3375 | -0.2953657 | -0.04450814 | -118.3396 | -0.3321436 | -0.05792511 | -118.1959 | -0.3768499 | -0.06750858 | -118.3248 | -0.4345425 | -0.08314443 | -118.474 | -0.575423 | -0.2535247 | -118.2895 | -0.8227836 | -0.2649397 | -118.3625 | -1.249396 | -0.5881844 | -118.384 | -2.043077 | -1.441064 | -118.4029 | -3.795741 | -3.214357 | -118.3023 | -7.734699 | -7.088771
-475.0798 | -0.09412799 | -0.07269586 | -103.9819 | -1.512699 | -1.258477 | -103.9808 | -2.316438 | -2.13752 | -103.9746 | -3.454236 | -3.318142 | -104.004 | -5.587438 | -5.483873 | -104.0179 | -8.648624 | -8.590405 | -104.0385 | -11.97475 | -11.97576 | -104.045 | -15.07217 | -15.12122 | -104.0394 | -17.87426 | -17.95671 | -104.0256 | -20.44849 | -20.56278 | -104.0292 | -23.0477 | -23.21963 | -104.0519 | -25.41916 | -25.62534 | -104.0514 | -27.98847 | -28.27698 | -104.0736 | -30.06823 | -30.38388 | -104.0419 | -32.48434 | -32.85479 | -104.0538 | -34.94188 | -35.38139 | -104.0595 | -36.97116 | -37.4328 | -104.0838 | -39.12776 | -39.66777 | -104.0549 | -41.23606 | -41.75161 | -104.0818 | -42.99272 | -43.58441 | -104.0616 | -45.2148 | -45.83816 | -104.0864 | -47.303 | -47.9526 | -104.0854 | -50.01286 | -50.75406 | -104.0663 | -52.43 | -53.27171 | -104.0756 | -54.77819 | -55.56189 | -104.0854 | -57.05252 | -57.94613 | -104.0684 | -59.26414 | -60.14133 | -104.0674 | -62.09705 | -63.09398 | -104.0844 | -66.0241 | -67.04814 | -104.0859 | -71.75962 | -72.97404 | -104.0942 | -74.82072 | -75.9223 | -103.3462 | -0.1589043 | -0.02551214 | -103.1765 | -0.1575758 | -0.03201634 | -103.3534 | -0.1740668 | -0.02657834 | -103.3583 | -0.1920673 | -0.03271307 | -103.3513 | -0.2114695 | -0.03488427 | -103.4031 | -0.2364322 | -0.04153966 | -103.5135 | -0.2626482 | -0.04321529 | -103.3579 | -0.2960665 | -0.0565639 | -103.4677 | -0.3366644 | -0.06586963 | -103.4219 | -0.3888516 | -0.08171175 | -103.3768 | -0.5126337 | -0.2317551 | -103.3998 | -0.7298859 | -0.2422607 | -103.2409 | -1.098771 | -0.522033 | -103.382 | -1.810392 | -1.284668 | -103.3424 | -3.380444 | -2.873011 | -103.2362 | -7.108956 | -6.545289
-480.0723 | -0.09450582 | -0.07284846 | -89.02612 | -1.301025 | -1.083368 | -89.04764 | -2.036266 | -1.883044 | -89.02383 | -3.075339 | -2.958815 | -89.06014 | -5.058519 | -4.969834 | -89.05705 | -8.179329 | -8.129483 | -89.05642 | -11.62725 | -11.62811 | -89.06787 | -14.80498 | -14.84697 | -89.0689 | -17.5923 | -17.66289 | -89.07918 | -20.15674 | -20.2546 | -89.06781 | -22.78426 | -22.93146 | -89.08076 | -25.08591 | -25.26243 | -89.0978 | -27.62265 | -27.8697 | -89.11126 | -29.63846 | -29.90873 | -89.08591 | -31.98915 | -32.30635 | -89.0952 | -34.37312 | -34.74945 | -89.09159 | -36.26509 | -36.66033 | -89.1153 | -38.31127 | -38.77361 | -89.12211 | -40.31771 | -40.75927 | -89.11747 | -41.85615 | -42.36278 | -89.10545 | -43.95637 | -44.49014 | -89.11427 | -45.89094 | -46.4471 | -89.10447 | -48.45086 | -49.08538 | -89.10963 | -50.76276 | -51.4835 | -89.09262 | -52.91676 | -53.58764 | -89.12767 | -55.11981 | -55.885 | -89.1216 | -57.28929 | -58.04049 | -89.10654 | -60.17652 | -61.03014 | -89.11642 | -64.44 | -65.31678 | -89.11901 | -70.92352 | -71.96332 | -89.13867 | -74.29391 | -75.23723 | -88.22968 | -0.1382877 | -0.02440699 | -88.3758 | -0.1376593 | -0.0301114 | -88.46041 | -0.1504698 | -0.02423405 | -88.38565 | -0.1682273 | -0.0319573 | -88.4624 | -0.1839116 | -0.03276545 | -88.35099 | -0.2067954 | -0.0402728 | -88.40262 | -0.2296663 | -0.04226617 | -88.24917 | -0.2586827 | -0.05419031 | -88.41712 | -0.2933465 | -0.06194199 | -88.39435 | -0.3401476 | -0.0776362 | -88.51583 | -0.4481027 | -0.2076019 | -88.56089 | -0.6399204 | -0.2222743 | -88.40959 | -0.9553794 | -0.4614942 | -88.46641 | -1.563949 | -1.114075 | -88.58274 | -2.966175 | -2.531214 | -88.38988 | -6.434318 | -5.951711
-485.0817 | -0.09423127 | -0.07234792 | -74.02384 | -1.144999 | -0.9640207 | -74.0361 | -1.776797 | -1.649405 | -74.04688 | -2.650428 | -2.553507 | -74.07815 | -4.534283 | -4.460517 | -74.06891 | -7.656433 | -7.614977 | -74.06728 | -11.26551 | -11.26623 | -74.07866 | -14.45111 | -14.48604 | -74.08179 | -17.26733 | -17.32604 | -74.0978 | -19.83896 | -19.92036 | -74.10911 | -22.41744 | -22.53992 | -74.10504 | -24.6738 | -24.82064 | -74.12716 | -27.12381 | -27.32935 | -74.10911 | -29.0075 | -29.23227 | -74.1122 | -31.26035 | -31.52423 | -74.08952 | -33.48541 | -33.79835 | -74.10447 | -35.18234 | -35.51109 | -74.10602 | -37.02818 | -37.41265 | -74.12664 | -38.89893 | -39.26619 | -74.1287 | -40.1154 | -40.53681 | -74.11074 | -42.03936 | -42.4833 | -74.12148 | -43.72479 | -44.18738 | -74.10498 | -46.09786 | -46.62557 | -74.11427 | -48.25267 | -48.85212 | -74.12418 | -50.30219 | -50.86035 | -74.13643 | -52.42524 | -53.06172 | -74.15035 | -54.66329 | -55.28829 | -74.11787 | -57.71043 | -58.42046 | -74.15705 | -62.43814 | -63.16774 | -74.15293 | -69.82576 | -70.69094 | -74.14004 | -73.70333 | -74.48793 | -73.38821 | -0.1173855 | -0.02266104 | -73.32704 | -0.1171877 | -0.02795325 | -73.36619 | -0.1287545 | -0.02405866 | -73.39739 | -0.1435417 | -0.03038008 | -73.4059 | -0.1579105 | -0.03248981 | -73.40181 | -0.1767657 | -0.03841916 | -73.39771 | -0.1970902 | -0.04149818 | -73.55446 | -0.2226606 | -0.05221903 | -73.29961 | -0.2510571 | -0.05921793 | -73.44045 | -0.2908181 | -0.07271645 | -73.40395 | -0.3819604 | -0.1825191 | -73.43294 | -0.5442922 | -0.1979883 | -73.33082 | -0.8098623 | -0.4002121 | -73.49764 | -1.324722 | -0.9509679 | -73.47937 | -2.509234 | -2.148434 | -73.45845 | -5.679861 | -5.27878
-490.07 | -0.09440974 | -0.07230135 | -59.03418 | -0.9230895 | -0.7787588 | -59.0497 | -1.451093 | -1.349487 | -59.08231 | -2.191882 | -2.114548 | -59.12715 | -3.892432 | -3.833554 | -59.09519 | -7.073272 | -7.040196 | -59.10189 | -10.8163 | -10.81687 | -59.13488 | -14.0615 | -14.08938 | -59.11746 | -16.87599 | -16.92284 | -59.12715 | -19.39499 | -19.45995 | -59.14468 | -21.86626 | -21.96401 | -59.15056 | -24.01041 | -24.12761 | -59.14591 | -26.2666 | -26.4306 | -59.12935 | -27.92979 | -28.10913 | -59.14487 | -29.99035 | -30.20094 | -59.13763 | -31.93965 | -32.18944 | -59.13592 | -33.3185 | -33.58085 | -59.15004 | -34.88059 | -35.18747 | -59.13076 | -36.52923 | -36.8222 | -59.16375 | -37.37517 | -37.71151 | -59.12004 | -39.04906 | -39.40321 | -59.16194 | -40.42826 | -40.79749 | -59.1397 | -42.54357 | -42.96471 | -59.14932 | -44.56711 | -45.04552 | -59.15447 | -46.50351 | -46.94895 | -59.15682 | -48.62924 | -49.13712 | -59.15602 | -51.02086 | -51.51948 | -59.16401 | -54.36405 | -54.93082 | -59.17354 | -59.84629 | -60.42847 | -59.17509 | -68.4121 | -69.10252 | -59.14777 | -72.82114 | -73.44708 | -58.325 | -0.09713964 | -0.02185778 | -58.42506 | -0.09556236 | -0.02446266 | -58.29568 | -0.1064784 | -0.02328862 | -58.41661 | -0.1187373 | -0.02867258 | -58.57425 | -0.1322378 | -0.03215832 | -58.49114 | -0.1465642 | -0.03632102 | -58.40465 | -0.1627648 | -0.03895578 | -58.4212 | -0.1839076 | -0.04853308 | -58.42987 | -0.2095813 | -0.0566591 | -58.4411 | -0.2406632 | -0.06710621 | -58.54771 | -0.3150333 | -0.1559569 | -58.58848 | -0.4473606 | -0.171062 | -58.47101 | -0.6646103 | -0.3379719 | -58.46999 | -1.079126 | -0.7817909 | -58.50488 | -2.040629 | -1.753357 | -58.47472 | -4.838053 | -4.518782
-495.0693 | -0.09529154 | -0.07295762 | -44.09161 | -0.7315552 | -0.6237571 | -44.08488 | -1.101977 | -1.026121 | -44.0988 | -1.695024 | -1.637302 | -44.12804 | -3.184184 | -3.140242 | -44.13608 | -6.26481 | -6.240107 | -44.12573 | -10.26313 | -10.26356 | -44.15241 | -13.56859 | -13.5894 | -44.16375 | -16.3068 | -16.3418 | -44.1488 | -18.60892 | -18.65742 | -44.1823 | -20.81911 | -20.89213 | -44.15835 | -22.60531 | -22.69281 | -44.17612 | -24.55707 | -24.67956 | -44.16556 | -25.81681 | -25.95076 | -44.17045 | -27.461 | -27.61827 | -44.16142 | -29.00111 | -29.18765 | -44.14622 | -29.98916 | -30.185 | -44.17715 | -31.16151 | -31.39071 | -44.18762 | -32.53989 | -32.75882 | -44.19313 | -32.97746 | -33.22869 | -44.15263 | -34.33267 | -34.59716 | -44.17354 | -35.38878 | -35.66446 | -44.17045 | -37.23237 | -37.54691 | -44.16711 | -39.06035 | -39.41758 | -44.18728 | -40.95739 | -41.29012 | -44.16659 | -43.21648 | -43.59566 | -44.17767 | -45.86948 | -46.24185 | -44.19003 | -49.67229 | -50.09561 | -44.19777 | -56.42486 | -56.8597 | -44.20952 | -66.56633 | -67.08215 | -44.1816 | -71.52914 | -71.9967 | -43.42404 | -0.07645895 | -0.02041021 | -43.48281 | -0.0747808 | -0.0218649 | -43.43701 | -0.08297501 | -0.02098905 | -43.43731 | -0.09327983 | -0.02630968 | -43.44569 | -0.1039014 | -0.02967043 | -43.47482 | -0.1149525 | -0.03301182 | -43.43313 | -0.1291723 | -0.03710067 | -43.45244 | -0.1457538 | -0.04506508 | -43.46093 | -0.1648466 | -0.05110101 | -43.31197 | -0.188833 | -0.06020618 | -43.47716 | -0.247103 | -0.1289739 | -43.49251 | -0.3514817 | -0.1463745 | -43.37525 | -0.5168225 | -0.2745141 | -43.50077 | -0.8289764 | -0.6077639 | -43.40597 | -1.559967 | -1.346834 | -43.50634 | -3.864918 | -3.627374
-500.065 | -0.09582535 | -0.07326606 | -29.09519 | -0.4918938 | -0.42076 | -29.10498 | -0.7826314 | -0.7325511 | -29.13849 | -1.184586 | -1.146446 | -29.1309 | -2.326878 | -2.29787 | -29.15989 | -5.22271 | -5.206389 | -29.1622 | -9.497453 | -9.497735 | -29.18521 | -12.62286 | -12.63662 | -29.15808 | -14.83817 | -14.86128 | -29.18746 | -16.58268 | -16.61474 | -29.18643 | -18.23292 | -18.28116 | -29.18831 | -19.37957 | -19.43741 | -29.17045 | -20.73634 | -20.81722 | -29.20344 | -21.50432 | -21.5929 | -29.19194 | -22.60646 | -22.7104 | -29.20138 | -23.65247 | -23.77581 | -29.19452 | -24.19047 | -24.31998 | -29.18746 | -24.93219 | -25.08362 | -29.18763 | -25.9709 | -26.11551 | -29.19297 | -26.07186 | -26.23782 | -29.20694 | -27.1148 | -27.28976 | -29.17663 | -27.78998 | -27.97207 | -29.21728 | -29.33833 | -29.54639 | -29.21065 | -31.02144 | -31.2577 | -29.22303 | -32.96853 | -33.18859 | -29.20859 | -35.43763 | -35.6884 | -29.19158 | -38.52992 | -38.77597 | -29.20073 | -42.95481 | -43.23455 | -29.23487 | -51.69719 | -51.98482 | -29.22973 | -63.895 | -64.23604 | -29.22815 | -69.66357 | -69.97288 | -28.49478 | -0.05535832 | -0.01857923 | -28.45322 | -0.0539831 | -0.01935728 | -28.36101 | -0.05998455 | -0.01951251 | -28.46864 | -0.06679232 | -0.02290034 | -28.48176 | -0.07597617 | -0.02731246 | -28.48395 | -0.0831016 | -0.0294155 | -28.49465 | -0.09426876 | -0.03386442 | -28.41718 | -0.1052646 | -0.03941585 | -28.47834 | -0.11943 | -0.04489677 | -28.47732 | -0.138025 | -0.05345376 | -28.43097 | -0.1781947 | -0.1009467 | -28.53245 | -0.2528333 | -0.1182765 | -28.50634 | -0.3687851 | -0.2095392 | -28.53501 | -0.5758735 | -0.4307657 | -28.52528 | -1.070437 | -0.930372 | -28.68203 | -2.751398 | -2.594795
-505.0447 | -0.09647894 | -0.07369501 | -14.14332 | -0.2685688 | -0.2339903 | -14.15189 | -0.411535 | -0.3871841 | -14.17972 | -0.6313962 | -0.6128362 | -14.17045 | -1.252408 | -1.238297 | -14.18987 | -3.518433 | -3.510491 | -14.20176 | -7.451038 | -7.451176 | -14.23076 | -9.269072 | -9.27578 | -14.1878 | -10.2712 | -10.28244 | -14.19725 | -11.04524 | -11.06084 | -14.20034 | -11.86972 | -11.89319 | -14.20642 | -12.3283 | -12.35645 | -14.21573 | -13.05458 | -13.094 | -14.21581 | -13.35515 | -13.39826 | -14.24209 | -13.9449 | -13.99561 | -14.2328 | -14.47264 | -14.53276 | -14.22354 | -14.66074 | -14.72384 | -14.21271 | -15.06454 | -15.13828 | -14.21987 | -15.7154 | -15.78586 | -14.23076 | -15.7103 | -15.79121 | -14.25601 | -16.45362 | -16.53902 | -14.23953 | -16.91096 | -16.99983 | -14.24828 | -18.02045 | -18.12192 | -14.25395 | -19.52927 | -19.64456 | -14.24935 | -21.59166 | -21.69896 | -14.22818 | -24.36871 | -24.49086 | -14.21159 | -27.96954 | -28.08933 | -14.27354 | -33.05203 | -33.18877 | -14.27405 | -44.72879 | -44.86922 | -14.26529 | -60.09957 | -60.26601 | -14.27199 | -66.72786 | -66.87889 | -13.51055 | -0.03488745 | -0.01744897 | -13.35624 | -0.03077099 | -0.01451727 | -13.50946 | -0.03532008 | -0.01604167 | -13.64167 | -0.04108013 | -0.02004787 | -13.50185 | -0.04630164 | -0.02323249 | -13.39822 | -0.04910855 | -0.02385579 | -13.49739 | -0.05744611 | -0.02883369 | -13.52438 | -0.06523884 | -0.03389993 | -13.50083 | -0.0728603 | -0.03752604 | -13.34794 | -0.08453004 | -0.04488966 | -13.59788 | -0.10939 | -0.07244401 | -13.58149 | -0.1516596 | -0.08761034 | -13.5059 | -0.2131446 | -0.1376962 | -13.46691 | -0.321259 | -0.2527763 | -13.4742 | -0.5663067 | -0.5001455 | -13.59059 | -1.45507 | -1.380866
-510.0613 | -0.09735561 | -0.07434536 | 0.8042977 | -0.004518208 | -0.006484609 | 0.7884107 | -0.02004932 | -0.02140593 | 0.7924419 | -0.03939388 | -0.04043112 | 0.7769778 | -0.03272411 | -0.03349781 | 0.7455345 | 0.04008086 | 0.03966359 | 0.7475964 | 0.2441116 | 0.2441188 | 0.7316173 | 0.1549938 | 0.1553387 | 0.7506521 | 0.1088873 | 0.1094821 | 0.7646066 | 0.08684962 | 0.08768964 | 0.7927642 | 0.04161521 | 0.04292542 | 0.7439885 | -0.07547491 | -0.07400066 | 0.7408956 | -0.1264223 | -0.124368 | 0.7460504 | -0.1678874 | -0.1656247 | 0.7161531 | -0.2864165 | -0.2838666 | 0.7156381 | -0.3732039 | -0.3701811 | 0.7408956 | -0.489001 | -0.4857141 | 0.7330655 | -0.6502986 | -0.6464953 | 0.7104832 | -0.8718295 | -0.8683094 | 0.7285243 | -1.063646 | -1.059504 | 0.7146071 | -1.415295 | -1.411015 | 0.7249164 | -1.744686 | -1.740162 | 0.7305863 | -2.283009 | -2.277806 | 0.7144451 | -3.407801 | -3.402022 | 0.703583 | -5.376929 | -5.371631 | 0.7537823 | -8.456805 | -8.450333 | 0.7299628 | -12.79735 | -12.7912 | 0.7177 | -18.23276 | -18.22589 | 0.6898647 | -34.10561 | -34.09882 | 0.696566 | -54.63695 | -54.62883 | 0.721308 | -62.29052 | -62.28289 | 1.406261 | -0.01099527 | -0.01281038 | 1.380219 | -0.007412747 | -0.009092389 | 1.361994 | -0.008235116 | -0.01017872 | 1.471153 | -0.0107788 | -0.01304697 | 1.535948 | -0.01478601 | -0.01741032 | 1.345323 | -0.01262141 | -0.01515706 | 1.464677 | -0.01682919 | -0.01993408 | 1.586208 | -0.01920601 | -0.0228816 | 1.519282 | -0.02139107 | -0.02536733 | 1.354677 | -0.02651276 | -0.03053584 | 1.445031 | -0.03170526 | -0.03563147 | 1.426601 | -0.03770716 | -0.04443489 | 1.310697 | -0.0492811 | -0.05660308 | 1.287136 | -0.05472274 | -0.06126815 | 1.403564 | -0.05086827 | -0.05776008 | 1.392468 | -0.02318034 | -0.03078318
-515.0765 | -0.09694302 | -0.07370652 | 15.80548 | 0.2395173 | 0.200875 | 15.78566 | 0.3862578 | 0.3590957 | 15.7744 | 0.5827429 | 0.5620955 | 15.74605 | 1.227059 | 1.211379 | 15.73368 | 3.448414 | 3.439608 | 15.73213 | 7.160905 | 7.161057 | 15.70997 | 9.051667 | 9.059073 | 15.70721 | 10.1012 | 10.11364 | 15.74193 | 10.8828 | 10.90009 | 15.71703 | 11.6702 | 11.69618 | 15.73368 | 12.08601 | 12.11719 | 15.69945 | 12.69702 | 12.74055 | 15.7177 | 12.96955 | 13.01722 | 15.71306 | 13.42479 | 13.48073 | 15.68832 | 13.83429 | 13.90056 | 15.70927 | 13.89108 | 13.96077 | 15.70945 | 14.12632 | 14.20782 | 15.69296 | 14.48407 | 14.56182 | 15.7043 | 14.19663 | 14.28591 | 15.67956 | 14.4553 | 14.54923 | 15.66601 | 14.35323 | 14.451 | 15.71873 | 14.63595 | 14.74788 | 15.6543 | 14.55366 | 14.68028 | 15.70069 | 13.57176 | 13.68999 | 15.71512 | 11.13593 | 11.27085 | 15.69966 | 6.450533 | 6.582865 | 15.70462 | -0.4521765 | -0.301731 | 15.69657 | -18.81761 | -18.66318 | 15.69399 | -47.19211 | -47.009 | 15.72646 | -56.97481 | -56.80838 | 16.45687 | 0.01866161 | -0.002579772 | 16.45976 | 0.02156103 | 0.001530517 | 16.45177 | 0.02346086 | -1.632213e-05 | 16.45942 | 0.0237879 | -0.001588675 | 16.42904 | 0.02316295 | -0.004907579 | 16.43646 | 0.03015619 | -0.0008229939 | 16.4698 | 0.03137764 | -0.003535835 | 16.4135 | 0.03452362 | -0.003510011 | 16.42575 | 0.03838467 | -0.004604661 | 16.41095 | 0.04188705 | -0.006849785 | 16.45289 | 0.05665478 | 0.01195166 | 16.3133 | 0.08626267 | 0.009330453 | 16.39998 | 0.1357903 | 0.04417455 | 16.37336 | 0.2398691 | 0.1566063 | 16.50757 | 0.4963474 | 0.4152916 | 16.39206 | 1.41041 | 1.32091
-520.062 | -0.09595963 | -0.07249823 | 30.77704 | 0.4891657 | 0.41392 | 30.76203 | 0.7730038 | 0.7200722 | 30.7543 | 1.191862 | 1.151607 | 30.7476 | 2.351036 | 2.320418 | 30.71255 | 5.206019 | 5.188829 | 30.71255 | 9.361529 | 9.361827 | 30.69605 | 12.4023 | 12.41677 | 30.6976 | 14.57592 | 14.60025 | 30.71238 | 16.36804 | 16.40178 | 30.67647 | 17.96979 | 18.02049 | 30.70669 | 19.11991 | 19.18075 | 30.68857 | 20.47424 | 20.55933 | 30.70636 | 21.22713 | 21.32026 | 30.71152 | 22.33246 | 22.44181 | 30.6708 | 23.25514 | 23.38469 | 30.68987 | 23.73553 | 23.87168 | 30.69635 | 24.43872 | 24.59798 | 30.68111 | 25.30091 | 25.45293 | 30.67647 | 25.24298 | 25.41737 | 30.6708 | 26.0227 | 26.20642 | 30.68162 | 26.37274 | 26.56422 | 30.70069 | 27.4068 | 27.62542 | 30.67647 | 28.18459 | 28.4327 | 30.68807 | 28.40649 | 28.63757 | 30.6948 | 27.80857 | 28.0721 | 30.66667 | 25.29963 | 25.55812 | 30.67801 | 19.88739 | 20.18128 | 30.66771 | -0.1079399 | 0.1937863 | 30.69348 | -36.05367 | -35.69555 | 30.7091 | -48.86581 | -48.54083 | 31.37088 | 0.04807653 | 0.00758517 | 31.45106 | 0.05023796 | 0.01196395 | 31.40224 | 0.05525394 | 0.01044197 | 31.55851 | 0.05892101 | 0.01026518 | 31.53709 | 0.06486105 | 0.01097703 | 31.29272 | 0.07502491 | 0.01604487 | 31.33448 | 0.08238537 | 0.01596102 | 31.43283 | 0.09066526 | 0.01782859 | 31.34845 | 0.1006877 | 0.01864283 | 31.4033 | 0.1141993 | 0.02093857 | 31.37727 | 0.1515778 | 0.06632455 | 31.37336 | 0.2144324 | 0.06647816 | 31.37789 | 0.3235676 | 0.1482803 | 31.37268 | 0.5362914 | 0.3767533 | 31.27632 | 1.030248 | 0.8766745 | 31.44393 | 2.72339 | 2.551706
-525.0484 | -0.09627027 | -0.07258391 | 45.75945 | 0.7774386 | 0.6655628 | 45.72273 | 1.114093 | 1.035419 | 45.71393 | 1.728457 | 1.668622 | 45.69872 | 3.197182 | 3.151676 | 45.70997 | 6.288533 | 6.26295 | 45.69376 | 10.2373 | 10.23775 | 45.70585 | 13.47517 | 13.49672 | 45.6798 | 16.13581 | 16.17201 | 45.68393 | 18.46837 | 18.51856 | 45.6775 | 20.64284 | 20.71833 | 45.67905 | 22.43139 | 22.5219 | 45.67773 | 24.35325 | 24.4799 | 45.67876 | 25.59996 | 25.7385 | 45.6798 | 27.28492 | 27.44757 | 45.67956 | 28.77884 | 28.97178 | 45.68523 | 29.71373 | 29.91641 | 45.68111 | 30.84414 | 31.08114 | 45.68317 | 32.1212 | 32.34754 | 45.67595 | 32.48145 | 32.74111 | 45.66719 | 33.70241 | 33.97598 | 45.68935 | 34.51926 | 34.80441 | 45.66014 | 36.08608 | 36.41123 | 45.69376 | 37.42979 | 37.79937 | 45.66014 | 38.2909 | 38.63473 | 45.65859 | 38.86769 | 39.25968 | 45.65018 | 38.29267 | 38.67745 | 45.65445 | 35.59565 | 36.033 | 45.64462 | 19.22682 | 19.6759 | 45.69554 | -21.57954 | -21.04639 | 45.65238 | -37.83517 | -37.35205 | 46.39871 | 0.07522861 | 0.01534037 | 46.4101 | 0.0771059 | 0.02062766 | 46.40126 | 0.08549806 | 0.01928203 | 46.3113 | 0.09271339 | 0.02131222 | 46.38136 | 0.1030697 | 0.02382293 | 46.38187 | 0.1155496 | 0.02812982 | 46.38994 | 0.1294919 | 0.03115228 | 46.37167 | 0.1423309 | 0.03487773 | 46.38231 | 0.1618562 | 0.04046484 | 46.51147 | 0.1844546 | 0.04632601 | 46.43766 | 0.2445528 | 0.11838 | 46.35862 | 0.341735 | 0.1231114 | 46.3662 | 0.5068703 | 0.2478534 | 46.50927 | 0.8288863 | 0.5923748 | 46.35288 | 1.565603 | 1.338 | 46.36313 | 3.868286 | 3.615145
-530.0469 | -0.09749148 | -0.07357963 | 60.72441 | 0.9760186 | 0.8275555 | 60.71359 | 1.45367 | 1.349202 | 60.69371 | 2.230901 | 2.151458 | 60.68135 | 3.945941 | 3.885516 | 60.68833 | 7.077333 | 7.043366 | 60.66306 | 10.78637 | 10.78696 | 60.68059 | 14.04146 | 14.07006 | 60.6409 | 16.84638 | 16.89443 | 60.6543 | 19.3199 | 19.38653 | 60.65843 | 21.79358 | 21.89383 | 60.65482 | 23.89375 | 24.01394 | 60.65173 | 26.13247 | 26.30064 | 60.65276 | 27.77966 | 27.96361 | 60.63317 | 29.85894 | 30.07483 | 60.67595 | 31.76818 | 32.02447 | 60.64256 | 33.13505 | 33.40408 | 60.6529 | 34.6714 | 34.98608 | 60.63894 | 36.24928 | 36.54972 | 60.6574 | 37.07949 | 37.42432 | 60.6348 | 38.63401 | 38.99723 | 60.64669 | 39.8787 | 40.25719 | 60.63059 | 41.84581 | 42.27756 | 60.6348 | 43.53601 | 44.02644 | 60.63729 | 44.89855 | 45.35515 | 60.62286 | 46.05853 | 46.57899 | 60.63833 | 46.59765 | 47.10877 | 60.61977 | 45.68558 | 46.2663 | 60.62385 | 37.12456 | 37.72101 | 60.6648 | -6.437286 | -5.72948 | 60.62492 | -24.20052 | -23.55895 | 61.40992 | 0.09993676 | 0.02067309 | 61.36565 | 0.1012872 | 0.026609 | 61.48273 | 0.1117367 | 0.02399894 | 61.38502 | 0.1219313 | 0.02729003 | 61.3797 | 0.1346392 | 0.02976634 | 61.23587 | 0.1507652 | 0.03534881 | 61.37728 | 0.1698014 | 0.03969089 | 61.27606 | 0.18683 | 0.04484007 | 61.25314 | 0.2120082 | 0.05169701 | 61.37371 | 0.2449093 | 0.06264312 | 61.32737 | 0.3220419 | 0.1554131 | 61.34828 | 0.4524581 | 0.1631445 | 61.33394 | 0.6749903 | 0.3323587 | 61.24847 | 1.098163 | 0.7866987 | 61.43154 | 2.068765 | 1.767123 | 61.44925 | 4.911878 | 4.576366
-535.0558 | -0.09833725 | -0.07419944 | 75.71152 | 1.164058 | 0.9789531 | 75.71926 | 1.793427 | 1.663139 | 75.70431 | 2.683159 | 2.584068 | 75.67235 | 4.589588 | 4.514235 | 75.66894 | 7.704776 | 7.662424 | 75.64863 | 11.25735 | 11.25808 | 75.66222 | 14.45762 | 14.49329 | 75.63936 | 17.25572 | 17.31566 | 75.64812 | 19.84826 | 19.93137 | 75.63884 | 22.34942 | 22.47443 | 75.64606 | 24.62895 | 24.77885 | 75.64451 | 27.02148 | 27.23122 | 75.63945 | 28.89869 | 29.1281 | 75.6275 | 31.20149 | 31.47077 | 75.64566 | 33.38445 | 33.70397 | 75.61049 | 35.05686 | 35.39229 | 75.62028 | 36.86911 | 37.26144 | 75.61101 | 38.69767 | 39.07229 | 75.63111 | 39.92009 | 40.35005 | 75.61307 | 41.74961 | 42.20256 | 75.60637 | 43.33879 | 43.81065 | 75.64039 | 45.63174 | 46.17039 | 75.61721 | 47.59933 | 48.21094 | 75.62802 | 49.29143 | 49.86092 | 75.61513 | 50.81948 | 51.46866 | 75.62183 | 51.98224 | 52.61965 | 75.60998 | 52.21819 | 52.94251 | 75.60584 | 48.23362 | 48.97747 | 75.61513 | 9.500148 | 10.38239 | 75.63524 | -9.719962 | -8.919544 | 76.39795 | 0.1219526 | 0.02334346 | 76.39219 | 0.1218361 | 0.02887147 | 76.39004 | 0.1349464 | 0.02593541 | 76.37971 | 0.1479283 | 0.03016868 | 76.36408 | 0.1641897 | 0.03371461 | 76.34978 | 0.1829991 | 0.03909618 | 76.43179 | 0.2040498 | 0.04202601 | 76.33851 | 0.2276787 | 0.05078589 | 76.3213 | 0.2581257 | 0.05837822 | 76.33326 | 0.2975859 | 0.07089325 | 76.34368 | 0.3915112 | 0.1840825 | 76.46171 | 0.5570884 | 0.1965011 | 76.48571 | 0.8304379 | 0.4031635 | 76.32473 | 1.360692 | 0.9725609 | 76.33187 | 2.537396 | 2.16259 | 76.32881 | 5.816246 | 5.399493
-540.0612 | -0.09899757 | -0.07463395 | 90.68652 | 1.333019 | 1.111303 | 90.68626 | 2.083201 | 1.927158 | 90.65084 | 3.121279 | 3.002625 | 90.6198 | 5.143462 | 5.053224 | 90.61462 | 8.233133 | 8.182416 | 90.60067 | 11.65093 | 11.65181 | 90.62698 | 14.78269 | 14.82541 | 90.61565 | 17.58471 | 17.65652 | 90.63317 | 20.19091 | 20.29048 | 90.62389 | 22.74921 | 22.89898 | 90.62957 | 25.0858 | 25.26538 | 90.61565 | 27.56687 | 27.81813 | 90.6074 | 29.56933 | 29.84414 | 90.61256 | 31.96723 | 32.28986 | 90.61101 | 34.31387 | 34.6966 | 90.58111 | 36.16493 | 36.56678 | 90.60637 | 38.20009 | 38.67017 | 90.59658 | 40.19556 | 40.64442 | 90.60328 | 41.69087 | 42.20594 | 90.60485 | 43.74113 | 44.28389 | 90.60122 | 45.60507 | 46.17051 | 90.62595 | 48.10848 | 48.75383 | 90.5873 | 50.34648 | 51.07916 | 90.59238 | 52.2741 | 52.95627 | 90.60279 | 54.04324 | 54.82109 | 90.58773 | 55.58033 | 56.34389 | 90.58266 | 56.63276 | 57.50052 | 90.56978 | 54.87691 | 55.76798 | 90.5779 | 24.88077 | 25.93758 | 90.59194 | 5.07431 | 6.033009 | 91.40225 | 0.1414005 | 0.02342486 | 91.39336 | 0.1418008 | 0.03058071 | 91.31026 | 0.1571823 | 0.02687968 | 91.36045 | 0.1726849 | 0.03182848 | 91.34508 | 0.1918405 | 0.03576905 | 91.19643 | 0.2142943 | 0.04240871 | 91.20473 | 0.2377362 | 0.04439602 | 91.40974 | 0.2666156 | 0.05479943 | 91.30401 | 0.3016939 | 0.06273381 | 91.33544 | 0.3480888 | 0.07684309 | 91.31799 | 0.4586145 | 0.2105001 | 91.19717 | 0.6523956 | 0.222317 | 91.36972 | 0.9823118 | 0.4718904 | 91.17791 | 1.610484 | 1.146821 | 91.21266 | 2.991947 | 2.544074 | 91.46275 | 6.614099 | 6.114714
-545.0506 | -0.09847275 | -0.07388405 | 105.6718 | 1.516109 | 1.257756 | 105.6605 | 2.373858 | 2.19205 | 105.6161 | 3.540426 | 3.402184 | 105.5904 | 5.660691 | 5.555545 | 105.6105 | 8.6698 | 8.61069 | 105.5734 | 12.01071 | 12.01174 | 105.6074 | 15.06531 | 15.1151 | 105.612 | 17.85584 | 17.93954 | 105.596 | 20.46112 | 20.57713 | 105.5971 | 23.02998 | 23.2045 | 105.5965 | 25.393 | 25.60224 | 105.5873 | 27.96103 | 28.2538 | 105.5722 | 29.99791 | 30.31811 | 105.5873 | 32.47871 | 32.85467 | 105.6064 | 34.90723 | 35.3533 | 105.5689 | 36.89728 | 37.36562 | 105.5909 | 39.03655 | 39.58437 | 105.5646 | 41.1233 | 41.64633 | 105.5655 | 42.86512 | 43.46525 | 105.5965 | 45.03939 | 45.67195 | 105.5904 | 47.09973 | 47.75872 | 105.5945 | 49.77995 | 50.5319 | 105.5744 | 52.17448 | 53.02838 | 105.5461 | 54.33276 | 55.12754 | 105.5749 | 56.35176 | 57.25815 | 105.5502 | 58.08672 | 58.97639 | 105.5479 | 59.68381 | 60.69493 | 105.5569 | 59.2531 | 60.29162 | 105.5388 | 37.80424 | 39.03562 | 105.5531 | 19.89683 | 21.01386 | 106.1886 | 0.1620495 | 0.02498859 | 106.3217 | 0.1629232 | 0.03353628 | 106.3355 | 0.1792114 | 0.02746738 | 106.3359 | 0.1980566 | 0.03411155 | 106.2016 | 0.2180676 | 0.03661237 | 106.3069 | 0.2448459 | 0.04448031 | 106.3084 | 0.2718312 | 0.04647348 | 106.3334 | 0.3039838 | 0.05758629 | 106.3844 | 0.3436678 | 0.06523944 | 106.3656 | 0.3968099 | 0.08092794 | 106.2936 | 0.5226158 | 0.2338121 | 106.273 | 0.7481034 | 0.2469284 | 106.2638 | 1.132652 | 0.5390269 | 106.2747 | 1.85721 | 1.316776 | 106.2936 | 3.437394 | 2.915469 | 106.2529 | 7.346105 | 6.765967
-550.0462 | -0.09812392 | -0.07330984 | 120.6364 | 1.701767 | 1.406827 | 120.644 | 2.659935 | 2.452345 | 120.6001 | 3.934088 | 3.776232 | 120.5672 | 6.06361 | 5.943551 | 120.5862 | 9.050105 | 8.982613 | 120.5693 | 12.32234 | 12.32351 | 120.5904 | 15.32736 | 15.38421 | 120.6012 | 18.10053 | 18.1961 | 120.5693 | 20.68487 | 20.81733 | 120.5847 | 23.28142 | 23.48071 | 120.5605 | 25.65329 | 25.89218 | 120.566 | 28.23634 | 28.57065 | 120.561 | 30.33699 | 30.70265 | 120.5847 | 32.84764 | 33.27699 | 120.5655 | 35.33576 | 35.84501 | 120.5619 | 37.38762 | 37.92247 | 120.5619 | 39.60244 | 40.22794 | 120.5589 | 41.78835 | 42.38566 | 120.5481 | 43.66938 | 44.35469 | 120.5425 | 45.91701 | 46.6391 | 120.5723 | 48.15614 | 48.90863 | 120.5453 | 50.92433 | 51.78275 | 120.5396 | 53.43843 | 54.41337 | 120.5414 | 55.75619 | 56.66388 | 120.5272 | 57.96643 | 59.00119 | 120.5481 | 59.90233 | 60.91843 | 120.5352 | 61.84105 | 62.99574 | 120.5605 | 62.30624 | 63.49238 | 120.5254 | 47.55328 | 48.95951 | 120.5198 | 32.68291 | 33.95832 | 121.2336 | 0.1808143 | 0.02433433 | 121.3939 | 0.183482 | 0.03575312 | 121.3241 | 0.2012086 | 0.02807532 | 121.2862 | 0.2217583 | 0.03476341 | 121.3038 | 0.2462103 | 0.03895161 | 121.2563 | 0.2735861 | 0.04504412 | 121.294 | 0.3060124 | 0.04888754 | 121.2354 | 0.3399419 | 0.05901323 | 121.3137 | 0.385971 | 0.06846976 | 121.2834 | 0.4450937 | 0.08490921 | 121.261 | 0.5888672 | 0.2593965 | 121.1112 | 0.8440966 | 0.2729459 | 121.2461 | 1.281901 | 0.6045803 | 121.27 | 2.092387 | 1.475698 | 121.2752 | 3.861328 | 3.265841 | 121.2413 | 7.994922 | 7.332947
-555.0498 | -0.09808968 | -0.07304989 | 135.6017 | 1.882143 | 1.550615 | 135.5873 | 2.919815 | 2.686512 | 135.5244 | 4.284627 | 4.107237 | 135.5419 | 6.485329 | 6.350358 | 135.5327 | 9.4177 | 9.341842 | 135.5481 | 12.62634 | 12.62765 | 135.5332 | 15.53862 | 15.60251 | 135.5584 | 18.31606 | 18.42348 | 135.5399 | 20.92137 | 21.07028 | 135.5424 | 23.49638 | 23.72039 | 135.5381 | 25.88646 | 26.15503 | 135.5053 | 28.46367 | 28.8394 | 135.5339 | 30.61526 | 31.02633 | 135.5303 | 33.13827 | 33.62084 | 135.5089 | 35.65377 | 36.22614 | 135.5141 | 37.78833 | 38.38952 | 135.5327 | 40.03331 | 40.73648 | 135.5075 | 42.2889 | 42.96028 | 135.5226 | 44.25569 | 45.02612 | 135.5167 | 46.57073 | 47.38252 | 135.5143 | 48.91095 | 49.7567 | 135.4785 | 51.712 | 52.67675 | 135.5084 | 54.34905 | 55.44506 | 135.5162 | 56.82419 | 57.84464 | 135.495 | 59.14624 | 60.3095 | 135.5184 | 61.26048 | 62.40275 | 135.4909 | 63.44124 | 64.7392 | 135.5223 | 64.49167 | 65.82501 | 135.4868 | 54.6581 | 56.23889 | 135.4991 | 43.17695 | 44.61088 | 136.3506 | 0.2002784 | 0.02428652 | 136.2742 | 0.2027892 | 0.03695191 | 136.3374 | 0.2214314 | 0.02687368 | 136.2676 | 0.245268 | 0.03517529 | 136.1352 | 0.2726478 | 0.04004828 | 136.2314 | 0.3025051 | 0.04573824 | 136.245 | 0.3385335 | 0.04971474 | 136.2643 | 0.3771676 | 0.0614137 | 136.3641 | 0.427983 | 0.07109198 | 136.2214 | 0.4937554 | 0.08920839 | 136.2213 | 0.6544583 | 0.2843399 | 136.2474 | 0.9338657 | 0.2913338 | 136.2331 | 1.419186 | 0.6581432 | 136.3248 | 2.323594 | 1.630347 | 136.369 | 4.269076 | 3.599475 | 136.2529 | 8.566562 | 7.822624
-560.0502 | -0.09841635 | -0.07315097 | 150.6192 | 2.100317 | 1.732073 | 150.5837 | 3.18757 | 2.928464 | 150.5507 | 4.587418 | 4.39036 | 150.5455 | 6.850319 | 6.700408 | 150.5355 | 9.763876 | 9.679621 | 150.5143 | 12.85265 | 12.85411 | 150.5352 | 15.76772 | 15.83869 | 150.5396 | 18.52046 | 18.63975 | 150.5293 | 21.10072 | 21.2661 | 150.5283 | 23.67792 | 23.9267 | 150.5193 | 26.12065 | 26.41891 | 150.5141 | 28.68321 | 29.10056 | 150.5105 | 30.87419 | 31.33068 | 150.5007 | 33.3809 | 33.91677 | 150.5218 | 35.9302 | 36.56598 | 150.526 | 38.08317 | 38.75095 | 150.5236 | 40.3876 | 41.16854 | 150.5012 | 42.65936 | 43.40502 | 150.5129 | 44.7051 | 45.56075 | 150.511 | 47.10223 | 48.00384 | 150.494 | 49.46267 | 50.4019 | 150.4863 | 52.35014 | 53.42177 | 150.5127 | 55.04886 | 56.26623 | 150.5141 | 57.61148 | 58.74486 | 150.4883 | 60.07952 | 61.37151 | 150.4781 | 62.31576 | 63.58413 | 150.4888 | 64.686 | 66.12764 | 150.512 | 66.21386 | 67.69468 | 150.4904 | 59.88224 | 61.63808 | 150.5131 | 51.19224 | 52.78506 | 151.2951 | 0.2202034 | 0.02492214 | 151.3917 | 0.2236962 | 0.03946183 | 151.2533 | 0.2433514 | 0.02750823 | 151.4085 | 0.2692328 | 0.03579641 | 151.2661 | 0.2999381 | 0.04148606 | 151.2338 | 0.3318223 | 0.04677921 | 151.2688 | 0.3717 | 0.05103309 | 151.2636 | 0.4120878 | 0.06157729 | 151.1373 | 0.4696482 | 0.07409295 | 151.2385 | 0.5404493 | 0.09130487 | 151.1914 | 0.7139625 | 0.3031698 | 151.2244 | 1.026864 | 0.3137018 | 151.2534 | 1.558922 | 0.7139709 | 151.1623 | 2.548217 | 1.779518 | 151.0964 | 4.651179 | 3.909263 | 151.2084 | 9.115112 | 8.289517
-565.0432 | -0.09967027 | -0.07417964 | 165.6017 | 2.249768 | 1.844894 | 165.5629 | 3.426808 | 3.141927 | 165.5198 | 4.897843 | 4.681192 | 165.5533 | 7.185576 | 7.020721 | 165.5293 | 10.07321 | 9.980568 | 165.4986 | 13.10102 | 13.10262 | 165.5301 | 15.9957 | 16.07373 | 165.5224 | 18.73721 | 18.86838 | 165.4961 | 21.29511 | 21.47693 | 165.4991 | 23.90066 | 24.17418 | 165.5172 | 26.31119 | 26.63917 | 165.4971 | 28.87977 | 29.33866 | 165.4961 | 31.0812 | 31.58314 | 165.4765 | 33.58161 | 34.1708 | 165.5203 | 36.15729 | 36.85643 | 165.4972 | 38.32194 | 39.05614 | 165.477 | 40.6749 | 41.53343 | 165.4925 | 42.98915 | 43.80909 | 165.4837 | 45.07968 | 46.02044 | 165.4976 | 47.50177 | 48.49315 | 165.4894 | 49.9151 | 50.94791 | 165.4765 | 52.83148 | 54.00985 | 165.4863 | 55.578 | 56.91648 | 165.5024 | 58.2131 | 59.45935 | 165.477 | 60.78491 | 62.20557 | 165.478 | 63.17257 | 64.56737 | 165.4816 | 65.67748 | 67.26274 | 165.4806 | 67.48319 | 69.11128 | 165.4914 | 63.66214 | 65.59301 | 165.4894 | 56.94791 | 58.69922 | 166.3463 | 0.2401352 | 0.02542689 | 166.3417 | 0.2420217 | 0.03959407 | 166.2329 | 0.2661385 | 0.02891903 | 166.1198 | 0.2927227 | 0.03660493 | 166.2473 | 0.3265886 | 0.04253982 | 166.2229 | 0.3610743 | 0.04777999 | 166.2436 | 0.4044048 | 0.05199363 | 166.3407 | 0.4487783 | 0.06333091 | 166.2273 | 0.5128522 | 0.07780353 | 166.3469 | 0.5861053 | 0.09209231 | 166.2182 | 0.7798699 | 0.3282488 | 166.1932 | 1.119183 | 0.3354295 | 166.064 | 1.703097 | 0.7754089 | 166.2025 | 2.792257 | 1.947075 | 166.1905 | 5.051128 | 4.235097 | 166.3175 | 9.643011 | 8.734921
-570.0337 | -0.09998323 | -0.07426747 | 180.5562 | 2.412007 | 1.970571 | 180.5167 | 3.67583 | 3.365218 | 180.5134 | 5.194152 | 4.957876 | 180.5126 | 7.532486 | 7.352734 | 180.4863 | 10.33901 | 10.23799 | 180.4605 | 13.3588 | 13.36055 | 180.4827 | 16.19847 | 16.28355 | 180.4997 | 18.90283 | 19.04587 | 180.462 | 21.48785 | 21.68611 | 180.4527 | 24.07771 | 24.37595 | 180.4683 | 26.47493 | 26.83254 | 180.476 | 29.05198 | 29.55241 | 180.4615 | 31.26023 | 31.80756 | 180.4595 | 33.77201 | 34.41454 | 180.4683 | 36.36177 | 37.12404 | 180.4492 | 38.54941 | 39.34994 | 180.4512 | 40.93011 | 41.86633 | 180.4744 | 43.25513 | 44.1493 | 180.4667 | 45.36551 | 46.39145 | 180.4574 | 47.83448 | 48.91547 | 180.4419 | 50.28562 | 51.41176 | 180.4512 | 53.2181 | 54.5031 | 180.4574 | 56.01238 | 57.47195 | 180.4662 | 58.677 | 60.03593 | 180.4523 | 61.35052 | 62.89976 | 180.4486 | 63.84143 | 65.36242 | 180.4605 | 66.46248 | 68.19123 | 180.4533 | 68.54691 | 70.32231 | 180.4656 | 66.38905 | 68.49463 | 180.4693 | 61.23476 | 63.1446 | 181.2339 | 0.2601171 | 0.0261929 | 181.257 | 0.2617568 | 0.04117823 | 181.2227 | 0.288464 | 0.0298536 | 181.2202 | 0.3165322 | 0.03713312 | 181.2742 | 0.3527754 | 0.04305172 | 181.2048 | 0.3891962 | 0.04766423 | 181.3391 | 0.4368531 | 0.05244167 | 181.1906 | 0.4855539 | 0.06569606 | 181.1063 | 0.5532027 | 0.07921286 | 181.2469 | 0.6352994 | 0.09703676 | 181.3263 | 0.8454998 | 0.3528295 | 181.1784 | 1.213535 | 0.3591123 | 181.1686 | 1.841937 | 0.8298694 | 181.3482 | 3.027023 | 2.104821 | 181.018 | 5.423783 | 4.534946 | 181.1732 | 10.11586 | 9.12666
-575.0421 | -0.09915397 | -0.07321226 | 195.5203 | 2.573549 | 2.095528 | 195.5165 | 3.922664 | 3.586243 | 195.5213 | 5.498929 | 5.243008 | 195.5033 | 7.802972 | 7.608292 | 195.4754 | 10.59608 | 10.48667 | 195.4327 | 13.5503 | 13.5522 | 195.4615 | 16.37965 | 16.4718 | 195.4626 | 19.08652 | 19.24141 | 195.4698 | 21.6413 | 21.85605 | 195.4342 | 24.20611 | 24.5291 | 195.462 | 26.62137 | 27.00868 | 195.4522 | 29.21953 | 29.76149 | 195.4564 | 31.41565 | 32.00846 | 195.46 | 33.93947 | 34.63542 | 195.4492 | 36.53964 | 37.36519 | 195.4455 | 38.72821 | 39.59527 | 195.4491 | 41.13146 | 42.14548 | 195.4698 | 43.47347 | 44.44194 | 195.444 | 45.62146 | 46.73254 | 195.4554 | 48.09481 | 49.26565 | 195.4394 | 50.57833 | 51.79807 | 195.4254 | 53.56162 | 54.95326 | 195.4517 | 56.37062 | 57.95147 | 195.4424 | 59.08672 | 60.55842 | 195.4471 | 61.81548 | 63.49345 | 195.4264 | 64.38752 | 66.03476 | 195.4311 | 67.09619 | 68.96836 | 195.4512 | 69.38795 | 71.31091 | 195.4311 | 68.37333 | 70.65352 | 195.4636 | 64.37748 | 66.44599 | 196.2834 | 0.2792455 | 0.02589647 | 196.1237 | 0.2827158 | 0.04404532 | 196.3207 | 0.3113139 | 0.03115818 | 196.1409 | 0.3397425 | 0.03733921 | 196.125 | 0.3771133 | 0.04201566 | 196.0983 | 0.4176417 | 0.04803867 | 196.1926 | 0.4689808 | 0.05308229 | 196.1809 | 0.5209215 | 0.06632787 | 196.1983 | 0.5930691 | 0.07958052 | 196.2008 | 0.6814343 | 0.09876198 | 196.1523 | 0.9112747 | 0.3783216 | 196.1696 | 1.308375 | 0.3832552 | 196.1575 | 1.98411 | 0.8883091 | 196.186 | 3.243417 | 2.245761 | 196.1747 | 5.756114 | 4.792854 | 196.318 | 10.58332 | 9.511433
-580.0347 | -0.09986926 | -0.07370233 | 210.4925 | 2.726311 | 2.211685 | 210.5024 | 4.153256 | 3.791049 | 210.4899 | 5.751895 | 5.476382 | 210.4626 | 8.088162 | 7.878587 | 210.4481 | 10.85813 | 10.74034 | 210.4358 | 13.75578 | 13.75782 | 210.4399 | 16.55411 | 16.65332 | 210.4363 | 19.25786 | 19.42462 | 210.4351 | 21.79854 | 22.02973 | 210.4265 | 24.3653 | 24.71307 | 210.4492 | 26.78788 | 27.20489 | 210.4151 | 29.37815 | 29.96159 | 210.4177 | 31.5648 | 32.20298 | 210.4196 | 34.11679 | 34.866 | 210.4435 | 36.70743 | 37.59631 | 210.4229 | 38.93023 | 39.86374 | 210.4177 | 41.33898 | 42.43067 | 210.4404 | 43.67613 | 44.71877 | 210.3899 | 45.8672 | 47.06324 | 210.4321 | 48.35843 | 49.61899 | 210.4108 | 50.84362 | 52.15679 | 210.3902 | 53.82795 | 55.32616 | 210.4103 | 56.67205 | 58.37388 | 210.4069 | 59.42305 | 61.00743 | 210.4265 | 62.19495 | 64.00153 | 210.3904 | 64.87933 | 66.6527 | 210.3961 | 67.68057 | 69.6961 | 210.4218 | 70.08924 | 72.15949 | 210.4239 | 69.90157 | 72.35669 | 210.4229 | 66.72757 | 68.9544 | 211.0448 | 0.2993455 | 0.02694348 | 211.1681 | 0.3020937 | 0.04511511 | 211.2057 | 0.332776 | 0.03137893 | 211.1884 | 0.3634785 | 0.03787549 | 211.1828 | 0.4035863 | 0.04276107 | 211.1686 | 0.4472703 | 0.04926303 | 211.1615 | 0.502631 | 0.0550006 | 211.1768 | 0.557803 | 0.0684606 | 211.1773 | 0.6338284 | 0.08113698 | 211.2745 | 0.727336 | 0.09989816 | 211.2081 | 0.9711329 | 0.3972725 | 211.0232 | 1.400554 | 0.4053857 | 211.1368 | 2.111326 | 0.9318464 | 211.1549 | 3.455682 | 2.381906 | 211.1651 | 6.104299 | 5.067433 | 211.1037 | 11.01802 | 9.865398
-585.0197 | -0.1002591 | -0.07386728 | 225.462 | 2.913252 | 2.362027 | 225.444 | 4.378727 | 3.99081 | 225.4347 | 6.002133 | 5.707059 | 225.4285 | 8.352786 | 8.128308 | 225.4264 | 11.0956 | 10.96942 | 225.428 | 13.97508 | 13.97727 | 225.4093 | 16.75284 | 16.8591 | 225.4007 | 19.44984 | 19.62846 | 225.394 | 21.95976 | 22.20739 | 225.3991 | 24.52907 | 24.90159 | 225.4244 | 26.94425 | 27.39094 | 225.394 | 29.52369 | 30.14866 | 225.3986 | 31.74809 | 32.43171 | 225.3961 | 34.25617 | 35.0587 | 225.3917 | 36.83115 | 37.78317 | 225.4033 | 39.1161 | 40.11606 | 225.409 | 41.50091 | 42.67037 | 225.41 | 43.87253 | 44.98934 | 225.3858 | 46.05459 | 47.33589 | 225.3775 | 48.57052 | 49.92061 | 225.3595 | 51.07676 | 52.48323 | 225.3553 | 54.08605 | 55.69082 | 225.3708 | 56.92867 | 58.75151 | 225.3925 | 59.70086 | 61.39809 | 225.4053 | 62.51614 | 64.45131 | 225.3765 | 65.26491 | 67.16459 | 225.3858 | 68.15924 | 70.31837 | 225.3791 | 70.69505 | 72.91245 | 225.3684 | 71.06476 | 73.69425 | 225.3881 | 68.66391 | 71.0491 | 226.1916 | 0.3201872 | 0.02823473 | 226.1787 | 0.3224815 | 0.04723592 | 226.1513 | 0.3535324 | 0.03080751 | 226.1204 | 0.3871501 | 0.03852543 | 226.0219 | 0.430004 | 0.04382479 | 226.1319 | 0.475648 | 0.04943812 | 226.1273 | 0.5354206 | 0.05606506 | 226.1469 | 0.5932253 | 0.06919395 | 226.2753 | 0.6759897 | 0.08378388 | 226.1669 | 0.778636 | 0.1069711 | 226.0561 | 1.035769 | 0.4215658 | 226.1159 | 1.493287 | 0.4269428 | 225.9821 | 2.251162 | 0.9887514 | 226.134 | 3.682777 | 2.532828 | 226.2222 | 6.432693 | 5.321893 | 226.088 | 11.42449 | 10.19005
-590.0333 | -0.1000247 | -0.07340671 | 240.4678 | 3.0873 | 2.499388 | 240.4327 | 4.575525 | 4.161818 | 240.4337 | 6.243933 | 5.929226 | 240.4275 | 8.610976 | 8.371562 | 240.4095 | 11.30677 | 11.17221 | 240.4201 | 14.17104 | 14.17338 | 240.4028 | 16.92344 | 17.03677 | 240.3899 | 19.58058 | 19.77108 | 240.3976 | 22.09581 | 22.35992 | 240.3914 | 24.64881 | 25.0461 | 240.3881 | 27.08317 | 27.55951 | 240.395 | 29.67147 | 30.33804 | 240.395 | 31.89073 | 32.61984 | 240.4069 | 34.41471 | 35.2707 | 240.376 | 37.00524 | 38.02055 | 240.3891 | 39.27167 | 40.33811 | 240.3997 | 41.66508 | 42.91232 | 240.3814 | 44.02725 | 45.21823 | 240.3785 | 46.24906 | 47.61559 | 240.3615 | 48.77 | 50.20984 | 240.3806 | 51.30748 | 52.80769 | 240.3682 | 54.29667 | 56.00835 | 240.3674 | 57.17095 | 59.11509 | 240.3739 | 59.96652 | 61.77657 | 240.3653 | 62.81843 | 64.88204 | 240.3626 | 65.61124 | 67.63724 | 240.3693 | 68.54714 | 70.84981 | 240.3816 | 71.19957 | 73.56458 | 240.3739 | 71.95724 | 74.7618 | 240.3528 | 70.262 | 72.80556 | 241.0657 | 0.339763 | 0.02861206 | 241.1751 | 0.3435499 | 0.05005464 | 241.2271 | 0.3740082 | 0.02976967 | 241.1398 | 0.4114619 | 0.03968082 | 241.1572 | 0.4574552 | 0.04541589 | 241.24 | 0.5055392 | 0.05085377 | 241.0978 | 0.5639168 | 0.05282608 | 241.2738 | 0.6289878 | 0.06990418 | 241.0186 | 0.7176762 | 0.08688437 | 241.2037 | 0.8264442 | 0.1101234 | 241.1205 | 1.100631 | 0.4454973 | 241.1102 | 1.58255 | 0.4454934 | 241.1205 | 2.397307 | 1.050329 | 241.2683 | 3.911796 | 2.684885 | 241.0749 | 6.756931 | 5.573201 | 241.1148 | 11.82143 | 10.50495
-595.0361 | -0.09983699 | -0.0729933 | 255.4193 | 3.244464 | 2.619998 | 255.4064 | 4.788476 | 4.349004 | 255.4005 | 6.486291 | 6.151993 | 255.394 | 8.842733 | 8.588416 | 255.3824 | 11.5153 | 11.37237 | 255.3762 | 14.34933 | 14.35181 | 255.3816 | 17.07773 | 17.19812 | 255.3755 | 19.73495 | 19.93732 | 255.3539 | 22.23761 | 22.51814 | 255.3615 | 24.80414 | 25.22618 | 255.3531 | 27.19652 | 27.70252 | 255.3493 | 29.80882 | 30.51686 | 255.3873 | 32.02019 | 32.79476 | 255.3627 | 34.54868 | 35.45791 | 255.3595 | 37.13357 | 38.21217 | 255.3584 | 39.41166 | 40.54451 | 255.3555 | 41.79678 | 43.12161 | 255.3456 | 44.21189 | 45.47701 | 255.3384 | 46.42609 | 47.87766 | 255.3636 | 48.972 | 50.50171 | 255.3502 | 51.51852 | 53.11216 | 255.3343 | 54.48852 | 56.30678 | 255.3296 | 57.40976 | 59.47491 | 255.3574 | 60.19786 | 62.12073 | 255.3249 | 63.06767 | 65.25971 | 255.3327 | 65.90972 | 68.0619 | 255.3503 | 68.92638 | 71.37256 | 255.3486 | 71.65157 | 74.16384 | 255.3486 | 72.714 | 75.69328 | 255.3373 | 71.539 | 74.24114 | 256.1623 | 0.3594408 | 0.02880431 | 256.2131 | 0.363239 | 0.05144338 | 256.1593 | 0.3952417 | 0.02969443 | 256.2573 | 0.4341394 | 0.03905065 | 255.992 | 0.4826137 | 0.0452278 | 256.1237 | 0.5338383 | 0.05110036 | 256.1283 | 0.5945779 | 0.05162475 | 256.1208 | 0.6635935 | 0.07010615 | 256.0987 | 0.7600691 | 0.0898097 | 255.97 | 0.872323 | 0.1121495 | 256.1225 | 1.161648 | 0.4657538 | 256.1957 | 1.671935 | 0.4637361 | 256.0253 | 2.534827 | 1.104585 | 256.0857 | 4.126693 | 2.824432 | 256.0693 | 7.060914 | 5.803558 | 256.1712 | 12.1879 | 10.78921
-600.0307 | -0.1007505 | -0.07368147 | 270.4089 | 3.369904 | 2.70879 | 270.3883 | 4.996524 | 4.531272 | 270.3445 | 6.722548 | 6.36869 | 270.3431 | 9.06091 | 8.791706 | 270.3152 | 11.73492 | 11.58363 | 270.329 | 14.52546 | 14.52808 | 270.344 | 17.23194 | 17.35938 | 270.36 | 19.87783 | 20.09208 | 270.3219 | 22.39241 | 22.6894 | 270.3245 | 24.94148 | 25.38825 | 270.3574 | 27.33085 | 27.86658 | 270.3167 | 29.94324 | 30.69278 | 270.3374 | 32.14541 | 32.96533 | 270.3249 | 34.67537 | 35.63788 | 270.3234 | 37.26689 | 38.40869 | 270.3234 | 39.53862 | 40.73786 | 270.3115 | 41.94826 | 43.35069 | 270.3363 | 44.35131 | 45.69071 | 270.2966 | 46.59541 | 48.13202 | 270.326 | 49.10991 | 50.72925 | 270.3337 | 51.70057 | 53.38772 | 270.3059 | 54.686 | 56.61087 | 270.3095 | 57.58557 | 59.77188 | 270.3095 | 60.39867 | 62.43413 | 270.3064 | 63.29291 | 65.61357 | 270.2966 | 66.15895 | 68.43726 | 270.3167 | 69.22843 | 71.81798 | 270.3239 | 72.05 | 74.7096 | 270.3157 | 73.31738 | 76.47129 | 270.294 | 72.59119 | 75.45161 | 271.0151 | 0.3792326 | 0.02942513 | 271.1365 | 0.381548 | 0.05159157 | 271.1044 | 0.4169417 | 0.03006731 | 271.2444 | 0.4563606 | 0.03816532 | 271.0972 | 0.5096627 | 0.04646823 | 271.1558 | 0.5636811 | 0.05261083 | 271.0579 | 0.6279261 | 0.05332448 | 271.0809 | 0.7017171 | 0.07356394 | 271.1653 | 0.8017314 | 0.09203984 | 271.0957 | 0.9192446 | 0.1141513 | 271.0831 | 1.224448 | 0.4879047 | 271.04 | 1.766696 | 0.4884934 | 271.0529 | 2.666773 | 1.152582 | 271.1691 | 4.344392 | 2.965428 | 271.1815 | 7.381966 | 6.050407 | 270.9956 | 12.54434 | 11.06471
-605.0336 | -0.1005239 | -0.07322916 | 285.3891 | 3.5476 | 2.849862 | 285.3363 | 5.192276 | 4.701304 | 285.3059 | 6.939357 | 6.565916 | 285.3017 | 9.273053 | 8.988953 | 285.2806 | 11.94104 | 11.78137 | 285.3064 | 14.70578 | 14.70855 | 285.3023 | 17.38406 | 17.51855 | 285.328 | 20.02512 | 20.25123 | 285.2847 | 22.54453 | 22.85796 | 285.2734 | 25.042 | 25.51348 | 285.3043 | 27.462 | 28.02734 | 285.2956 | 30.05261 | 30.84368 | 285.2733 | 32.26249 | 33.12771 | 285.2951 | 34.81587 | 35.83168 | 285.279 | 37.38592 | 38.5909 | 285.2863 | 39.65804 | 40.92366 | 285.2687 | 42.09307 | 43.5731 | 285.2831 | 44.48582 | 45.89928 | 285.278 | 46.74985 | 48.37163 | 285.2868 | 49.28567 | 50.99463 | 285.2686 | 51.84262 | 53.62298 | 285.261 | 54.85814 | 56.88951 | 285.2744 | 57.76695 | 60.0743 | 285.2744 | 60.59672 | 62.74486 | 285.2538 | 63.49533 | 65.94432 | 285.2723 | 66.38243 | 68.78697 | 285.2754 | 69.52481 | 72.25766 | 285.293 | 72.40172 | 75.20859 | 285.2806 | 73.82814 | 77.15665 | 285.2615 | 73.44076 | 76.45957 | 286.0902 | 0.3988876 | 0.02962219 | 285.9648 | 0.4002021 | 0.05220055 | 286.064 | 0.4397171 | 0.03149487 | 286.0745 | 0.4795779 | 0.03851804 | 285.9904 | 0.5349935 | 0.04635256 | 286.0574 | 0.5924051 | 0.05324853 | 286.0477 | 0.6610598 | 0.05468206 | 286.0449 | 0.7387354 | 0.07590743 | 286.0084 | 0.842483 | 0.09394418 | 286.0819 | 0.9660851 | 0.116486 | 286.193 | 1.290132 | 0.5125351 | 285.9913 | 1.857359 | 0.5086464 | 285.8738 | 2.799019 | 1.202033 | 285.925 | 4.548901 | 3.0949 | 285.8925 | 7.655891 | 6.252097 | 285.993 | 12.89511 | 11.33359
-610.0347 | -0.1009217 | -0.07340138 | 300.3394 | 3.680569 | 2.946279 | 300.3208 | 5.387148 | 4.870392 | 300.3141 | 7.152867 | 6.759781 | 300.295 | 9.499024 | 9.199995 | 300.2497 | 12.09927 | 11.93122 | 300.2945 | 14.86409 | 14.867 | 300.2755 | 17.52991 | 17.67147 | 300.2841 | 20.16059 | 20.39855 | 300.2553 | 22.66547 | 22.99534 | 300.2559 | 25.16784 | 25.66408 | 300.2662 | 27.57273 | 28.16772 | 300.2713 | 30.13923 | 30.97183 | 300.2425 | 32.37328 | 33.2839 | 300.2652 | 34.93512 | 36.00423 | 300.2456 | 37.51873 | 38.78692 | 300.2526 | 39.77831 | 41.11033 | 300.2543 | 42.21216 | 43.76993 | 300.243 | 44.63827 | 46.12584 | 300.2376 | 46.89111 | 48.59793 | 300.2443 | 49.42333 | 51.22189 | 300.2342 | 52.00481 | 53.87857 | 300.2561 | 55.02619 | 57.16434 | 300.2425 | 57.91938 | 60.3478 | 300.2381 | 60.777 | 63.03783 | 300.2414 | 63.67276 | 66.25042 | 300.2298 | 66.61452 | 69.14514 | 300.2319 | 69.79319 | 72.66932 | 300.2548 | 72.70772 | 75.66179 | 300.2614 | 74.25067 | 77.75396 | 300.2414 | 74.14195 | 77.31929 | 301.1438 | 0.4182642 | 0.02956868 | 301.0411 | 0.4202288 | 0.05388035 | 301.0808 | 0.4617928479 | 0.03214122 | 301.04 | 0.5039484 | 0.03981527 | 301.0395 | 0.5598952 | 0.04554147 | 301.0532 | 0.6219135 | 0.0544931 | 301.0771 | 0.6943034 | 0.05606559 | 301.0166 | 0.7747398 | 0.07721918 | 301.0115 | 0.8818331 | 0.0940283 | 301.0125 | 1.010623 | 0.1166836 | 301.0212 | 1.348536 | 0.5306501 | 300.9797 | 1.948909 | 0.5295128 | 301.0171 | 2.945404 | 1.263823 | 300.9771 | 4.752396 | 3.221851 | 301.0028 | 7.925284 | 6.447295 | 300.9883 | 13.22946 | 11.58607
-615.1075 | -0.1017781 | -0.07402893 | 315.3147 | 3.811602 | 3.0407 | 315.311 | 5.583305 | 5.040756 | 315.3027 | 7.388686 | 6.975982 | 315.2899 | 9.6959 | 9.381939 | 315.2497 | 12.27365 | 12.0972 | 315.265 | 15.00441 | 15.00747 | 315.2639 | 17.66596 | 17.81458 | 315.2682 | 20.26941 | 20.51925 | 315.2466 | 22.78866 | 23.135 | 315.2371 | 25.28378 | 25.80478 | 315.2479 | 27.68431 | 28.30899 | 315.2562 | 30.26094 | 31.13509 | 315.244 | 32.49559 | 33.45171 | 315.2584 | 35.04457 | 36.16707 | 315.2366 | 37.63356 | 38.96507 | 315.2383 | 39.91012 | 41.30862 | 315.2552 | 42.32269 | 43.95829 | 315.2246 | 44.74886 | 46.31066 | 315.2214 | 47.01279 | 48.80479 | 315.2327 | 49.54938 | 51.43773 | 315.2445 | 52.16143 | 54.12887 | 315.2461 | 55.18067 | 57.42556 | 315.2319 | 58.07352 | 60.62318 | 315.2007 | 60.92672 | 63.30021 | 315.2138 | 63.86605 | 66.57225 | 315.2157 | 66.81005 | 69.46698 | 315.2126 | 70.01338 | 73.03302 | 315.2267 | 72.99672 | 76.09809 | 315.2198 | 74.60281 | 78.28063 | 315.2223 | 74.77638 | 78.11226 | 315.9526 | 0.4370642 | 0.0292545 | 316.1237 | 0.4399455 | 0.05524239 | 315.8771 | 0.4844383 | 0.03367191 | 315.9962 | 0.5276162 | 0.04042411 | 316.0573 | 0.5856623 | 0.04564934 | 316.0487 | 0.6490371 | 0.05335339 | 316.0283 | 0.7283682 | 0.05843616 | 315.9318 | 0.8079859 | 0.07590354 | 315.9701 | 0.9219246 | 0.09497036 | 316.0814 | 1.056652 | 0.1179612 | 316.0792 | 1.414664 | 0.555865 | 315.9149 | 2.032477 | 0.5426472 | 315.9365 | 3.080638 | 1.315712 | 315.9808 | 4.949301 | 3.342458 | 316.0744 | 8.207779 | 6.655785 | 315.8413 | 13.54835 | 11.82386
-620.1124 | -0.1017424 | -0.07376749 | 330.3012 | 3.971389 | 3.163846 | 330.277 | 5.771019 | 5.202718 | 330.2523 | 7.571057 | 7.138785 | 330.2533 | 9.8702 | 9.541339 | 330.2378 | 12.4567 | 12.27187 | 330.226 | 15.16254 | 15.16575 | 330.2244 | 17.81679 | 17.97247 | 330.2278 | 20.40008 | 20.66177 | 330.2278 | 22.89075 | 23.25355 | 330.2028 | 25.40932 | 25.95505 | 330.2033 | 27.79187 | 28.44618 | 330.225 | 30.38481 | 31.30046 | 330.2203 | 32.58824 | 33.58979 | 330.2226 | 35.12167 | 36.29745 | 330.1966 | 37.74285 | 39.13756 | 330.2296 | 40.02038 | 41.48538 | 330.2044 | 42.42606 | 44.13923 | 330.1987 | 44.85934 | 46.49533 | 330.2038 | 47.12738 | 49.00455 | 330.2177 | 49.66838 | 51.64649 | 330.2208 | 52.27562 | 54.33652 | 330.2071 | 55.32019 | 57.67162 | 330.1868 | 58.20248 | 60.87309 | 330.21 | 61.06591 | 63.55242 | 330.1863 | 64.00633 | 66.84108 | 330.2107 | 66.96852 | 69.75185 | 330.2079 | 70.21324 | 73.37653 | 330.176 | 73.25986 | 76.50831 | 330.2088 | 74.9581 | 78.8108 | 330.211 | 75.31124 | 78.80573 | 331.0636 | 0.4572093 | 0.02989532 | 330.8792 | 0.4601324 | 0.0574728 | 331.0426 | 0.5074543 | 0.03504627 | 331.0263 | 0.5495568 | 0.03919185 | 330.9151 | 0.6102571 | 0.04485816 | 331.0615 | 0.6766853 | 0.05270571 | 331.1386 | 0.7583691 | 0.05640546 | 331.0007 | 0.8446545 | 0.07765427 | 331.0074 | 0.9606015 | 0.0942917 | 331.0151 | 1.100113 | 0.1170725 | 330.8481 | 1.47855 | 0.579623 | 330.9766 | 2.116901 | 0.5560418 | 330.9972 | 3.216528 | 1.367469 | 331.0425 | 5.138156 | 3.45472 | 330.8946 | 8.496844 | 6.87208 | 330.9472 | 13.82952 | 12.02256
-625.1121 | -0.1013431 | -0.07314262 | 345.3043 | 4.122865 | 3.278642 | 345.2672 | 5.96541 | 5.371315 | 345.2311 | 7.73571 | 7.283832 | 345.2255 | 10.04233 | 9.698558 | 345.21 | 12.59854 | 12.40532 | 345.192 | 15.28686 | 15.29021 | 345.1956 | 17.93941 | 18.10215 | 345.1971 | 20.50904 | 20.7826 | 345.1899 | 22.97975 | 23.35899 | 345.1883 | 25.48775 | 26.05825 | 345.1904 | 27.87529 | 28.5593 | 345.1976 | 30.44644 | 31.40361 | 345.1988 | 32.6726 | 33.71957 | 345.1775 | 35.19886 | 36.42789 | 345.1837 | 37.79404 | 39.25205 | 345.19 | 40.06545 | 41.59682 | 345.1899 | 42.49358 | 44.28449 | 345.1817 | 44.9143 | 46.62452 | 345.1863 | 47.24036 | 49.20271 | 345.1729 | 49.76124 | 51.82894 | 345.1854 | 52.35586 | 54.51016 | 345.1775 | 55.38181 | 57.83985 | 345.1807 | 58.28505 | 61.07693 | 345.1641 | 61.13881 | 63.73793 | 345.1646 | 64.07914 | 67.04248 | 345.1703 | 67.04852 | 69.95794 | 345.1987 | 70.3471 | 73.65399 | 345.1795 | 73.40133 | 76.7974 | 345.2054 | 75.20052 | 79.22821 | 345.195 | 75.68443 | 79.33749 | 346.036 | 0.4753941 | 0.02875483 | 346.0498 | 0.4781834 | 0.05706206 | 346.0185 | 0.5272903 | 0.0335112 | 346.0071 | 0.5715739 | 0.03811202 | 346.0481 | 0.6351665 | 0.04391151 | 345.8568 | 0.7036762 | 0.05181071 | 345.8339 | 0.7880882 | 0.05497281 | 345.9792 | 0.880376 | 0.07866731 | 345.9183 | 1.00248 | 0.09714534 | 346.0955 | 1.147176 | 0.1193496 | 345.9589 | 1.537769 | 0.5977856 | 346.0008 | 2.211295 | 0.5795826 | 345.977 | 3.344697 | 1.411955 | 345.9608 | 5.342827 | 3.583529 | 345.7664 | 8.767202 | 7.069414 | 345.8399 | 14.13345 | 12.24517
-630.1021 | -0.1018128 | -0.07338714 | 360.2791 | 4.245572 | 3.364738 | 360.2471 | 6.095429 | 5.475559 | 360.2181 | 7.896167 | 7.424672 | 360.1904 | 10.20111 | 9.842442 | 360.1801 | 12.7558 | 12.55421 | 360.1698 | 15.40643 | 15.40992 | 360.1853 | 18.00885 | 18.17865 | 360.1895 | 20.59409 | 20.87952 | 360.1708 | 23.05497 | 23.45067 | 360.1641 | 25.54167 | 26.13692 | 360.1636 | 27.93033 | 28.64401 | 360.16 | 30.50172 | 31.50038 | 360.1564 | 32.72638 | 33.81872 | 360.1575 | 35.25173 | 36.5341 | 360.1899 | 37.84892 | 39.37032 | 360.1502 | 40.09125 | 41.68899 | 360.16 | 42.51686 | 44.38544 | 360.1595 | 44.94034 | 46.72477 | 360.1672 | 47.26487 | 49.31239 | 360.1476 | 49.7851 | 51.9425 | 360.1342 | 52.38976 | 54.63736 | 360.1486 | 55.42214 | 57.98679 | 360.1575 | 58.30229 | 61.2153 | 360.1409 | 61.17914 | 63.89104 | 360.162 | 64.12805 | 67.22015 | 360.1445 | 67.07957 | 70.1152 | 360.1507 | 70.38829 | 73.83842 | 360.1672 | 73.49595 | 77.03948 | 360.1631 | 75.3271 | 79.5293 | 360.161 | 75.96386 | 79.7753 | 361.074 | 0.4932775 | 0.02722819 | 361.0819 | 0.4991947 | 0.05978029 | 360.8775 | 0.5462432 | 0.03125979 | 360.9942 | 0.5955274 | 0.03895889 | 361.0322 | 0.6597345 | 0.0428778 | 360.8819 | 0.7348933 | 0.05470869 | 360.959 | 0.8217194 | 0.05654105 | 360.9667 | 0.9188846 | 0.08244666 | 360.9578 | 1.04307 | 0.0983744 | 360.9781 | 1.19487 | 0.1228458 | 360.8058 | 1.599249 | 0.618926 | 360.939 | 2.310107 | 0.6079479 | 361.0915 | 3.465611 | 1.448434 | 360.8858 | 5.525844 | 3.690648 | 360.9064 | 9.021882 | 7.249754 | 360.9285 | 14.43156 | 12.4609
-635.1025 | -0.1028564 | -0.07420521 | 375.2278 | 4.391212 | 3.47383 | 375.2038 | 6.258076 | 5.612471 | 375.1683 | 8.091748 | 7.600685 | 375.1605 | 10.37935 | 10.00577 | 375.1543 | 12.91748 | 12.70751 | 375.1382 | 15.52556 | 15.5292 | 375.1382 | 18.13883 | 18.31568 | 375.1378 | 20.7085 | 21.00577 | 375.1234 | 23.16482 | 23.57694 | 375.1131 | 25.64349 | 26.26344 | 375.1327 | 28.04356 | 28.7869 | 375.1064 | 30.5833 | 31.6234 | 375.0985 | 32.80275 | 33.9404 | 375.1264 | 35.34382 | 36.67949 | 375.1331 | 37.91893 | 39.50344 | 375.1146 | 40.19781 | 41.86194 | 375.1053 | 42.61548 | 44.56159 | 375.1136 | 45.05067 | 46.90919 | 375.1255 | 47.34531 | 49.47786 | 375.1143 | 49.87929 | 52.12634 | 375.1074 | 52.48248 | 54.82352 | 375.1219 | 55.50267 | 58.17394 | 375.1016 | 58.41105 | 61.44494 | 375.1007 | 61.282 | 64.10655 | 375.1049 | 64.25895 | 67.47934 | 375.0863 | 67.18805 | 70.34962 | 375.0881 | 70.51805 | 74.11128 | 375.0901 | 73.68614 | 77.37649 | 375.0987 | 75.584 | 79.96046 | 375.0935 | 76.27357 | 80.24304 | 375.9811 | 0.5132771 | 0.02798672 | 375.8373 | 0.5167158 | 0.05934493 | 375.9227 | 0.5688023 | 0.03234898 | 375.98 | 0.6203587 | 0.04068567 | 375.7907 | 0.6855446 | 0.04347165 | 375.9192 | 0.7633577 | 0.05483104 | 375.9206 | 0.853864 | 0.05696936 | 375.9214 | 0.9542844 | 0.08319318 | 375.8381 | 1.083292 | 0.09965128 | 376.062 | 1.245646 | 0.1288262 | 375.88 | 1.665454 | 0.6441741 | 375.9933 | 2.399507 | 0.626353 | 375.9024 | 3.592143 | 1.492228 | 375.9035 | 5.720493 | 3.808928 | 375.861 | 9.262027 | 7.416469 | 375.8061 | 14.71221 | 12.66032
-640.1103 | -0.1024391 | -0.07356199 | 390.1729 | 4.524422 | 3.570502 | 390.1724 | 6.427552 | 5.756191 | 390.1162 | 8.256357 | 7.745729 | 390.1368 | 10.54915 | 10.16066 | 390.13 | 13.0781 | 12.85975 | 390.1239 | 15.68086 | 15.68464 | 390.0964 | 18.2592 | 18.44309 | 390.1095 | 20.82229 | 21.13143 | 390.1074 | 23.25506 | 23.68365 | 390.0852 | 25.75261 | 26.39731 | 390.1064 | 28.13894 | 28.91196 | 390.0879 | 30.68897 | 31.77061 | 390.0734 | 32.90526 | 34.08833 | 390.0745 | 35.43382 | 36.82271 | 390.0772 | 38.0086 | 39.65623 | 390.0736 | 40.28696 | 42.01745 | 390.0801 | 42.71786 | 44.74167 | 390.0835 | 45.13406 | 47.06675 | 390.0811 | 47.44608 | 49.66365 | 390.0956 | 49.98443 | 52.32123 | 390.1007 | 52.59362 | 55.02823 | 390.0731 | 55.61124 | 58.38898 | 390.0641 | 58.53191 | 61.68681 | 390.0817 | 61.39914 | 64.3365 | 390.0674 | 64.37757 | 67.72642 | 390.0765 | 67.33452 | 70.62245 | 390.0486 | 70.70029 | 74.43683 | 390.0693 | 73.89086 | 77.72858 | 390.0806 | 75.83272 | 80.38398 | 390.0719 | 76.58624 | 80.71422 | 390.9537 | 0.5341787 | 0.02956281 | 390.9345 | 0.5374497 | 0.06170646 | 390.9502 | 0.5901472 | 0.03224912 | 390.9192 | 0.6439585 | 0.04125271 | 390.9069 | 0.7093091 | 0.04140865 | 390.9365 | 0.791563 | 0.05473193 | 390.9355 | 0.887236 | 0.05851205 | 390.8875 | 0.9894998 | 0.08372885 | 390.9028 | 1.124749 | 0.101682 | 390.9084 | 1.295287 | 0.1343765 | 390.8917 | 1.73048 | 0.6684131 | 390.8717 | 2.487758 | 0.6444382 | 390.8413 | 3.719697 | 1.536328 | 390.8241 | 5.882099 | 3.894659 | 390.9816 | 9.502299 | 7.582495 | 390.8512 | 15.00448 | 12.87045
-645.2968 | -0.1023368 | -0.07322569 | 405.1378 | 4.654085 | 3.663577 | 405.1497 | 6.594214 | 5.897081 | 405.094 | 8.428724 | 7.898491 | 405.1136 | 10.70191 | 10.2985 | 405.0796 | 13.22228 | 12.99556 | 405.0772 | 15.81489 | 15.81882 | 405.0724 | 18.39055 | 18.58151 | 405.0915 | 20.94121 | 21.26223 | 405.0798 | 23.38086 | 23.8259 | 405.059 | 25.85266 | 26.5221 | 405.0806 | 28.23875 | 29.04143 | 405.0569 | 30.78483 | 31.90798 | 405.0451 | 33.0045 | 34.23298 | 405.0471 | 35.52077 | 36.96297 | 405.0415 | 38.1117 | 39.82254 | 405.0368 | 40.38786 | 42.18473 | 405.0575 | 42.81799 | 44.9195 | 405.0569 | 45.24602 | 47.2529 | 405.0584 | 47.55987 | 49.86259 | 405.0685 | 50.10024 | 52.52673 | 405.041 | 52.70495 | 55.23281 | 405.0399 | 55.72381 | 58.60813 | 405.0507 | 58.64914 | 61.92526 | 405.0384 | 61.5 | 64.54998 | 405.0214 | 64.47319 | 67.95042 | 405.0281 | 67.445 | 70.85895 | 405.028 | 70.85805 | 74.73809 | 405.0337 | 74.07395 | 78.0589 | 405.0646 | 76.05338 | 80.77947 | 405.0409 | 76.856 | 81.14239 | 405.9115 | 0.5532339 | 0.02931148 | 405.82 | 0.5567147 | 0.06285678 | 405.8094 | 0.6093278 | 0.03022521 | 405.9998 | 0.6673678 | 0.04141122 | 405.8073 | 0.7341061 | 0.040747 | 405.8637 | 0.8190815 | 0.0541159 | 405.8548 | 0.917803 | 0.05745234 | 405.8506 | 1.02381 | 0.08336643 | 405.9328 | 1.166332 | 0.1039283 | 405.969 | 1.338781 | 0.1331445 | 405.8069 | 1.793783 | 0.6911904 | 405.9203 | 2.575813 | 0.6615249 | 405.8692 | 3.843512 | 1.576192 | 405.8553 | 6.066046 | 4.002169 | 405.8354 | 9.728489 | 7.735749 | 405.836 | 15.27905 | 13.0632
-650.0862 | -0.1027856 | -0.07345846 | 420.11 | 4.787671 | 3.760559 | 420.1064 | 6.74971 | 6.026841 | 420.0616 | 8.596352 | 8.046528 | 420.0524 | 10.85748 | 10.43919 | 420.0492 | 13.35873 | 13.12363 | 420.044 | 15.95271 | 15.95679 | 420.026 | 18.51199 | 18.71 | 420.0455 | 21.05685 | 21.38972 | 420.0198 | 23.48577 | 23.94722 | 420.0332 | 25.95536 | 26.64955 | 420.0461 | 28.34137 | 29.17371 | 420.0368 | 30.88825 | 32.05294 | 420.026 | 33.097 | 34.37091 | 420.0244 | 35.61769 | 37.11321 | 420.0064 | 38.2013 | 39.97534 | 419.9997 | 40.49007 | 42.35332 | 420.0142 | 42.91423 | 45.09335 | 420.0316 | 45.33401 | 47.41509 | 420.025 | 47.6541 | 50.0419 | 420.026 | 50.19805 | 52.71414 | 419.9976 | 52.82576 | 55.44696 | 420.0059 | 55.82781 | 58.81871 | 420.0291 | 58.75105 | 62.14832 | 419.9878 | 61.61357 | 64.77612 | 419.9858 | 64.60033 | 68.20604 | 419.976 | 67.59724 | 71.13719 | 420.0214 | 71.00333 | 75.02701 | 419.9848 | 74.25891 | 78.39095 | 420.0028 | 76.27848 | 81.17886 | 420.0033 | 77.10438 | 81.54911 | 420.8176 | 0.5736987 | 0.03053656 | 420.7725 | 0.5761417 | 0.06408745 | 420.862 | 0.6317293 | 0.03114616 | 420.8344 | 0.6912558 | 0.04242775 | 420.7762 | 0.7605101 | 0.04157525 | 420.8308 | 0.8490701 | 0.05589478 | 420.9639 | 0.9467366 | 0.05435703 | 420.8227 | 1.061763 | 0.08662546 | 420.8263 | 1.206078 | 0.1046949 | 420.7214 | 1.383682 | 0.1342338 | 420.7134 | 1.852105 | 0.7090106 | 420.7107 | 2.654015 | 0.6699767 | 420.8539 | 3.982402 | 1.631373 | 420.765 | 6.25932 | 4.119623 | 420.6776 | 9.970387 | 7.904769 | 420.9107 | 15.54377 | 13.24561
-655.0819 | -0.1031562 | -0.07360373 | 435.0912 | 4.939214 | 3.875474 | 435.059 | 6.912514 | 6.163917 | 435.0183 | 8.740462 | 8.17106 | 435.042 | 11.019 | 10.5858 | 435.0276 | 13.49556 | 13.25207 | 435.0347 | 16.06248 | 16.0667 | 434.9945 | 18.63235 | 18.83741 | 435.0306 | 21.1524 | 21.49714 | 434.9976 | 23.58397 | 24.06187 | 435.0172 | 26.0583 | 26.77725 | 435.0095 | 28.44809 | 29.31008 | 435.0007 | 30.98215 | 32.18833 | 435.0043 | 33.19544 | 34.51479 | 435.0095 | 35.71031 | 37.25919 | 435.0023 | 38.30351 | 40.1409 | 435.0043 | 40.58016 | 42.50997 | 434.977 | 43.00345 | 45.2602 | 434.9976 | 45.41265 | 47.56787 | 434.9909 | 47.76786 | 50.24074 | 434.9992 | 50.30843 | 52.91421 | 434.976 | 52.92991 | 55.64459 | 434.9774 | 55.93372 | 59.03123 | 434.9733 | 58.846 | 62.36414 | 434.965 | 61.74495 | 65.02029 | 434.9671 | 64.71462 | 68.44894 | 434.976 | 67.72548 | 71.39186 | 435.0038 | 71.14362 | 75.31082 | 434.9512 | 74.42195 | 78.70125 | 434.9719 | 76.49067 | 81.5657 | 434.9683 | 77.37495 | 81.97805 | 435.9023 | 0.5898076 | 0.02717512 | 435.8727 | 0.5939907 | 0.06356049 | 435.8561 | 0.6539855 | 0.03200532 | 435.8543 | 0.7167815 | 0.04479626 | 435.8487 | 0.7864249 | 0.04173724 | 435.8084 | 0.8809541 | 0.05954923 | 435.8518 | 0.9787886 | 0.05484894 | 435.8171 | 1.097494 | 0.08761177 | 435.7089 | 1.24401 | 0.1036762 | 435.8291 | 1.434607 | 0.1402919 | 435.8195 | 1.912869 | 0.7287314 | 435.8003 | 2.743933 | 0.6887332 | 435.8077 | 4.111524 | 1.676958 | 435.8087 | 6.445916 | 4.229718 | 435.7921 | 10.20052 | 8.060682 | 435.8251 | 15.79321 | 13.41361
-660.1017 | -0.1031914 | -0.07341246 | 450.0636 | 5.043857 | 3.943512 | 450.0239 | 7.068024 | 6.293677 | 449.9812 | 8.902119 | 8.313132 | 450.0121 | 11.17763 | 10.72952 | 449.9698 | 13.6354 | 13.38356 | 449.9853 | 16.17458 | 16.17894 | 449.9837 | 18.734 | 18.94613 | 449.9894 | 21.2518 | 21.6084 | 449.949 | 23.68574 | 24.18007 | 449.9547 | 26.14667 | 26.89031 | 449.9528 | 28.54371 | 29.43531 | 449.9471 | 31.06368 | 32.3113 | 449.9423 | 33.29608 | 34.66073 | 449.9611 | 35.80363 | 37.40575 | 449.9554 | 38.38765 | 40.2882 | 449.9402 | 40.67587 | 42.67194 | 449.9298 | 43.11671 | 45.45103 | 449.9456 | 45.53403 | 47.76331 | 449.9371 | 47.87833 | 50.43618 | 449.9425 | 50.39419 | 53.08949 | 449.9616 | 53.02219 | 55.8304 | 449.9234 | 56.03257 | 59.23652 | 449.9301 | 58.94476 | 62.58388 | 449.9198 | 61.83848 | 65.22642 | 449.9179 | 64.83095 | 68.69363 | 449.9381 | 67.83238 | 71.62488 | 449.9394 | 71.29091 | 75.60119 | 449.9296 | 74.57548 | 79.00214 | 449.9255 | 76.70524 | 81.95474 | 449.942 | 77.56733 | 82.32889 | 450.761 | 0.6090257 | 0.02721464 | 450.8255 | 0.6132928 | 0.06466596 | 450.8212 | 0.673888 | 0.03055219 | 450.6643 | 0.7398299 | 0.04501113 | 450.6591 | 0.8107503 | 0.04075778 | 450.811 | 0.9094491 | 0.05976751 | 450.8833 | 1.014791 | 0.05898654 | 450.7942 | 1.130474 | 0.08588638 | 450.7788 | 1.282184 | 0.10241 | 450.7907 | 1.48227 | 0.1435225 | 450.6381 | 1.973256 | 0.7488554 | 450.7775 | 2.829297 | 0.7034661 | 450.755 | 4.232192 | 1.714125 | 450.7358 | 6.623566 | 4.33146 | 450.7596 | 10.42332 | 8.209997 | 450.9269 | 16.04761 | 13.58556
-665.1094 | -0.1044237 | -0.07441877 | 465.0457 | 5.166767 | 4.029792 | 465.0487 | 7.2133 | 6.4131 | 464.9899 | 9.049253 | 8.440621 | 465.0188 | 11.29922 | 10.83616 | 464.9657 | 13.7811 | 13.52085 | 464.9661 | 16.3266 | 16.33111 | 464.9719 | 18.85237 | 19.07157 | 464.9765 | 21.36744 | 21.73591 | 464.96 | 23.77771 | 24.28853 | 464.9471 | 26.25019 | 27.01861 | 464.9469 | 28.62694 | 29.54826 | 464.9373 | 31.14645 | 32.43563 | 464.9208 | 33.39697 | 34.80705 | 464.9647 | 35.90802 | 37.56356 | 464.9422 | 38.47709 | 40.44094 | 464.9327 | 40.77149 | 42.83408 | 464.9141 | 43.20981 | 45.62188 | 464.9371 | 45.61723 | 47.92079 | 464.9053 | 47.95338 | 50.59632 | 464.9355 | 50.50262 | 53.28773 | 464.9461 | 53.13476 | 56.03649 | 464.9262 | 56.12972 | 59.44049 | 464.9159 | 59.06429 | 62.82461 | 464.9245 | 61.93243 | 65.43336 | 464.8971 | 64.93591 | 68.92718 | 464.9214 | 67.96133 | 71.88012 | 464.9296 | 71.41586 | 75.86974 | 464.9245 | 74.74424 | 79.31843 | 464.9384 | 76.91214 | 82.33681 | 464.9332 | 77.77891 | 82.69911 | 465.8227 | 0.6283421 | 0.02709046 | 465.9229 | 0.6346783 | 0.06767883 | 465.7897 | 0.6916575 | 0.02696115 | 465.8186 | 0.7596472 | 0.04146402 | 465.8304 | 0.8366537 | 0.04073959 | 465.8003 | 0.936324 | 0.05839086 | 465.6594 | 1.047656 | 0.06052914 | 465.762 | 1.166464 | 0.08719306 | 465.8042 | 1.32373 | 0.1046315 | 465.805 | 1.523869 | 0.1405332 | 465.7809 | 2.039024 | 0.7734803 | 465.9145 | 2.91564 | 0.7184244 | 465.7606 | 4.368992 | 1.767099 | 465.7709 | 6.79372 | 4.425156 | 465.8342 | 10.64599 | 8.358645 | 465.7739 | 16.29231 | 13.74919
-670.0962 | -0.1040402 | -0.07381031 | 480.0152 | 5.298433 | 4.12486 | 479.9929 | 7.3549 | 6.528986 | 479.9605 | 9.201776 | 8.573549 | 479.9693 | 11.46427 | 10.98633 | 479.9384 | 13.8981 | 13.62947 | 479.9286 | 16.44418 | 16.44884 | 479.9368 | 18.95145 | 19.1777 | 479.9373 | 21.47616 | 21.85649 | 479.9598 | 23.9212 | 24.4485 | 479.909 | 26.33851 | 27.13166 | 479.8894 | 28.72451 | 29.67544 | 479.9229 | 31.22496 | 32.55569 | 479.9002 | 33.49654 | 34.95205 | 479.9076 | 35.97302 | 37.68177 | 479.911 | 38.56661 | 40.59368 | 479.9275 | 40.86286 | 42.99197 | 479.9028 | 43.27563 | 45.76546 | 479.9162 | 45.70399 | 48.08176 | 479.8883 | 48.03881 | 50.76693 | 479.8847 | 50.60295 | 53.47762 | 479.8931 | 53.22572 | 56.22072 | 479.877 | 56.24667 | 59.66391 | 479.8647 | 59.1561 | 63.03733 | 479.8973 | 62.0391 | 65.65277 | 479.8929 | 65.03686 | 69.15688 | 479.9002 | 68.08852 | 72.13357 | 479.9038 | 71.54524 | 76.14257 | 479.8935 | 74.85757 | 79.57903 | 479.9059 | 77.08372 | 82.68301 | 479.8858 | 77.99124 | 83.06968 | 480.7074 | 0.6497939 | 0.02933012 | 480.7779 | 0.6532665 | 0.06818942 | 480.7697 | 0.7128747 | 0.02680149 | 480.6638 | 0.7853366 | 0.04426567 | 480.8028 | 0.863015 | 0.04151913 | 480.6454 | 0.9649674 | 0.05905442 | 480.7721 | 1.07746 | 0.05829587 | 480.7722 | 1.201172 | 0.08711918 | 480.7469 | 1.365245 | 0.1070383 | 480.8933 | 1.568444 | 0.140299 | 480.6516 | 2.104975 | 0.7990264 | 480.7613 | 3.001307 | 0.7340755 | 480.6543 | 4.492859 | 1.807765 | 480.7306 | 6.9816 | 4.536962 | 480.6186 | 10.85682 | 8.496876 | 480.7769 | 16.53619 | 13.91116
-675.0866 | -0.1048196 | -0.07436459 | 494.9697 | 5.427786 | 4.217651 | 494.9296 | 7.480572 | 6.628956 | 494.9076 | 9.33201 | 8.684218 | 494.8983 | 11.59836 | 11.10555 | 494.9004 | 14.02025 | 13.74326 | 494.9043 | 16.56191 | 16.56671 | 494.9131 | 19.06131 | 19.29462 | 494.8848 | 21.57478 | 21.96695 | 494.8931 | 23.99861 | 24.54231 | 494.8559 | 26.4269 | 27.24475 | 494.8765 | 28.81861 | 29.79923 | 494.8848 | 31.33441 | 32.70663 | 494.8868 | 33.56693 | 35.0679 | 494.8728 | 36.06505 | 37.82708 | 494.8512 | 38.65731 | 40.74749 | 494.8703 | 40.95648 | 43.15188 | 494.8647 | 43.3687 | 45.93615 | 494.878 | 45.7911 | 48.243 | 494.877 | 48.13686 | 50.95019 | 494.8363 | 50.69243 | 53.65666 | 494.8451 | 53.32586 | 56.41418 | 494.8497 | 56.32252 | 59.84639 | 494.8667 | 59.26338 | 63.26595 | 494.8317 | 62.12986 | 65.85599 | 494.8641 | 65.12729 | 69.37584 | 494.8435 | 68.20067 | 72.37167 | 494.8682 | 71.65767 | 76.39835 | 494.8435 | 74.96067 | 79.82922 | 494.8383 | 77.24443 | 83.01795 | 494.8637 | 78.16433 | 83.40128 | 495.7973 | 0.6703444 | 0.03040364 | 495.8355 | 0.6726145 | 0.06921324 | 495.7974 | 0.7368272 | 0.02930891 | 495.7733 | 0.8080067 | 0.04364047 | 495.7697 | 0.8907983 | 0.04373017 | 495.7355 | 0.991796 | 0.05744146 | 495.7559 | 1.103939 | 0.05301186 | 495.7947 | 1.236687 | 0.0878229 | 495.7554 | 1.401688 | 0.1042016 | 495.7723 | 1.616989 | 0.1446562 | 495.7299 | 2.163781 | 0.8168644 | 495.7391 | 3.083059 | 0.7451929 | 495.691 | 4.617539 | 1.848445 | 495.7325 | 7.172764 | 4.651838 | 495.7022 | 11.05175 | 8.617742 | 495.7311 | 16.77353 | 14.06685
-680.0778 | -0.1054306 | -0.07475049 | 509.9606 | 5.5514 | 4.304614 | 509.8946 | 7.610914 | 6.733549 | 509.8678 | 9.474433 | 8.80706 | 509.861 | 11.72737 | 11.21966 | 509.858 | 14.14745 | 13.86208 | 509.8585 | 16.67873 | 16.68368 | 509.8662 | 19.18304 | 19.4234 | 509.861 | 21.67585 | 22.07989 | 509.8569 | 24.08726 | 24.6474 | 509.8574 | 26.52262 | 27.36527 | 509.86 | 28.87856 | 29.88887 | 509.845 | 31.4273 | 32.84101 | 509.8336 | 33.66297 | 35.20927 | 509.8605 | 36.16244 | 37.97783 | 509.809 | 38.73222 | 40.88559 | 509.8157 | 41.03177 | 43.29348 | 509.8245 | 43.44848 | 46.09354 | 509.8321 | 45.8876 | 48.41359 | 509.8327 | 48.22219 | 51.12054 | 509.8203 | 50.78771 | 53.8417 | 509.8374 | 53.41976 | 56.60165 | 509.8093 | 56.41405 | 60.04444 | 509.8171 | 59.36443 | 63.48792 | 509.8136 | 62.22814 | 66.06709 | 509.8281 | 65.25243 | 69.62945 | 509.8163 | 68.30243 | 72.59963 | 509.8217 | 71.78138 | 76.66532 | 509.7946 | 75.11733 | 80.13298 | 509.8224 | 77.38091 | 83.32925 | 509.8322 | 78.34167 | 83.73702 | 510.6365 | 0.6875649 | 0.02847066 | 510.7615 | 0.6926935 | 0.07112817 | 510.7082 | 0.7584851 | 0.02968864 | 510.8323 | 0.8282964 | 0.0407127 | 510.7395 | 0.9147998 | 0.04215436 | 510.7064 | 1.023996 | 0.06142476 | 510.8714 | 1.132919 | 0.04994929 | 510.7079 | 1.27051 | 0.08708895 | 510.7513 | 1.442942 | 0.1062083 | 510.8033 | 1.665228 | 0.1482573 | 510.6129 | 2.218726 | 0.831372 | 510.8127 | 3.181524 | 0.7725723 | 510.642 | 4.717943 | 1.865328 | 510.695 | 7.32808 | 4.731066 | 510.767 | 11.27484 | 8.766859 | 510.7363 | 17.00637 | 14.21776
-685.0635 | -0.1058343 | -0.07492922 | 524.8885 | 5.659614 | 4.376332 | 524.8775 | 7.763791 | 6.860644 | 524.8342 | 9.618033 | 8.931071 | 524.8183 | 11.85458 | 11.33197 | 524.8069 | 14.26437 | 13.97064 | 524.8007 | 16.79294 | 16.79803 | 524.826 | 19.2741 | 19.52151 | 524.8301 | 21.77148 | 22.18738 | 524.8088 | 24.18431 | 24.76089 | 524.8124 | 26.61032 | 27.47769 | 524.8245 | 28.98705 | 30.02701 | 524.8146 | 31.49721 | 32.95243 | 524.7894 | 33.76486 | 35.35652 | 524.8136 | 36.24609 | 38.11472 | 524.7951 | 38.82359 | 41.04025 | 524.7673 | 41.11743 | 43.44547 | 524.792 | 43.54603 | 46.26875 | 524.7749 | 45.96033 | 48.56036 | 524.7873 | 48.31229 | 51.29565 | 524.7925 | 50.88229 | 54.02596 | 524.7773 | 53.52333 | 56.79846 | 524.776 | 56.51014 | 60.24712 | 524.76 | 59.43919 | 63.68354 | 524.7845 | 62.33276 | 66.28445 | 524.7793 | 65.33219 | 69.83758 | 524.77 | 68.39505 | 72.8183 | 524.7611 | 71.88772 | 76.91477 | 524.7605 | 75.25186 | 80.41475 | 524.7478 | 77.52595 | 83.64844 | 524.7855 | 78.50686 | 84.06046 | 525.7293 | 0.705996 | 0.02742107 | 525.6266 | 0.7140002 | 0.07434499 | 525.8724 | 0.7786042 | 0.02816801 | 525.7119 | 0.8526981 | 0.04217353 | 525.8509 | 0.939508 | 0.04104336 | 525.8172 | 1.051785 | 0.06073258 | 525.6046 | 1.168727 | 0.05452493 | 525.7355 | 1.307411 | 0.08916843 | 525.7901 | 1.486118 | 0.1100245 | 525.658 | 1.707864 | 0.1467779 | 525.6741 | 2.272857 | 0.8445807 | 525.693 | 3.267307 | 0.7881811 | 525.6602 | 4.835619 | 1.899107 | 525.6756 | 7.49812 | 4.824926 | 525.6844 | 11.48282 | 8.901595 | 525.6487 | 17.22633 | 14.3563
-690.0679 | -0.1062349 | -0.07510404 | 539.874 | 5.777262 | 4.457342 | 539.8528 | 7.888062 | 6.959148 | 539.8064 | 9.755043 | 9.048483 | 539.8038 | 11.9932 | 11.45567 | 539.7837 | 14.38081 | 14.07869 | 539.8048 | 16.91227 | 16.91751 | 539.8147 | 19.3731 | 19.62758 | 539.7814 | 21.87184 | 22.29959 | 539.7672 | 24.28325 | 24.87626 | 539.7559 | 26.70398 | 27.59604 | 539.7982 | 29.07561 | 30.14524 | 539.7946 | 31.59075 | 33.0875 | 539.7716 | 33.8411 | 35.4782 | 539.7783 | 36.32572 | 38.24764 | 539.7925 | 38.90025 | 41.18026 | 539.7507 | 41.20149 | 43.59599 | 539.7672 | 43.61579 | 46.4162 | 539.7693 | 46.04093 | 48.71525 | 539.7647 | 48.412 | 51.48051 | 539.7842 | 50.97762 | 54.2111 | 539.76 | 53.61233 | 56.98097 | 539.7504 | 56.60733 | 60.45094 | 539.7533 | 59.5281 | 63.89371 | 539.7332 | 62.42157 | 66.48582 | 539.7487 | 65.43862 | 70.07252 | 539.7456 | 68.49943 | 73.0489 | 539.7379 | 71.98543 | 77.15595 | 539.7435 | 75.36952 | 80.67982 | 539.7554 | 77.64305 | 83.94064 | 539.7471 | 78.68648 | 84.39841 | 540.8318 | 0.7236204 | 0.02555224 | 540.7139 | 0.733539 | 0.07552342 | 540.7202 | 0.7989495 | 0.027325 | 540.7275 | 0.8763899 | 0.04271478 | 540.7343 | 0.9672307 | 0.04333643 | 540.6177 | 1.078029 | 0.05908104 | 540.6784 | 1.197638 | 0.05148213 | 540.6791 | 1.341305 | 0.08843498 | 540.6993 | 1.522052 | 0.1069384 | 540.5865 | 1.751193 | 0.1457721 | 540.6224 | 2.332246 | 0.863355 | 540.6342 | 3.344638 | 0.7950502 | 540.7123 | 4.957815 | 1.937217 | 540.74 | 7.649764 | 4.899964 | 540.7592 | 11.67478 | 9.019532 | 540.7227 | 17.43595 | 14.48362
-695.0595 | -0.1058048 | -0.0744488 | 554.8477 | 5.911567 | 4.555038 | 554.8106 | 8.023314 | 7.068663 | 554.7595 | 9.880643 | 9.15451 | 554.7843 | 12.1204 | 11.56796 | 554.7672 | 14.51533 | 14.20483 | 554.7806 | 17.01352 | 17.01891 | 554.7628 | 19.49026 | 19.75179 | 554.7353 | 21.96924 | 22.40884 | 554.7394 | 24.37808 | 24.98753 | 554.7358 | 26.79438 | 27.7112 | 554.7421 | 29.16632 | 30.26556 | 554.7466 | 31.66886 | 33.20707 | 554.7131 | 33.92228 | 35.60469 | 554.7136 | 36.41597 | 38.39106 | 554.7426 | 38.96929 | 41.31245 | 554.7388 | 41.29379 | 43.75478 | 554.7384 | 43.7094 | 46.58749 | 554.7389 | 46.13937 | 48.88786 | 554.7337 | 48.49429 | 51.64789 | 554.7411 | 51.06157 | 54.38465 | 554.7209 | 53.70119 | 57.1632 | 554.7203 | 56.69472 | 60.64493 | 554.7162 | 59.62229 | 64.10893 | 554.6961 | 62.50176 | 66.67868 | 554.7105 | 65.52557 | 70.28793 | 554.7183 | 68.59552 | 73.2712 | 554.6977 | 72.10224 | 77.41607 | 554.7121 | 75.51286 | 80.97043 | 554.724 | 77.81533 | 84.28757 | 554.7085 | 78.83633 | 84.7066 | 555.6553 | 0.7432569 | 0.02605551 | 555.549 | 0.7516059 | 0.07553696 | 555.674 | 0.821056 | 0.02809199 | 555.6722 | 0.8998724 | 0.04315608 | 555.6769 | 0.9925027 | 0.04307763 | 555.6431 | 1.105328 | 0.05806055 | 555.6261 | 1.224568 | 0.04672496 | 555.7339 | 1.378541 | 0.09078575 | 555.773 | 1.555489 | 0.1009244 | 555.6755 | 1.794075 | 0.1438432 | 555.6391 | 2.392124 | 0.882432 | 555.6475 | 3.416276 | 0.7958865 | 555.5477 | 5.073227 | 1.969754 | 555.5467 | 7.779907 | 4.954811 | 555.6306 | 11.85318 | 9.124917 | 555.641 | 17.62549 | 14.5917
-700.0462 | -0.1062864 | -0.07470542 | 569.7884 | 6.007191 | 4.614134 | 569.7714 | 8.151648 | 7.171254 | 569.7224 | 10.02577 | 9.280054 | 569.7333 | 12.23546 | 11.66813 | 569.7204 | 14.62896 | 14.31008 | 569.7332 | 17.10481 | 17.11034 | 569.6977 | 19.57753 | 19.8461 | 569.708 | 22.06334 | 22.51481 | 569.6867 | 24.46727 | 25.09314 | 569.6899 | 26.89017 | 27.8317 | 569.6807 | 29.24154 | 30.37039 | 569.696 | 31.75327 | 33.33293 | 569.6678 | 34.0122 | 35.73998 | 569.6868 | 36.4854 | 38.51381 | 569.6729 | 39.06282 | 41.46904 | 569.6862 | 41.37175 | 43.89906 | 569.707 | 43.78896 | 46.74471 | 569.6842 | 46.22623 | 49.04877 | 569.6717 | 48.59091 | 51.82943 | 569.6733 | 51.14995 | 54.56248 | 569.6696 | 53.78443 | 57.33973 | 569.658 | 56.78786 | 60.84444 | 569.6528 | 59.69276 | 64.30021 | 569.6425 | 62.60929 | 66.89875 | 569.6746 | 65.62786 | 70.51868 | 569.6611 | 68.67591 | 73.47754 | 569.6611 | 72.19657 | 77.65375 | 569.66 | 75.63248 | 81.23711 | 569.678 | 77.97819 | 84.6249 | 569.6657 | 78.99257 | 85.02112 | 570.6936 | 0.7616126 | 0.0250009 | 570.6426 | 0.7695634 | 0.07512645 | 570.6518 | 0.8404657 | 0.02612789 | 570.7756 | 0.921504 | 0.04150176 | 570.7934 | 1.01688 | 0.04162696 | 570.6105 | 1.131904 | 0.05642644 | 570.6146 | 1.25969 | 0.0500733 | 570.6013 | 1.415035 | 0.09282782 | 570.5874 | 1.592877 | 0.09954095 | 570.4959 | 1.835393 | 0.1411481 | 570.5196 | 2.45024 | 0.9001169 | 570.4917 | 3.490091 | 0.7996972 | 570.5922 | 5.177088 | 1.989572 | 570.6111 | 7.908531 | 5.006828 | 570.6821 | 12.01841 | 9.216242 | 570.5861 | 17.80486 | 14.68947
-705.0499 | -0.1067139 | -0.07490715 | 584.74 | 6.128429 | 4.698817 | 584.7198 | 8.284562 | 7.278446 | 584.6987 | 10.14728 | 9.381956 | 584.6982 | 12.36453 | 11.7823 | 584.6925 | 14.75343 | 14.42618 | 584.6697 | 17.21214 | 17.21782 | 584.6739 | 19.67846 | 19.95408 | 584.6729 | 22.16878 | 22.6321 | 584.6631 | 24.56105 | 25.20338 | 584.6605 | 26.96579 | 27.93206 | 584.6458 | 29.32428 | 30.48278 | 584.6585 | 31.83569 | 33.45684 | 584.6389 | 34.09063 | 35.86381 | 584.6538 | 36.56447 | 38.64617 | 584.643 | 39.14607 | 41.61552 | 584.6503 | 41.45735 | 44.05105 | 584.6562 | 43.88178 | 46.91509 | 584.6345 | 46.29787 | 49.19448 | 584.6265 | 48.66238 | 51.98593 | 584.6322 | 51.24591 | 54.74804 | 584.6244 | 53.87991 | 57.52854 | 584.6564 | 56.87729 | 61.04067 | 584.6394 | 59.79233 | 64.521 | 584.6229 | 62.69333 | 67.09561 | 584.6503 | 65.71443 | 70.73382 | 584.6448 | 68.77905 | 73.70698 | 584.641 | 72.29048 | 77.89116 | 584.6355 | 75.75486 | 81.50683 | 584.634 | 78.12762 | 84.94883 | 584.6257 | 79.0961 | 85.28296 | 585.5567 | 0.7793213 | 0.02352528 | 585.5551 | 0.7864354 | 0.07385086 | 585.7469 | 0.8602196 | 0.02434061 | 585.4568 | 0.9424061 | 0.03976889 | 585.5967 | 1.03894 | 0.03839458 | 585.6161 | 1.158746 | 0.05498623 | 585.7423 | 1.293124 | 0.0514396 | 585.733 | 1.447449 | 0.09017934 | 585.7129 | 1.634592 | 0.1016691 | 585.632 | 1.877907 | 0.1387116 | 585.5932 | 2.504375 | 0.9132961 | 585.5784 | 3.5872 | 0.825659 | 585.429 | 5.298259 | 2.027859 | 585.5829 | 8.051581 | 5.073743 | 585.5794 | 12.19194 | 9.316622 | 585.6323 | 17.99493 | 14.79739
-710.0687 | -0.1062601 | -0.07422693 | 599.7147 | 6.238305 | 4.772082 | 599.6817 | 8.416914 | 7.385054 | 599.6588 | 10.2723 | 9.487398 | 599.6528 | 12.48403 | 11.8869 | 599.6306 | 14.86561 | 14.53 | 599.6224 | 17.32186 | 17.32768 | 599.6055 | 19.77676 | 20.05943 | 599.6302 | 22.25685 | 22.73203 | 599.6316 | 24.66946 | 25.32823 | 599.6112 | 27.0585 | 28.04948 | 599.5909 | 29.40314 | 30.59126 | 599.6178 | 31.933 | 33.59562 | 599.6033 | 34.17918 | 35.99775 | 599.6069 | 36.65238 | 38.78732 | 599.5962 | 39.22224 | 41.75485 | 599.59 | 41.52252 | 44.1825 | 599.5833 | 43.94968 | 47.06043 | 599.5827 | 46.37594 | 49.34661 | 599.5992 | 48.74895 | 52.15762 | 599.5905 | 51.32338 | 54.91512 | 599.577 | 53.96776 | 57.70972 | 599.5942 | 56.94972 | 61.21948 | 599.6024 | 59.86881 | 64.7185 | 599.5822 | 62.77886 | 67.29378 | 599.6045 | 65.81262 | 70.9604 | 599.5956 | 68.86519 | 73.91914 | 599.5864 | 72.38162 | 78.12548 | 599.5791 | 75.85191 | 81.7509 | 599.5667 | 78.29972 | 85.29515 | 599.577 | 79.27848 | 85.62357 | 600.6494 | 0.8008958 | 0.02561919 | 600.4751 | 0.8049705 | 0.07422929 | 600.4678 | 0.8786206 | 0.02173449 | 600.6146 | 0.966984 | 0.04097701 | 600.6943 | 1.066754 | 0.0404122 | 600.5938 | 1.188592 | 0.05660218 | 600.6402 | 1.323604 | 0.05033832 | 600.4361 | 1.479069 | 0.08772887 | 600.4454 | 1.675303 | 0.1038219 | 600.542 | 1.917214 | 0.1337392 | 600.5273 | 2.565518 | 0.9338628 | 600.5084 | 3.676924 | 0.8449745 | 600.5396 | 5.426933 | 2.07212 | 600.7045 | 8.201015 | 5.146279 | 600.5069 | 12.37661 | 9.42799 | 600.5146 | 18.19747 | 14.91867
-715.0558 | -0.1056709 | -0.0734128 | 614.8169 | 6.347762 | 4.844617 | 614.7843 | 8.536567 | 7.47872 | 614.7296 | 10.39044 | 9.58581 | 614.7188 | 12.59348 | 11.98135 | 614.7152 | 14.97836 | 14.6343 | 614.7152 | 17.43018 | 17.43615 | 614.6899 | 19.88297 | 20.17275 | 614.7028 | 22.3483 | 22.83542 | 614.6987 | 24.74869 | 25.42401 | 614.6719 | 27.13606 | 28.15194 | 614.6899 | 29.48993 | 30.70797 | 614.6914 | 31.99792 | 33.70234 | 614.7044 | 34.25504 | 36.11941 | 614.6909 | 36.72382 | 38.91247 | 614.6683 | 39.31129 | 41.90756 | 614.693 | 41.60304 | 44.33002 | 614.6781 | 44.03196 | 47.22103 | 614.6806 | 46.45172 | 49.49719 | 614.6593 | 48.843 | 52.33728 | 614.6624 | 51.42114 | 55.10317 | 614.658 | 54.04819 | 57.88427 | 614.6688 | 57.03129 | 61.4084 | 614.661 | 59.94733 | 64.91882 | 614.658 | 62.85267 | 67.48111 | 614.6961 | 65.88476 | 71.16211 | 614.6577 | 68.95486 | 74.13576 | 614.6399 | 72.45691 | 78.34497 | 614.6512 | 75.99157 | 82.03886 | 614.6512 | 78.37648 | 85.54791 | 614.6616 | 79.40495 | 85.90968 | 615.7433 | 0.8175236 | 0.02276482 | 615.5725 | 0.8249689 | 0.075855 | 615.6922 | 0.9008396 | 0.02222774 | 615.7073 | 0.9877531 | 0.03847665 | 615.6193 | 1.094299 | 0.04245652 | 615.6829 | 1.214356 | 0.05392605 | 615.5571 | 1.351639 | 0.04675149 | 615.684 | 1.515571 | 0.08889787 | 615.6934 | 1.711212 | 0.09982423 | 615.6824 | 1.963011 | 0.1345724 | 615.6829 | 2.628522 | 0.9556886 | 615.6549 | 3.768112 | 0.8647322 | 615.6021 | 5.543779 | 2.104822 | 615.6495 | 8.339032 | 5.208297 | 615.6493 | 12.55936 | 9.536385 | 615.5603 | 18.39735 | 15.0364
-720.0583 | -0.1053555 | -0.07287173 | 629.7737 | 6.460891 | 4.921178 | 629.7431 | 8.650152 | 7.566566 | 629.7053 | 10.51106 | 9.686827 | 629.6853 | 12.7145 | 12.08746 | 629.6977 | 15.087 | 14.73456 | 629.7142 | 17.5328 | 17.53891 | 629.6987 | 19.97345 | 20.27031 | 629.6759 | 22.43178 | 22.93076 | 629.6578 | 24.82964 | 25.5214 | 629.6647 | 27.20919 | 28.24985 | 629.666 | 29.56772 | 30.81543 | 629.6657 | 32.08319 | 33.82914 | 629.6707 | 34.32419 | 36.23395 | 629.663 | 36.80938 | 39.05134 | 629.6683 | 39.37413 | 42.03377 | 629.6655 | 41.68518 | 44.47858 | 629.6693 | 44.12341 | 47.39025 | 629.6533 | 46.53088 | 49.65053 | 629.6776 | 48.93014 | 52.5098 | 629.6296 | 51.50233 | 55.27402 | 629.6528 | 54.13352 | 58.06318 | 629.6417 | 57.10838 | 61.59211 | 629.6584 | 60.03291 | 65.12569 | 629.6531 | 62.92972 | 67.67107 | 629.6734 | 65.98067 | 71.3866 | 629.6229 | 69.03886 | 74.3459 | 629.6332 | 72.55352 | 78.58522 | 629.6461 | 76.08486 | 82.27967 | 629.6415 | 78.48067 | 85.827 | 629.6389 | 79.53314 | 86.19637 | 630.7437 | 0.8347914 | 0.02067114 | 630.7062 | 0.8474583 | 0.07992769 | 630.7042 | 0.9217366 | 0.02170221 | 630.8095 | 1.010183 | 0.03762292 | 630.7105 | 1.119014 | 0.04138719 | 630.6183 | 1.241292 | 0.05271289 | 630.6801 | 1.382724 | 0.04577829 | 630.5438 | 1.551709 | 0.09060239 | 630.7918 | 1.752643 | 0.10174 | 630.7074 | 2.01747 | 0.1444105 | 630.6454 | 2.682933 | 0.9694455 | 630.5978 | 3.858905 | 0.8850564 | 630.6367 | 5.658139 | 2.135194 | 630.7818 | 8.483653 | 5.275966 | 630.4894 | 12.74071 | 9.644868 | 630.629 | 18.59852 | 15.1553
-725.0473 | -0.1063191 | -0.0736102 | 644.7266 | 6.562476 | 4.986206 | 644.6801 | 8.7635 | 7.654212 | 644.6621 | 10.63787 | 9.794059 | 644.6487 | 12.83881 | 12.19688 | 644.6559 | 15.19693 | 14.83612 | 644.6688 | 17.62578 | 17.63203 | 644.6537 | 20.06205 | 20.36596 | 644.628 | 22.52541 | 23.03624 | 644.6116 | 24.92017 | 25.62836 | 644.6111 | 27.29935 | 28.36471 | 644.6183 | 29.67106 | 30.9484 | 644.6373 | 32.15696 | 33.94442 | 644.6069 | 34.41656 | 36.37162 | 644.6152 | 36.88735 | 39.18255 | 644.6164 | 39.45221 | 42.17498 | 644.6162 | 41.76328 | 44.623 | 644.625 | 44.20843 | 47.55287 | 644.6183 | 46.62409 | 49.81789 | 644.6242 | 49.01119 | 52.67582 | 644.5755 | 51.57967 | 55.44088 | 644.5932 | 54.22519 | 58.24809 | 644.5853 | 57.19738 | 61.78753 | 644.5901 | 60.10876 | 65.32232 | 644.593 | 63.01181 | 67.86566 | 644.6224 | 66.07205 | 71.60632 | 644.593 | 69.132 | 74.56523 | 644.5904 | 72.64248 | 78.81746 | 644.6013 | 76.17543 | 82.51738 | 644.6008 | 78.57633 | 86.09721 | 644.6064 | 79.67129 | 86.4929 | 645.6865 | 0.8561257 | 0.02271832 | 645.661 | 0.8652059 | 0.0794762 | 645.6503 | 0.942383 | 0.02101997 | 645.6701 | 1.032344 | 0.0368722 | 645.7082 | 1.144024 | 0.04077192 | 645.6371 | 1.267911 | 0.05102442 | 645.643 | 1.414294 | 0.0456291 | 645.6344 | 1.587513 | 0.09143799 | 645.6085 | 1.786296 | 0.0966151 | 645.6417 | 2.065825 | 0.1484145 | 645.6273 | 2.736783 | 0.9825896 | 645.6275 | 3.929947 | 0.8852196 | 645.5847 | 5.768086 | 2.161637 | 645.5503 | 8.633392 | 5.350604 | 645.5917 | 12.92758 | 9.757586 | 645.61 | 18.78948 | 15.26446
-730.0322 | -0.1071251 | -0.07419141 | 659.6661 | 6.678367 | 5.065571 | 659.6566 | 8.892248 | 7.75719 | 659.6204 | 10.74305 | 9.879666 | 659.6047 | 12.94783 | 12.29101 | 659.6136 | 15.3014 | 14.93221 | 659.5936 | 17.73837 | 17.74477 | 659.5833 | 20.14406 | 20.455 | 659.5812 | 22.60966 | 23.13234 | 659.575 | 25.01211 | 25.73673 | 659.5719 | 27.37907 | 28.46915 | 659.5606 | 29.74845 | 31.0554 | 659.5848 | 32.2379 | 34.0668 | 659.5724 | 34.49837 | 36.49882 | 659.5636 | 36.9592 | 39.30762 | 659.5693 | 39.52167 | 42.3076 | 659.5616 | 41.85617 | 44.7822 | 659.5579 | 44.27714 | 47.69905 | 659.5714 | 46.70968 | 49.97756 | 659.5492 | 49.09824 | 52.84771 | 659.5693 | 51.66791 | 55.61894 | 659.5312 | 54.30033 | 58.41646 | 659.5316 | 57.28572 | 61.9823 | 659.5157 | 60.18372 | 65.51799 | 659.5523 | 63.1031 | 68.06959 | 659.5419 | 66.14857 | 71.81093 | 659.5394 | 69.22291 | 74.78211 | 659.5425 | 72.74776 | 79.06598 | 659.5502 | 76.26576 | 82.75479 | 659.5497 | 78.69781 | 86.3931 | 659.5347 | 79.799 | 86.7786 | 660.8237 | 0.8765061 | 0.02356069 | 660.6815 | 0.8812282 | 0.07721949 | 660.7004 | 0.9634301 | 0.02059017 | 660.6402 | 1.058675 | 0.04012255 | 660.6397 | 1.172298 | 0.0435346 | 660.7584 | 1.299271 | 0.05388403 | 660.7652 | 1.445776 | 0.04505444 | 660.5817 | 1.62459 | 0.09387934 | 660.6237 | 1.82734 | 0.09836081 | 660.7063 | 2.104413 | 0.1422632 | 660.6244 | 2.793436 | 0.9984946 | 660.6887 | 4.013739 | 0.8979838 | 660.4144 | 5.872385 | 2.183092 | 660.5502 | 8.792392 | 5.433325 | 660.5646 | 13.1077 | 9.864188 | 660.7129 | 18.97828 | 15.3708
-735.0359 | -0.1077008 | -0.07454139 | 674.6064 | 6.784262 | 5.134939 | 674.6033 | 8.998629 | 7.837852 | 674.5615 | 10.86592 | 9.982981 | 674.5425 | 13.06754 | 12.39584 | 674.5285 | 15.40888 | 15.03135 | 674.5373 | 17.83728 | 17.84383 | 674.5342 | 20.24485 | 20.56284 | 674.5085 | 22.69079 | 23.2253 | 674.5162 | 25.09696 | 25.83801 | 674.5068 | 27.47635 | 28.59112 | 674.5097 | 29.82607 | 31.16264 | 674.5069 | 32.32611 | 34.19639 | 674.501 | 34.57327 | 36.619 | 674.5069 | 37.04992 | 39.45155 | 674.5064 | 39.60211 | 42.45113 | 674.4863 | 41.92247 | 44.9147 | 674.473 | 44.34544 | 47.84473 | 674.4913 | 46.77717 | 50.11898 | 674.492 | 49.18448 | 53.0189 | 674.5121 | 51.75243 | 55.79297 | 674.4637 | 54.38714 | 58.59647 | 674.4678 | 57.37281 | 62.17575 | 674.4791 | 60.265 | 65.72031 | 674.4853 | 63.19195 | 68.2709 | 674.461 | 66.23176 | 72.02221 | 674.4884 | 69.31657 | 75.00178 | 674.4863 | 72.82948 | 79.29085 | 674.4858 | 76.3441 | 82.98007 | 674.4807 | 78.82333 | 86.69283 | 674.4876 | 79.92595 | 87.06379 | 675.6171 | 0.8950766 | 0.02303693 | 675.7443 | 0.8999232 | 0.07758394 | 675.6064 | 0.9850373 | 0.02092601 | 675.6267 | 1.083105 | 0.04144677 | 675.5792 | 1.197293 | 0.04300404 | 675.6115 | 1.328468 | 0.05508577 | 675.5793 | 1.482066 | 0.04994069 | 675.7177 | 1.656242 | 0.09045816 | 675.5717 | 1.870873 | 0.1027725 | 675.6192 | 2.143617 | 0.1371795 | 675.7013 | 2.855402 | 1.019496 | 675.5252 | 4.100667 | 0.9149444 | 675.5452 | 5.99167 | 2.217851 | 675.5108 | 8.924362 | 5.489218 | 675.5262 | 13.27699 | 9.960014 | 675.5681 | 19.16637 | 15.47779
-740.0462 | -0.1084013 | -0.07501578 | 689.5475 | 6.893776 | 5.207925 | 689.5549 | 9.118762 | 7.932259 | 689.509 | 10.97071 | 10.0682 | 689.4662 | 13.16225 | 12.47569 | 689.4528 | 15.51041 | 15.12453 | 689.4845 | 17.94399 | 17.95068 | 689.4616 | 20.35315 | 20.67817 | 689.4696 | 22.79338 | 23.33975 | 689.473 | 25.17604 | 25.93351 | 689.4384 | 27.55088 | 28.69032 | 689.4664 | 29.92074 | 31.28695 | 689.4621 | 32.38831 | 34.30006 | 689.437 | 34.65818 | 36.74921 | 689.4467 | 37.132 | 39.58682 | 689.4538 | 39.66905 | 42.58121 | 689.4281 | 41.99728 | 45.0558 | 689.4302 | 44.42717 | 48.00406 | 689.4327 | 46.85931 | 50.27514 | 689.4528 | 49.25295 | 53.17243 | 689.4667 | 51.83005 | 55.96018 | 689.4234 | 54.48062 | 58.7833 | 689.4337 | 57.44767 | 62.35718 | 689.4141 | 60.34733 | 65.92344 | 689.4487 | 63.27552 | 68.46715 | 689.4054 | 66.32105 | 72.2398 | 689.425 | 69.39952 | 75.21064 | 689.4302 | 72.9301 | 79.53463 | 689.4368 | 76.46514 | 83.24821 | 689.4379 | 78.93424 | 86.97825 | 689.4466 | 80.05457 | 87.35072 | 690.6518 | 0.9140636 | 0.02261813 | 690.5952 | 0.9179779 | 0.07756605 | 690.7047 | 1.00379 | 0.01813311 | 690.5818 | 1.103836 | 0.03912024 | 690.5706 | 1.222332 | 0.04242817 | 690.6912 | 1.351762 | 0.04995811 | 690.6712 | 1.513679 | 0.0495612 | 690.4532 | 1.692311 | 0.09238124 | 690.6754 | 1.908018 | 0.1003883 | 690.6648 | 2.191303 | 0.1401837 | 690.5605 | 2.913375 | 1.037096 | 690.5432 | 4.184219 | 0.9276723 | 690.4301 | 6.104893 | 2.247922 | 690.5262 | 9.075617 | 5.564115 | 690.5028 | 13.44964 | 10.05912 | 690.4686 | 19.35016 | 15.58022
-745.024 | -0.1088035 | -0.0751935 | 704.4788 | 6.995181 | 5.272824 | 704.4819 | 9.220733 | 8.008546 | 704.4518 | 11.09479 | 10.17272 | 704.4224 | 13.25788 | 12.55643 | 704.4276 | 15.59551 | 15.20125 | 704.4064 | 18.02066 | 18.02749 | 704.4353 | 20.44805 | 20.78014 | 704.4318 | 22.87721 | 23.43544 | 704.3966 | 25.25379 | 26.02766 | 704.3904 | 27.6216 | 28.78575 | 704.4084 | 29.98189 | 31.37771 | 704.4033 | 32.46351 | 34.41669 | 704.3889 | 34.72828 | 36.86465 | 704.3879 | 37.20565 | 39.71367 | 704.3956 | 39.74371 | 42.71897 | 704.3719 | 42.06559 | 45.1904 | 704.3745 | 44.51259 | 48.16701 | 704.3665 | 46.94312 | 50.43295 | 704.3775 | 49.33391 | 53.33822 | 704.3919 | 51.90991 | 56.12944 | 704.3739 | 54.55986 | 58.95585 | 704.3837 | 57.52619 | 62.54217 | 704.375 | 60.43414 | 66.13125 | 704.3686 | 63.36676 | 68.67073 | 704.342 | 66.40833 | 72.45532 | 704.3528 | 69.48205 | 75.41899 | 704.3884 | 73.00062 | 79.74845 | 704.3832 | 76.56381 | 83.49393 | 704.3702 | 79.05557 | 87.2738 | 704.3807 | 80.17995 | 87.63414 | 705.5549 | 0.9344678 | 0.02378645 | 705.6836 | 0.9387514 | 0.07997787 | 705.5685 | 1.025977 | 0.01910874 | 705.6615 | 1.126939 | 0.03897404 | 705.5746 | 1.247083 | 0.04154361 | 705.4193 | 1.377999 | 0.04843587 | 705.5467 | 1.544353 | 0.04870129 | 705.533 | 1.725538 | 0.09066545 | 705.542 | 1.942936 | 0.09639786 | 705.5544 | 2.230596 | 0.1352576 | 705.6061 | 2.966476 | 1.049318 | 705.544 | 4.283234 | 0.9559445 | 705.5074 | 6.245646 | 2.304449 | 705.4955 | 9.234042 | 5.646418 | 705.479 | 13.60959 | 10.14553 | 705.517 | 19.53099 | 15.67888
-750.0061 | -0.1091174 | -0.0752826 | 719.4065 | 7.087138 | 5.328285 | 719.3879 | 9.334529 | 8.096692 | 719.4002 | 11.19949 | 10.25786 | 719.3693 | 13.37231 | 12.65597 | 719.3729 | 15.70119 | 15.29855 | 719.3507 | 18.10729 | 18.11427 | 719.3635 | 20.53248 | 20.8716 | 719.3539 | 22.96095 | 23.53101 | 719.3208 | 25.32904 | 26.11931 | 719.3507 | 27.70059 | 28.88947 | 719.3358 | 30.05751 | 31.4829 | 719.343 | 32.53472 | 34.52933 | 719.3309 | 34.8109 | 36.9926 | 719.3208 | 37.27765 | 39.83884 | 719.3143 | 39.82346 | 42.86175 | 719.3183 | 42.15052 | 45.34165 | 719.3353 | 44.57334 | 48.30539 | 719.2961 | 47.00781 | 50.5716 | 719.3059 | 49.40748 | 53.49666 | 719.3059 | 51.98362 | 56.29249 | 719.3203 | 54.64338 | 59.13265 | 719.3065 | 57.58524 | 62.70748 | 719.309 | 60.49119 | 66.30909 | 719.2792 | 63.43967 | 68.85592 | 719.2703 | 66.47857 | 72.65372 | 719.2713 | 69.58786 | 75.65054 | 719.3035 | 73.092 | 79.98271 | 719.2838 | 76.66876 | 83.74548 | 719.2745 | 79.19076 | 87.58289 | 719.2895 | 80.30495 | 87.91691 | 720.6121 | 0.9505512 | 0.02043503 | 720.566 | 0.959395 | 0.08251048 | 720.5657 | 1.046396 | 0.01812685 | 720.4976 | 1.150702 | 0.03986383 | 720.5066 | 1.270156 | 0.03910439 | 720.5177 | 1.407704 | 0.04968348 | 720.4791 | 1.580509 | 0.05320245 | 720.4923 | 1.760648 | 0.09111119 | 720.6027 | 1.991186 | 0.1052308 | 720.6126 | 2.27084 | 0.1307823 | 720.4572 | 3.040341 | 1.082832 | 720.4687 | 4.356486 | 0.9588134 | 720.486 | 6.374162 | 2.349289 | 720.6088 | 9.379583 | 5.715104 | 720.4673 | 13.77306 | 10.23541 | 720.3696 | 19.70969 | 15.77649
-754.9936 | -0.1100564 | -0.0759966 | 734.3791 | 7.18461 | 5.389151 | 734.3193 | 9.445505 | 8.181977 | 734.317 | 11.30194 | 10.34078 | 734.3064 | 13.48465 | 12.75344 | 734.2967 | 15.80549 | 15.3945 | 734.2992 | 18.20942 | 18.21654 | 734.2704 | 20.6082 | 20.95435 | 734.2853 | 23.04693 | 23.62882 | 734.2843 | 25.41952 | 26.22623 | 734.2719 | 27.79164 | 29.00518 | 734.2714 | 30.12523 | 31.58022 | 734.2611 | 32.61559 | 34.65156 | 734.2518 | 34.87549 | 37.10244 | 734.2544 | 37.36238 | 39.97674 | 734.2327 | 39.89397 | 42.99527 | 734.2451 | 42.23442 | 45.49176 | 734.2487 | 44.66056 | 48.46998 | 734.245 | 47.08867 | 50.72653 | 734.2338 | 49.48476 | 53.65881 | 734.2394 | 52.06471 | 56.46304 | 734.2369 | 54.71486 | 59.29722 | 734.2374 | 57.67252 | 62.90109 | 734.2462 | 60.57043 | 66.50914 | 734.211 | 63.51852 | 69.04721 | 734.2415 | 66.56657 | 72.87025 | 734.2291 | 69.66967 | 75.85843 | 734.2147 | 73.17848 | 80.21203 | 734.2044 | 76.76867 | 83.99218 | 734.2059 | 79.30157 | 87.86791 | 734.2157 | 80.41 | 88.17992 | 735.5189 | 0.9692981 | 0.01994131 | 735.5391 | 0.9777038 | 0.08259798 | 735.5051 | 1.064995 | 0.01540597 | 735.5054 | 1.173719 | 0.03974237 | 735.6068 | 1.294191 | 0.03733863 | 735.3925 | 1.434825 | 0.04876895 | 735.4905 | 1.608778 | 0.04964982 | 735.3407 | 1.803114 | 0.09917055 | 735.4819 | 2.030653 | 0.1057562 | 735.5355 | 2.315261 | 0.1308857 | 735.485 | 3.09764 | 1.0993 | 735.5388 | 4.42184 | 0.9530977 | 735.4525 | 6.477729 | 2.369248 | 735.4426 | 9.514373 | 5.77446 | 735.5238 | 13.92595 | 10.31437 | 735.474 | 19.88163 | 15.86596
-759.984 | -0.1108135 | -0.07652861 | 749.2961 | 7.284338 | 5.452409 | 749.2389 | 9.545791 | 8.25659 | 749.226 | 11.41003 | 10.42936 | 749.1886 | 13.59087 | 12.84484 | 749.2167 | 15.91317 | 15.49383 | 749.1974 | 18.30798 | 18.31525 | 749.1504 | 20.69472 | 21.04788 | 749.1976 | 23.1277 | 23.7214 | 749.1892 | 25.49215 | 26.31523 | 749.1907 | 27.85131 | 29.08951 | 749.1703 | 30.20979 | 31.6943 | 749.1508 | 32.69464 | 34.77189 | 749.1693 | 34.94444 | 37.21663 | 749.1394 | 37.4223 | 40.08966 | 749.1621 | 39.96268 | 43.12704 | 749.1549 | 42.29911 | 45.6226 | 749.1585 | 44.72988 | 48.61665 | 749.1364 | 47.16989 | 50.88153 | 749.159 | 49.56176 | 53.82066 | 749.1452 | 52.13905 | 56.62667 | 749.1369 | 54.78405 | 59.4594 | 749.1693 | 57.74624 | 63.08114 | 749.1523 | 60.65657 | 66.71585 | 749.1121 | 63.59272 | 69.23361 | 749.1561 | 66.64424 | 73.07597 | 749.1354 | 69.73791 | 76.05231 | 749.1312 | 73.25752 | 80.43397 | 749.1348 | 76.85181 | 84.22222 | 749.1137 | 79.40905 | 88.14933 | 749.1322 | 80.52086 | 88.44863 | 750.5037 | 0.9869657 | 0.01826755 | 750.4558 | 0.9973019 | 0.08404338 | 750.6157 | 1.08902 | 0.01786857 | 750.4126 | 1.194368 | 0.03740738 | 750.4529 | 1.319209 | 0.0369908 | 750.4779 | 1.461759 | 0.0472697 | 750.3257 | 1.635618 | 0.04504166 | 750.4569 | 1.835525 | 0.09655357 | 750.5506 | 2.074047 | 0.1097125 | 750.6184 | 2.364659 | 0.1354908 | 750.4883 | 3.158836 | 1.119731 | 750.4023 | 4.497345 | 0.9585079 | 750.503 | 6.581067 | 2.38851 | 750.4018 | 9.645135 | 5.82915 | 750.4197 | 14.09776 | 10.41304 | 750.4566 | 20.05062 | 15.95315
-764.9962 | -0.1107456 | -0.07623456 | 764.2378 | 7.376752 | 5.508293 | 764.1734 | 9.658214 | 8.343317 | 764.1301 | 11.52069 | 10.52051 | 764.1116 | 13.6878 | 12.92691 | 764.1209 | 16.00398 | 15.5763 | 764.0889 | 18.39135 | 18.39877 | 764.1121 | 20.78114 | 21.14136 | 764.1029 | 23.21046 | 23.81598 | 764.0971 | 25.56971 | 26.40918 | 764.0967 | 27.92776 | 29.19059 | 764.0889 | 30.28789 | 31.80197 | 764.0636 | 32.76246 | 34.88107 | 764.0872 | 35.01838 | 37.33582 | 764.0508 | 37.50651 | 40.22697 | 764.1029 | 40.03243 | 43.2599 | 764.0847 | 42.37135 | 45.76107 | 764.0676 | 44.79732 | 48.76145 | 764.0688 | 47.24502 | 51.03064 | 764.0474 | 49.65095 | 53.99449 | 764.0391 | 52.20524 | 56.78208 | 764.0574 | 54.85691 | 59.62538 | 764.0765 | 57.824 | 63.26506 | 764.0636 | 60.75029 | 66.93017 | 764.0389 | 63.661 | 69.41429 | 764.057 | 66.72472 | 73.28437 | 764.0338 | 69.82486 | 76.26484 | 764.0471 | 73.33743 | 80.65677 | 764.059 | 76.93376 | 84.451 | 764.0255 | 79.50162 | 88.41588 | 764.0461 | 80.63576 | 88.72136 | 765.3277 | 1.008976 | 0.02114365 | 765.486 | 1.018391 | 0.08684161 | 765.3581 | 1.114163 | 0.02197282 | 765.4349 | 1.21941 | 0.03928862 | 765.573 | 1.343323 | 0.03527083 | 765.4282 | 1.48729 | 0.04462298 | 765.4294 | 1.664387 | 0.04179295 | 765.2855 | 1.867298 | 0.09396597 | 765.3069 | 2.109198 | 0.1062431 | 765.4357 | 2.41824 | 0.1450678 | 765.5017 | 3.222916 | 1.143019 | 765.4176 | 4.580124 | 0.9704759 | 765.3141 | 6.665013 | 2.389715 | 765.2576 | 9.783209 | 5.891679 | 765.3676 | 14.25809 | 10.49997 | 765.3731 | 20.20609 | 16.02717
-769.9995 | -0.1110382 | -0.07630144 | 779.1287 | 7.486719 | 5.581853 | 779.076 | 9.755686 | 8.415146 | 779.0296 | 11.6213 | 10.60161 | 779.0051 | 13.78794 | 13.01222 | 779.0111 | 16.1045 | 15.66849 | 778.9997 | 18.48352 | 18.49108 | 779.0128 | 20.87131 | 21.23855 | 779.0111 | 23.29773 | 23.91506 | 779.0087 | 25.64834 | 26.50418 | 778.9977 | 28.00531 | 29.29276 | 779.0051 | 30.34989 | 31.89352 | 778.9647 | 32.84877 | 35.00869 | 778.9796 | 35.08683 | 37.44944 | 778.9869 | 37.56807 | 40.34171 | 778.9817 | 40.11053 | 43.40084 | 778.9838 | 42.44727 | 45.90309 | 778.9693 | 44.85982 | 48.90126 | 778.9492 | 47.30235 | 51.1617 | 778.9595 | 49.73624 | 54.16455 | 778.9745 | 52.28448 | 56.95078 | 778.9512 | 54.9401 | 59.80152 | 778.9497 | 57.90614 | 63.45311 | 778.9621 | 60.80667 | 67.10705 | 778.9565 | 63.75591 | 69.62153 | 778.958 | 66.78248 | 73.47006 | 778.9497 | 69.90433 | 76.47004 | 778.9518 | 73.40729 | 80.86941 | 778.9585 | 77.01848 | 84.68231 | 778.9549 | 79.61857 | 88.70702 | 778.9445 | 80.72086 | 88.96412 | 780.4279 | 1.030106 | 0.02278389 | 780.4329 | 1.036841 | 0.08710204 | 780.4893 | 1.133344 | 0.01956202 | 780.4652 | 1.239673 | 0.036379 | 780.3555 | 1.366875 | 0.03356578 | 780.5209 | 1.51163 | 0.04051607 | 780.4008 | 1.695026 | 0.0406948 | 780.3929 | 1.900733 | 0.09239401 | 780.4054 | 2.152368 | 0.109898 | 780.5657 | 2.469971 | 0.1518656 | 780.3556 | 3.273741 | 1.153486 | 780.1928 | 4.666356 | 0.9870288 | 780.3763 | 6.754013 | 2.394573 | 780.3567 | 9.932169 | 5.963856 | 780.3621 | 14.41997 | 10.58822 | 780.3728 | 20.37581 | 16.11499
-774.9752 | -0.1117603 | -0.07679909 | 794.0199 | 7.585762 | 5.644489 | 793.962 | 9.867867 | 8.501712 | 793.9498 | 11.71121 | 10.672 | 793.9349 | 13.87056 | 13.07997 | 793.8977 | 16.18663 | 15.74229 | 793.9307 | 18.55681 | 18.56452 | 793.9126 | 20.95351 | 21.32778 | 793.9042 | 23.37844 | 24.00757 | 793.8804 | 25.72559 | 26.59777 | 793.8954 | 28.08701 | 29.39909 | 793.9018 | 30.43704 | 32.01019 | 793.8847 | 32.91876 | 35.12005 | 793.8982 | 35.16237 | 37.57023 | 793.8982 | 37.63654 | 40.46327 | 793.8837 | 40.17442 | 43.52768 | 793.8894 | 42.516 | 46.03794 | 793.874 | 44.93479 | 49.05356 | 793.8529 | 47.35914 | 51.29233 | 793.8847 | 49.80476 | 54.31792 | 793.8812 | 52.36791 | 57.12351 | 793.8503 | 55.01186 | 59.96627 | 793.8569 | 57.98319 | 63.63631 | 793.8667 | 60.88214 | 67.30308 | 793.8647 | 63.82295 | 69.80084 | 793.8662 | 66.87072 | 73.68629 | 793.8477 | 69.97005 | 76.66133 | 793.8286 | 73.4811 | 81.08573 | 793.8688 | 77.10743 | 84.91796 | 793.8503 | 79.68276 | 88.945 | 793.8576 | 80.83119 | 89.23228 | 795.3308 | 1.049785 | 0.02322699 | 795.5621 | 1.056225 | 0.08807495 | 795.3371 | 1.14755 | 0.01257964 | 795.3994 | 1.263549 | 0.03722933 | 795.4042 | 1.39248 | 0.03345916 | 795.2762 | 1.543628 | 0.04470425 | 795.4886 | 1.728157 | 0.04184232 | 795.367 | 1.929927 | 0.08688905 | 795.2334 | 2.188171 | 0.1068924 | 795.4537 | 2.51779 | 0.1554705 | 795.3578 | 3.332467 | 1.17145 | 795.3245 | 4.746423 | 0.9957363 | 795.288 | 6.845705 | 2.402964 | 795.205 | 10.05719 | 6.013369 | 795.4588 | 14.57262 | 10.66674 | 795.3452 | 20.54442 | 16.20185
-779.9873 | -0.111425 | -0.07623764 | 808.9166 | 7.674943 | 5.69725 | 808.8693 | 9.958433 | 8.566628 | 808.8513 | 11.81182 | 10.75311 | 808.8374 | 13.97058 | 13.16515 | 808.7977 | 16.28161 | 15.82893 | 808.824 | 18.6419 | 18.64974 | 808.8018 | 21.01952 | 21.4008 | 808.8034 | 23.44583 | 24.08677 | 808.7967 | 25.81437 | 26.70294 | 808.7734 | 28.1461 | 29.48277 | 808.7796 | 30.50791 | 32.11055 | 808.7858 | 32.97123 | 35.21385 | 808.7966 | 35.22473 | 37.67778 | 808.777 | 37.70725 | 40.58696 | 808.7785 | 40.24237 | 43.65854 | 808.776 | 42.58028 | 46.16827 | 808.7647 | 45.01129 | 49.20731 | 808.7445 | 47.42824 | 51.43521 | 808.7603 | 49.86729 | 54.46501 | 808.7703 | 52.43562 | 57.28041 | 808.7358 | 55.07805 | 60.12536 | 808.7376 | 58.05391 | 63.813 | 808.7397 | 60.94776 | 67.48899 | 808.7417 | 63.88924 | 69.97915 | 808.7501 | 66.93791 | 73.88126 | 808.7363 | 70.04533 | 76.86211 | 808.7286 | 73.57062 | 81.31799 | 808.734 | 77.19 | 85.14678 | 808.7402 | 79.75138 | 89.18735 | 808.7234 | 80.95052 | 89.50893 | 810.3868 | 1.065677 | 0.01968596 | 810.4422 | 1.076637 | 0.09037878 | 810.3464 | 1.169871 | 0.01348112 | 810.3806 | 1.28421 | 0.03479288 | 810.2758 | 1.415062 | 0.03063135 | 810.3537 | 1.57367 | 0.04632767 | 810.3156 | 1.759071 | 0.04132501 | 810.3248 | 1.965662 | 0.08796396 | 810.3563 | 2.229783 | 0.1089255 | 810.3781 | 2.565299 | 0.1586579 | 810.2707 | 3.396444 | 1.194908 | 810.3914 | 4.824874 | 1.003133 | 810.3253 | 6.963398 | 2.436653 | 810.3185 | 10.19439 | 6.073711 | 810.2367 | 14.72139 | 10.74295 | 810.229 | 20.70523 | 16.2814
-784.9839 | -0.1111989 | -0.07578614 | 823.7831 | 7.76961 | 5.75557 | 823.7508 | 10.05591 | 8.638498 | 823.7389 | 11.93453 | 10.85633 | 823.7106 | 14.06942 | 13.24919 | 823.6843 | 16.36648 | 15.90546 | 823.688 | 18.73301 | 18.74101 | 823.675 | 21.12194 | 21.51024 | 823.6761 | 23.52778 | 24.18051 | 823.6844 | 25.8842 | 26.78912 | 823.6734 | 28.22798 | 29.58928 | 823.6523 | 30.58747 | 32.21957 | 823.6476 | 33.03837 | 35.32219 | 823.6632 | 35.30292 | 37.80105 | 823.6476 | 37.76354 | 40.6962 | 823.6354 | 40.30283 | 43.78176 | 823.6353 | 42.63959 | 46.2935 | 823.6601 | 45.06987 | 49.34318 | 823.6281 | 47.49807 | 51.57878 | 823.6363 | 49.93719 | 54.61948 | 823.6207 | 52.51024 | 57.44399 | 823.626 | 55.16067 | 60.30091 | 823.6245 | 58.10791 | 63.97301 | 823.6018 | 61.01795 | 67.67939 | 823.6193 | 63.96343 | 70.16537 | 823.5966 | 67.00652 | 74.07734 | 823.6255 | 70.12233 | 77.06461 | 823.6204 | 73.64919 | 81.53922 | 823.5966 | 77.2431 | 85.3461 | 823.6157 | 79.85 | 89.45953 | 823.6064 | 81.07433 | 89.79024 | 825.5126 | 1.087022 | 0.02150789 | 825.288 | 1.096939 | 0.09261446 | 825.4496 | 1.191657 | 0.01371533 | 825.4804 | 1.310594 | 0.03789653 | 825.4121 | 1.444789 | 0.03449632 | 825.1783 | 1.601541 | 0.04625808 | 825.3609 | 1.792901 | 0.04326115 | 825.3676 | 2.002991 | 0.09043601 | 825.2736 | 2.257958 | 0.0980588 | 825.5023 | 2.607684 | 0.1561277 | 825.3263 | 3.458246 | 1.215804 | 825.2723 | 4.90235 | 1.010431 | 825.4499 | 7.088082 | 2.476846 | 825.3503 | 10.31901 | 6.121898 | 825.2682 | 14.87824 | 10.826 | 825.2953 | 20.8662 | 16.36011
-789.9562 | -0.1109529 | -0.0753158 | 838.6399 | 7.865162 | 5.814799 | 838.6044 | 10.15394 | 8.710973 | 838.5643 | 12.0121 | 10.91449 | 838.5627 | 14.16424 | 13.32922 | 838.5549 | 16.45334 | 15.984 | 838.5353 | 18.81524 | 18.82338 | 838.5323 | 21.18724 | 21.58254 | 838.5302 | 23.60535 | 24.26984 | 838.5162 | 25.9605 | 26.88172 | 838.5163 | 28.29093 | 29.67676 | 838.5121 | 30.652 | 32.31355 | 838.5019 | 33.1076 | 35.43261 | 838.5209 | 35.37019 | 37.91338 | 838.4863 | 37.83301 | 40.8185 | 838.4951 | 40.36816 | 43.90984 | 838.4673 | 42.71617 | 46.43587 | 838.5044 | 45.12918 | 49.4795 | 838.4811 | 47.56458 | 51.71888 | 838.4697 | 49.99767 | 54.76429 | 838.472 | 52.59195 | 57.61467 | 838.4883 | 55.20919 | 60.44219 | 838.4557 | 58.16981 | 64.14053 | 838.457 | 61.08776 | 67.86935 | 838.4786 | 64.02029 | 70.33412 | 838.4684 | 67.07124 | 74.26974 | 838.4563 | 70.18467 | 77.25195 | 838.4719 | 73.7131 | 81.7454 | 838.4823 | 77.32362 | 85.57308 | 838.4738 | 79.93605 | 89.71893 | 838.444 | 81.16348 | 90.0364 | 840.219 | 1.106031 | 0.02153494 | 840.1976 | 1.115804 | 0.09333524 | 840.3294 | 1.212267 | 0.01309066 | 840.3166 | 1.333138 | 0.03756637 | 840.3121 | 1.466423 | 0.03067199 | 840.3008 | 1.623635 | 0.03984932 | 840.3308 | 1.823838 | 0.04246387 | 840.2922 | 2.036716 | 0.08957711 | 840.2855 | 2.28923 | 0.09004136 | 840.2237 | 2.649425 | 0.1541495 | 840.4145 | 3.510202 | 1.226764 | 840.4018 | 4.960156 | 0.996888 | 840.1431 | 7.204101 | 2.510784 | 840.2712 | 10.44359 | 6.170596 | 840.2154 | 15.02875 | 10.90311 | 840.2603 | 21.02102 | 16.43321
-794.9466 | -0.1113568 | -0.07549458 | 853.5065 | 7.957662 | 5.870953 | 853.4622 | 10.25568 | 8.787146 | 853.4054 | 12.10722 | 10.99019 | 853.4121 | 14.2565 | 13.40668 | 853.3905 | 16.53714 | 16.05949 | 853.373 | 18.90041 | 18.90869 | 853.3611 | 21.27856 | 21.68085 | 853.3863 | 23.68089 | 24.35715 | 853.3472 | 26.02044 | 26.95796 | 853.36 | 28.35969 | 29.77005 | 853.3446 | 30.71685 | 32.40779 | 853.3394 | 33.16988 | 35.53603 | 853.3367 | 35.42898 | 38.01711 | 853.3369 | 37.8838 | 40.92216 | 853.3338 | 40.43318 | 44.03754 | 853.3255 | 42.77772 | 46.56335 | 853.3223 | 45.19502 | 49.62222 | 853.3173 | 47.62567 | 51.85348 | 853.3064 | 50.08348 | 54.93444 | 853.3471 | 52.64367 | 57.75549 | 853.3431 | 55.28176 | 60.60747 | 853.2941 | 58.22772 | 64.3041 | 853.3127 | 61.15457 | 68.05631 | 853.3026 | 64.08676 | 70.51222 | 853.3177 | 67.12833 | 74.45432 | 853.2982 | 70.25314 | 77.44553 | 853.3119 | 73.77952 | 81.95399 | 853.3119 | 77.40872 | 85.80408 | 853.3075 | 80.01457 | 89.97053 | 853.3179 | 81.22472 | 90.25505 | 855.3147 | 1.126184 | 0.02220288 | 855.3059 | 1.131993 | 0.09113863 | 855.1976 | 1.235693 | 0.01529959 | 855.3607 | 1.353824 | 0.03505821 | 855.3771 | 1.492622 | 0.03113184 | 855.2912 | 1.654635 | 0.04259523 | 855.1324 | 1.859002 | 0.04625135 | 855.2678 | 2.069618 | 0.08777709 | 855.2225 | 2.327743 | 0.08946206 | 855.2845 | 2.697204 | 0.1572012 | 855.2805 | 3.565335 | 1.241506 | 855.1578 | 5.030514 | 0.9976578 | 855.2144 | 7.298455 | 2.520945 | 855.1959 | 10.56426 | 6.215374 | 855.2182 | 15.1786 | 10.97929 | 855.2185 | 21.18133 | 16.51185
-799.9476 | -0.1113363 | -0.0752485 | 868.313 | 8.05111 | 5.9282 | 868.2812 | 10.3468 | 8.852771 | 868.2539 | 12.20831 | 11.07184 | 868.2297 | 14.3506 | 13.48603 | 868.1941 | 16.62579 | 16.13986 | 868.2065 | 18.98014 | 18.98856 | 868.1915 | 21.34489 | 21.75417 | 868.2122 | 23.75449 | 24.44251 | 868.1688 | 26.09269 | 27.04649 | 868.1776 | 28.4341 | 29.86895 | 868.1683 | 30.78258 | 32.50289 | 868.1518 | 33.24148 | 35.6487 | 868.1647 | 35.49554 | 38.12864 | 868.1874 | 37.95162 | 41.04286 | 868.1585 | 40.51233 | 44.17931 | 868.1528 | 42.84105 | 46.69245 | 868.1467 | 45.26193 | 49.76604 | 868.1389 | 47.69286 | 51.9941 | 868.158 | 50.14757 | 55.08297 | 868.1616 | 52.70933 | 57.9099 | 868.15 | 55.35043 | 60.76855 | 868.135 | 58.29576 | 64.47783 | 868.1162 | 61.21057 | 68.23205 | 868.126 | 64.13962 | 70.6767 | 868.1297 | 67.18781 | 74.64096 | 868.1304 | 70.30829 | 77.62569 | 868.1268 | 73.84176 | 82.15815 | 868.1194 | 77.45538 | 85.99643 | 868.1178 | 80.08748 | 90.21623 | 868.1397 | 81.28276 | 90.46995 | 870.2819 | 1.14386 | 0.02056089 | 870.2537 | 1.149596 | 0.09055103 | 870.2527 | 1.256282 | 0.01440476 | 870.1761 | 1.3774 | 0.03579212 | 870.285 | 1.513972 | 0.02701021 | 870.3074 | 1.690124 | 0.04978261 | 870.2269 | 1.893818 | 0.04906888 | 870.2483 | 2.105773 | 0.08921897 | 870.237 | 2.369034 | 0.09145676 | 870.3188 | 2.744686 | 0.1600348 | 870.3962 | 3.63251 | 1.26761 | 870.1144 | 5.109301 | 1.005911 | 870.1968 | 7.391217 | 2.53001 | 870.1981 | 10.7018 | 6.276625 | 870.2701 | 15.32658 | 11.05337 | 870.2035 | 21.33861 | 16.58732
-804.9428 | -0.1114452 | -0.07513204 | 883.0978 | 8.135776 | 5.97672 | 883.0972 | 10.44653 | 8.927001 | 883.0301 | 12.30078 | 11.14497 | 883.0343 | 14.43048 | 13.55116 | 883.0159 | 16.712 | 16.21777 | 883.0286 | 19.0503 | 19.05886 | 882.9704 | 21.41742 | 21.83367 | 882.9956 | 23.83067 | 24.5304 | 882.9719 | 26.16324 | 27.1333 | 882.958 | 28.47974 | 29.93902 | 882.9786 | 30.84036 | 32.59002 | 882.9678 | 33.2897 | 35.738 | 882.9642 | 35.55999 | 38.23797 | 882.9827 | 38.00659 | 41.15051 | 882.9668 | 40.54142 | 44.27095 | 882.9575 | 42.89698 | 46.81406 | 882.9358 | 45.303 | 49.88383 | 882.9318 | 47.75143 | 52.12597 | 882.9467 | 50.18648 | 55.20594 | 882.9421 | 52.76476 | 58.05387 | 882.9379 | 55.39748 | 60.90788 | 882.9105 | 58.36362 | 64.6509 | 882.924 | 61.26514 | 68.40639 | 882.9281 | 64.18695 | 70.8355 | 882.9358 | 67.24776 | 74.82803 | 882.9281 | 70.37514 | 77.81728 | 882.9105 | 73.90219 | 82.36021 | 882.9049 | 77.52105 | 86.20756 | 882.9044 | 80.14662 | 90.4479 | 882.9023 | 81.38124 | 90.72465 | 885.3152 | 1.163758 | 0.02105484 | 885.2615 | 1.170905 | 0.09359672 | 885.1131 | 1.275793 | 0.01270925 | 885.2301 | 1.402007 | 0.03718996 | 885.3631 | 1.536901 | 0.02417716 | 885.2065 | 1.720819 | 0.05239576 | 885.1377 | 1.929085 | 0.0527272 | 885.3121 | 2.138223 | 0.08676341 | 885.31 | 2.415152 | 0.09812573 | 885.2526 | 2.785097 | 0.1560953 | 885.2308 | 3.678859 | 1.273654 | 885.1684 | 5.173651 | 0.999267 | 885.2759 | 7.490575 | 2.545131 | 885.3207 | 10.82034 | 6.31826 | 885.174 | 15.48175 | 11.13536 | 885.1585 | 21.49328 | 16.66034
-809.9458 | -0.1116623 | -0.07512348 | 897.878 | 8.228748 | 6.033556 | 897.8617 | 10.52592 | 8.980991 | 897.814 | 12.3786 | 11.20344 | 897.808 | 14.52208 | 13.62806 | 897.7921 | 16.79485 | 16.29236 | 897.787 | 19.12772 | 19.13643 | 897.7699 | 21.49191 | 21.91514 | 897.7517 | 23.91693 | 24.62835 | 897.7441 | 26.22111 | 27.20739 | 897.7519 | 28.53688 | 30.0206 | 897.7621 | 30.89757 | 32.67653 | 897.7482 | 33.34458 | 35.83386 | 897.7585 | 35.61712 | 38.33998 | 897.7441 | 38.06919 | 41.26566 | 897.7399 | 40.60836 | 44.40029 | 897.7348 | 42.95845 | 46.94109 | 897.7098 | 45.36887 | 50.02635 | 897.7122 | 47.83019 | 52.27796 | 897.7178 | 50.25524 | 55.35868 | 897.7002 | 52.81405 | 58.19156 | 897.7052 | 55.4601 | 61.06267 | 897.694 | 58.4131 | 64.80565 | 897.7075 | 61.30948 | 68.57029 | 897.6876 | 64.24224 | 71.00192 | 897.6998 | 67.30643 | 75.01345 | 897.6964 | 70.41676 | 77.98338 | 897.6998 | 73.97314 | 82.57283 | 897.676 | 77.57824 | 86.41008 | 897.676 | 80.2191 | 90.69272 | 897.6837 | 81.45567 | 90.9555 | 900.2218 | 1.183067 | 0.02112349 | 900.113 | 1.188554 | 0.0931722 | 900.1794 | 1.293574 | 0.008990224 | 900.2579 | 1.421679 | 0.03369219 | 900.1918 | 1.558723 | 0.02066285 | 900.3105 | 1.745625 | 0.04873366 | 900.1886 | 1.955282 | 0.04701862 | 900.1713 | 2.166916 | 0.08102406 | 900.183 | 2.457112 | 0.1011602 | 900.2056 | 2.819493 | 0.1460841 | 900.3233 | 3.743105 | 1.296893 | 900.0333 | 5.255116 | 1.010631 | 900.1396 | 7.578802 | 2.550325 | 900.0047 | 10.9384 | 6.361647 | 900.0223 | 15.61877 | 11.19947 | 900.1672 | 21.64282 | 16.72793
-814.948 | -0.1121769 | -0.07541237 | 912.6576 | 8.303743 | 6.072417 | 912.6245 | 10.61368 | 9.043342 | 912.5785 | 12.46479 | 11.2703 | 912.5636 | 14.59874 | 13.69003 | 912.5575 | 16.87539 | 16.36463 | 912.5317 | 19.20105 | 19.2099 | 912.5389 | 21.55073 | 21.98092 | 912.4992 | 23.96134 | 24.68445 | 912.5101 | 26.29511 | 27.29762 | 912.5038 | 28.60318 | 30.11128 | 912.5273 | 30.96199 | 32.7702 | 912.4899 | 33.40099 | 35.93116 | 912.5038 | 35.67337 | 38.44095 | 912.4987 | 38.11596 | 41.36497 | 912.5152 | 40.66405 | 44.51839 | 912.4688 | 43.00737 | 47.05537 | 912.475 | 45.41783 | 50.15192 | 912.4734 | 47.87848 | 52.39938 | 912.4513 | 50.30586 | 55.49306 | 912.459 | 52.86862 | 58.33454 | 912.473 | 55.51272 | 61.20745 | 912.4601 | 58.46638 | 64.96409 | 912.4352 | 61.35895 | 68.73889 | 912.4307 | 64.28748 | 71.15818 | 912.4704 | 67.35581 | 75.18964 | 912.4538 | 70.46572 | 78.15672 | 912.4533 | 74.00914 | 82.75017 | 912.4312 | 77.60591 | 86.58292 | 912.444 | 80.29405 | 90.93998 | 912.4363 | 81.50957 | 91.16553 | 915.3116 | 1.202029 | 0.02060789 | 915.1671 | 1.207154 | 0.09345187 | 915.0997 | 1.317179 | 0.01130376 | 915.1646 | 1.442773 | 0.03180408 | 915.1929 | 1.579024 | 0.01533251 | 915.1723 | 1.775008 | 0.05010511 | 915.0699 | 1.98592 | 0.04611063 | 915.2633 | 2.197402 | 0.07653895 | 915.3215 | 2.49088 | 0.0953083 | 915.1375 | 2.865733 | 0.1479797 | 915.1422 | 3.816465 | 1.32999 | 914.9759 | 5.318714 | 1.00376 | 915.2038 | 7.644505 | 2.531875 | 915.0971 | 11.07675 | 6.42325 | 915.0978 | 15.75015 | 11.25682 | 915.1013 | 21.78886 | 16.79243
-820.0139 | -0.1124391 | -0.075446 | 927.4295 | 8.381233 | 6.113792 | 927.4059 | 10.70424 | 9.108474 | 927.3343 | 12.5484 | 11.33459 | 927.3199 | 14.68695 | 13.76354 | 927.3059 | 16.94787 | 16.42886 | 927.2723 | 19.27561 | 19.28461 | 927.2878 | 21.6201 | 22.05724 | 927.2762 | 24.01793 | 24.75276 | 927.264 | 26.3431 | 27.36182 | 927.2631 | 28.66015 | 30.19265 | 927.2673 | 31.00646 | 32.84388 | 927.2596 | 33.4578 | 36.02892 | 927.263 | 35.72555 | 38.5379 | 927.2564 | 38.16666 | 41.46822 | 927.2578 | 40.70981 | 44.62642 | 927.2276 | 43.04918 | 47.16265 | 927.2227 | 45.46797 | 50.27858 | 927.2087 | 47.90343 | 52.49734 | 927.1941 | 50.34952 | 55.62053 | 927.2286 | 52.91129 | 58.46568 | 927.2152 | 55.56143 | 61.34817 | 927.1895 | 58.50252 | 65.10512 | 927.2137 | 61.39581 | 68.89528 | 927.203 | 64.33214 | 71.31408 | 927.2158 | 67.38629 | 75.34671 | 927.2149 | 70.51257 | 78.328 | 927.193 | 74.05291 | 82.93513 | 927.1807 | 77.66081 | 86.78293 | 927.1972 | 80.3671 | 91.18516 | 927.2122 | 81.56929 | 91.38161 | 930.1907 | 1.222005 | 0.02137982 | 930.1319 | 1.225932 | 0.09401894 | 930.2464 | 1.341631 | 0.01414095 | 930.2583 | 1.464913 | 0.0306725 | 930.0743 | 1.605331 | 0.01621322 | 930.2735 | 1.797004 | 0.04363944 | 930.138 | 2.014826 | 0.04307444 | 930.1059 | 2.233979 | 0.07872227 | 930.1366 | 2.531128 | 0.09678277 | 930.1395 | 2.909158 | 0.1468524 | 930.2561 | 3.877398 | 1.349857 | 930.0916 | 5.405438 | 1.0192 | 930.1033 | 7.765453 | 2.569588 | 930.1406 | 11.19576 | 6.465754 | 930.0201 | 15.88764 | 11.32104 | 930.2185 | 21.93406 | 16.85509
-825.0003 | -0.1130241 | -0.07580608 | 942.1369 | 8.468343 | 6.164944 | 942.1013 | 10.79143 | 9.170374 | 942.0554 | 12.62457 | 11.3915 | 942.0157 | 14.76075 | 13.8227 | 942.0162 | 17.02188 | 16.49463 | 941.9864 | 19.3425 | 19.35164 | 941.9895 | 21.68333 | 22.1274 | 941.9728 | 24.06675 | 24.81322 | 941.9477 | 26.39781 | 27.43266 | 941.9661 | 28.72137 | 30.27817 | 941.9584 | 31.06553 | 32.93206 | 941.9622 | 33.50063 | 36.11252 | 941.9382 | 35.76272 | 38.61958 | 941.9498 | 38.20861 | 41.56249 | 941.9354 | 40.75164 | 44.73024 | 941.9157 | 43.09458 | 47.27322 | 941.8957 | 45.50413 | 50.39087 | 941.891 | 47.94995 | 52.61661 | 941.9227 | 50.39205 | 55.74679 | 941.9173 | 52.95067 | 58.59305 | 941.9087 | 55.59905 | 61.47749 | 941.8802 | 58.54114 | 65.24835 | 941.9278 | 61.43291 | 69.05138 | 941.891 | 64.36414 | 71.45668 | 941.9059 | 67.43443 | 75.52097 | 941.8998 | 70.54862 | 78.48782 | 941.9033 | 74.08505 | 83.1082 | 941.9032 | 77.67667 | 86.94364 | 941.8926 | 80.39305 | 91.38257 | 941.8978 | 81.61991 | 91.58764 | 945.181 | 1.243703 | 0.02372885 | 945.1421 | 1.244032 | 0.09385182 | 945.1376 | 1.361404 | 0.01266359 | 945.1462 | 1.489026 | 0.03183211 | 945.1243 | 1.631969 | 0.01713723 | 945.1814 | 1.821608 | 0.04014526 | 945.0386 | 2.042745 | 0.03940659 | 945.1064 | 2.272684 | 0.08266813 | 945.2171 | 2.587745 | 0.1139311 | 944.9886 | 2.960659 | 0.1542549 | 945.1166 | 3.917895 | 1.349978 | 945.1738 | 5.493526 | 1.036162 | 945.1928 | 7.868011 | 2.587851 | 945.0564 | 11.31429 | 6.50844 | 945.087 | 16.03643 | 11.39585 | 944.8973 | 22.0779 | 16.91878
-830.0124 | -0.1136637 | -0.0762196 | 956.798 | 8.553872 | 6.214628 | 956.7771 | 10.87637 | 9.230065 | 956.7044 | 12.71136 | 11.45912 | 956.6796 | 14.83556 | 13.88292 | 956.6683 | 17.09452 | 16.55908 | 956.6673 | 19.41456 | 19.42384 | 956.6518 | 21.74006 | 22.19105 | 956.6296 | 24.13049 | 24.88857 | 956.6069 | 26.45872 | 27.50968 | 956.6111 | 28.77032 | 30.35133 | 956.5884 | 31.11012 | 33.00565 | 956.6106 | 33.54258 | 36.19508 | 956.5961 | 35.81031 | 38.71162 | 956.558 | 38.25437 | 41.66026 | 956.5971 | 40.79295 | 44.83348 | 956.5683 | 43.13411 | 47.37775 | 956.5704 | 45.54632 | 50.50919 | 956.5431 | 47.98238 | 52.72163 | 956.5486 | 50.43238 | 55.87027 | 956.5477 | 52.98967 | 58.7197 | 956.5503 | 55.64105 | 61.61087 | 956.5333 | 58.57576 | 65.38732 | 956.5606 | 61.47476 | 69.21159 | 956.5595 | 64.38424 | 71.58723 | 956.5497 | 67.46443 | 75.67669 | 956.5451 | 70.56029 | 78.62293 | 956.5585 | 74.10957 | 83.27311 | 956.5508 | 77.69905 | 87.11013 | 956.5528 | 80.41543 | 91.576 | 956.5467 | 81.66091 | 91.78367 | 960.1194 | 1.263337 | 0.02408172 | 960.1725 | 1.263606 | 0.09513528 | 960.1017 | 1.380329 | 0.01023377 | 960.1684 | 1.509738 | 0.0293834 | 960.1454 | 1.659924 | 0.01942745 | 960.0157 | 1.853743 | 0.04432075 | 960.0855 | 2.070463 | 0.03522755 | 960.0811 | 2.309061 | 0.08434535 | 960.1141 | 2.63043 | 0.117627 | 960.1111 | 3.002427 | 0.1511129 | 960.2085 | 3.969128 | 1.360206 | 960.044 | 5.596057 | 1.068566 | 960.0217 | 7.938863 | 2.575865 | 960.1223 | 11.43157 | 6.549102 | 960.0764 | 16.17621 | 11.46203 | 960.0381 | 22.21842 | 16.97664
-834.9872 | -0.1139411 | -0.07627253 | 971.3986 | 8.62201 | 6.24707 | 971.3687 | 10.95319 | 9.281776 | 971.3086 | 12.78636 | 11.515 | 971.2989 | 14.9137 | 13.94649 | 971.2961 | 17.17223 | 16.6286 | 971.2775 | 19.47073 | 19.48016 | 971.2709 | 21.80169 | 22.25956 | 971.2462 | 24.18312 | 24.95279 | 971.2312 | 26.50935 | 27.57638 | 971.2374 | 28.81934 | 30.42452 | 971.2018 | 31.1573 | 33.08177 | 971.2198 | 33.59056 | 36.28357 | 971.2083 | 35.85699 | 38.80262 | 971.1801 | 38.28865 | 41.7466 | 971.1969 | 40.82569 | 44.92789 | 971.1755 | 43.15895 | 47.46739 | 971.1838 | 45.57927 | 50.61796 | 971.158 | 48.01438 | 52.82604 | 971.158 | 50.46748 | 55.98842 | 971.1575 | 53.02529 | 58.84283 | 971.1632 | 55.67514 | 61.73616 | 971.157 | 58.59391 | 65.5096 | 971.1597 | 61.48572 | 69.34062 | 971.139 | 64.40724 | 71.72002 | 971.1451 | 67.48129 | 75.81885 | 971.1394 | 70.59172 | 78.77738 | 971.1426 | 74.13405 | 83.4373 | 971.1611 | 77.73648 | 87.2913 | 971.1483 | 80.45029 | 91.78115 | 971.1745 | 81.68243 | 91.95999 | 975.1059 | 1.281045 | 0.02244576 | 975.107 | 1.281368 | 0.09472323 | 975.0115 | 1.40213 | 0.01075829 | 975.1059 | 1.530716 | 0.02733159 | 975.0894 | 1.687124 | 0.02109383 | 975.0758 | 1.880536 | 0.04272855 | 975.0423 | 2.101505 | 0.03456329 | 975.0629 | 2.345928 | 0.08649665 | 975.2147 | 2.654973 | 0.102649 | 974.9202 | 3.044787 | 0.1494932 | 975.1112 | 4.029547 | 1.380134 | 974.9555 | 5.678048 | 1.080236 | 975.0143 | 8.042257 | 2.595505 | 974.9857 | 11.53392 | 6.575865 | 974.9785 | 16.29794 | 11.51059 | 975.0265 | 22.35888 | 17.03526
-839.9697 | -0.1137592 | -0.07586585 | 985.9844 | 8.70281 | 6.292209 | 985.9245 | 11.02825 | 9.331787 | 985.8596 | 12.86235 | 11.57195 | 985.8312 | 14.97338 | 13.9917 | 985.8276 | 17.2219 | 16.67013 | 985.8437 | 19.53074 | 19.54031 | 985.809 | 21.85362 | 22.31835 | 985.7863 | 24.23641 | 25.01759 | 985.7915 | 26.55339 | 27.63641 | 985.8096 | 28.86006 | 30.48932 | 985.7718 | 31.20261 | 33.15596 | 985.7635 | 33.62854 | 36.36188 | 985.7568 | 35.89674 | 38.8865 | 985.7343 | 38.32706 | 41.83683 | 985.7374 | 40.85386 | 45.01748 | 985.7436 | 43.18683 | 47.5599 | 985.7382 | 45.60771 | 50.72191 | 985.7332 | 48.04224 | 52.92611 | 985.7292 | 50.49014 | 56.09392 | 985.7209 | 53.04267 | 58.94745 | 985.7379 | 55.70367 | 61.85565 | 985.6885 | 58.61138 | 65.63055 | 985.6937 | 61.50738 | 69.47984 | 985.7048 | 64.4351 | 71.85756 | 985.6797 | 67.50186 | 75.96421 | 985.7091 | 70.60495 | 78.91342 | 985.6895 | 74.14686 | 83.58946 | 985.7287 | 77.75386 | 87.45201 | 985.7131 | 80.45243 | 91.95323 | 985.7123 | 81.71857 | 92.14998 | 990.0621 | 1.298837 | 0.02093397 | 990.1884 | 1.298515 | 0.09351683 | 990.0407 | 1.42236 | 0.009541682 | 990.1537 | 1.554104 | 0.02751877 | 989.9859 | 1.717688 | 0.02620558 | 990.1199 | 1.908888 | 0.04272588 | 989.9057 | 2.136411 | 0.03796061 | 989.9949 | 2.38007 | 0.08603703 | 990.0079 | 2.691758 | 0.1007176 | 990.0407 | 3.085937 | 0.1457382 | 989.9917 | 4.105665 | 1.415821 | 989.9871 | 5.745196 | 1.076496 | 990.0313 | 8.163566 | 2.632924 | 990.1124 | 11.65643 | 6.621456 | 990.0091 | 16.43179 | 11.57063 | 990.1238 | 22.50103 | 17.09498
-844.986 | -0.1138917 | -0.07577214 | 1000.519 | 8.780376 | 6.334241 | 1000.447 | 11.1013 | 9.379846 | 1000.39 | 12.94392 | 11.63449 | 1000.353 | 15.0379 | 14.04177 | 1000.357 | 17.29285 | 16.73295 | 1000.352 | 19.59264 | 19.60234 | 1000.328 | 21.91163 | 22.3832 | 1000.311 | 24.28189 | 25.07458 | 1000.322 | 26.59927 | 27.69826 | 1000.292 | 28.9003 | 30.5535 | 1000.271 | 31.25332 | 33.2354 | 1000.262 | 33.65999 | 36.43353 | 1000.274 | 35.91951 | 38.95329 | 1000.248 | 38.35808 | 41.91953 | 1000.263 | 40.88632 | 45.11129 | 1000.256 | 43.21431 | 47.65177 | 1000.251 | 45.6311 | 50.82059 | 1000.248 | 48.06267 | 53.01845 | 1000.231 | 50.50767 | 56.19388 | 1000.233 | 53.06638 | 59.0581 | 1000.238 | 55.72091 | 61.96338 | 1000.196 | 58.62552 | 65.74801 | 1000.201 | 61.51591 | 69.60571 | 1000.217 | 64.44062 | 71.97236 | 1000.203 | 67.50538 | 76.09242 | 1000.215 | 70.61519 | 79.04593 | 1000.21 | 74.14595 | 83.72766 | 1000.217 | 77.75076 | 87.59146 | 1000.223 | 80.41229 | 92.08238 | 1000.198 | 81.72672 | 92.31142 | 1005.081 | 1.316221 | 0.0189324 | 1005.058 | 1.32192 | 0.09882649 | 1005.127 | 1.448375 | 0.01402759 | 1004.96 | 1.5788 | 0.02938756 | 1005.031 | 1.739681 | 0.02249354 | 1005.011 | 1.938877 | 0.04464758 | 1005.017 | 2.164817 | 0.03433327 | 1005.04 | 2.422579 | 0.09368375 | 1005.032 | 2.724682 | 0.09432085 | 1005.033 | 3.134695 | 0.1499723 | 1005.106 | 4.171674 | 1.440763 | 1004.925 | 5.799943 | 1.060797 | 1005.002 | 8.266472 | 2.652198 | 1004.983 | 11.77476 | 6.66417 | 1005.058 | 16.56555 | 11.6305 | 1004.914 | 22.63684 | 17.15003
-849.9758 | -0.1138223 | -0.07547762 | 1014.969 | 8.855614 | 6.374151 | 1014.918 | 11.18093 | 9.43458 | 1014.837 | 13.00885 | 11.68051 | 1014.806 | 15.11384 | 14.10331 | 1014.795 | 17.34624 | 16.77826 | 1014.786 | 19.64702 | 19.65686 | 1014.783 | 21.96121 | 22.43959 | 1014.755 | 24.33806 | 25.1422 | 1014.776 | 26.63414 | 27.74901 | 1014.724 | 28.93586 | 30.6129 | 1014.738 | 31.27084 | 33.28159 | 1014.741 | 33.69325 | 36.50694 | 1014.724 | 35.94796 | 39.02557 | 1014.696 | 38.38395 | 41.99685 | 1014.724 | 40.90545 | 45.1915 | 1014.706 | 43.24043 | 47.74199 | 1014.694 | 45.6577 | 50.92212 | 1014.696 | 48.07771 | 53.10508 | 1014.687 | 50.52919 | 56.29759 | 1014.664 | 53.07262 | 59.15078 | 1014.669 | 55.72552 | 62.05806 | 1014.662 | 58.63272 | 65.85821 | 1014.643 | 61.51648 | 69.72309 | 1014.653 | 64.44267 | 72.08311 | 1014.646 | 67.50548 | 76.21651 | 1014.649 | 70.61629 | 79.16869 | 1014.659 | 74.14891 | 83.86903 | 1014.655 | 77.74524 | 87.72798 | 1014.659 | 80.442 | 92.28052 | 1014.672 | 81.7271 | 92.46497 | 1020.051 | 1.332155 | 0.01554385 | 1020.015 | 1.342956 | 0.1016607 | 1019.989 | 1.467783 | 0.01222664 | 1019.853 | 1.602676 | 0.0303012 | 1019.996 | 1.762559 | 0.01980151 | 1020.119 | 1.964859 | 0.04215478 | 1019.987 | 2.195299 | 0.03308124 | 1020.012 | 2.461364 | 0.09777565 | 1019.981 | 2.759621 | 0.0901354 | 1020.144 | 3.178659 | 0.1490602 | 1019.985 | 4.239107 | 1.46777 | 1019.944 | 5.878954 | 1.068979 | 1019.962 | 8.372198 | 2.674353 | 1020.096 | 11.89066 | 6.703211 | 1019.953 | 16.69797 | 11.68978 | 1019.911 | 22.78107 | 17.21238
-854.9609 | -0.114534 | -0.07596437 | 1029.363 | 8.935867 | 6.419212 | 1029.291 | 11.24602 | 9.474939 | 1029.188 | 13.08439 | 11.73727 | 1029.189 | 15.17419 | 14.14934 | 1029.135 | 17.40857 | 16.83256 | 1029.139 | 19.69357 | 19.70355 | 1029.13 | 22.00755 | 22.49271 | 1029.112 | 24.3694 | 25.18492 | 1029.089 | 26.68161 | 27.81219 | 1029.074 | 28.97114 | 30.6719 | 1029.095 | 31.30195 | 33.34115 | 1029.09 | 33.71495 | 36.56843 | 1029.061 | 35.96553 | 39.08662 | 1029.038 | 38.39215 | 42.05611 | 1029.047 | 40.91632 | 45.26287 | 1029.038 | 43.24774 | 47.81288 | 1029.034 | 45.66662 | 51.00544 | 1029.029 | 48.09119 | 53.18957 | 1029.018 | 50.53533 | 56.3852 | 1029.033 | 53.072 | 59.23624 | 1029.027 | 55.73276 | 62.15491 | 1029.009 | 58.64005 | 65.96771 | 1029.013 | 61.51729 | 69.84012 | 1028.985 | 64.4461 | 72.19446 | 1028.982 | 67.50624 | 76.34035 | 1029.007 | 70.60752 | 79.28095 | 1028.995 | 74.11848 | 83.97594 | 1028.999 | 77.71872 | 87.84258 | 1028.993 | 80.444 | 92.44977 | 1029.019 | 81.76905 | 92.65876 | 1034.88 | 1.352319 | 0.01656718 | 1034.989 | 1.36461 | 0.105092 | 1035.092 | 1.485928 | 0.008819871 | 1034.969 | 1.625087 | 0.02940682 | 1035.083 | 1.794251 | 0.02571662 | 1034.958 | 1.995777 | 0.04510478 | 1035.078 | 2.229952 | 0.03574324 | 1034.937 | 2.50331 | 0.1051365 | 1034.946 | 2.805897 | 0.09724491 | 1034.931 | 3.230737 | 0.1572241 | 1034.974 | 4.305611 | 1.493547 | 1034.83 | 5.945179 | 1.065003 | 1034.896 | 8.473933 | 2.692662 | 1034.768 | 12.00606 | 6.744004 | 1034.93 | 16.8279 | 11.74617 | 1034.85 | 22.91465 | 17.2644
-859.9565 | -0.1140639 | -0.0752689 | 1043.646 | 8.987372 | 6.435796 | 1043.562 | 11.30452 | 9.508883 | 1043.481 | 13.13951 | 11.77368 | 1043.454 | 15.24076 | 14.2017 | 1043.406 | 17.45871 | 16.87471 | 1043.413 | 19.74901 | 19.75914 | 1043.38 | 22.05378 | 22.54565 | 1043.361 | 24.40711 | 25.23392 | 1043.344 | 26.71138 | 27.85763 | 1043.35 | 29.00224 | 30.7266 | 1043.35 | 31.32983 | 33.39727 | 1043.322 | 33.73619 | 36.62912 | 1043.303 | 35.99368 | 39.15797 | 1043.303 | 38.40525 | 42.12 | 1043.292 | 40.93253 | 45.33925 | 1043.279 | 43.26446 | 47.89277 | 1043.281 | 45.6723 | 51.08504 | 1043.27 | 48.085 | 53.25394 | 1043.272 | 50.53971 | 56.47062 | 1043.254 | 53.07481 | 59.32424 | 1043.284 | 55.72833 | 62.23946 | 1043.239 | 58.63457 | 66.06357 | 1043.249 | 61.51552 | 69.9535 | 1043.212 | 64.43414 | 72.28964 | 1043.238 | 67.47805 | 76.43455 | 1043.234 | 70.59238 | 79.38572 | 1043.239 | 74.10329 | 84.0972 | 1043.228 | 77.70067 | 87.96453 | 1043.247 | 80.42543 | 92.5975 | 1043.257 | 81.72891 | 92.76929 | 1049.801 | 1.370078 | 0.01506777 | 1049.957 | 1.387031 | 0.1092979 | 1049.933 | 1.508693 | 0.01040594 | 1049.782 | 1.646815 | 0.02829749 | 1049.928 | 1.824688 | 0.03078941 | 1049.97 | 2.028153 | 0.04918577 | 1049.918 | 2.254434 | 0.0287668 | 1049.874 | 2.529128 | 0.09634314 | 1049.847 | 2.845343 | 0.09769246 | 1049.919 | 3.284345 | 0.1663215 | 1049.806 | 4.368564 | 1.516202 | 1049.865 | 6.014396 | 1.063316 | 1049.886 | 8.566427 | 2.701417 | 1049.849 | 12.12318 | 6.784429 | 1049.843 | 16.96585 | 11.8109 | 1049.852 | 23.04827 | 17.31611
-864.9299 | -0.1147303 | -0.07571094 | 1057.809 | 9.053172 | 6.46697 | 1057.727 | 11.37524 | 9.555229 | 1057.671 | 13.19616 | 11.81176 | 1057.612 | 15.28999 | 14.23684 | 1057.592 | 17.50821 | 16.91627 | 1057.586 | 19.79096 | 19.80122 | 1057.567 | 22.08689 | 22.58545 | 1057.534 | 24.44414 | 25.28218 | 1057.534 | 26.74394 | 27.90578 | 1057.536 | 29.02383 | 30.77164 | 1057.525 | 31.35168 | 33.44721 | 1057.5 | 33.75071 | 36.68296 | 1057.499 | 36.00694 | 39.21429 | 1057.474 | 38.42405 | 42.18925 | 1057.473 | 40.93831 | 45.40493 | 1057.444 | 43.2643 | 47.95545 | 1057.457 | 45.67192 | 51.15821 | 1057.456 | 48.08357 | 53.3228 | 1057.432 | 50.53681 | 56.54821 | 1057.404 | 53.07238 | 59.40657 | 1057.453 | 55.72329 | 62.32284 | 1057.391 | 58.62348 | 66.15325 | 1057.391 | 61.49229 | 70.04465 | 1057.393 | 64.40724 | 72.36952 | 1057.414 | 67.46486 | 76.54307 | 1057.396 | 70.56872 | 79.48143 | 1057.397 | 74.08514 | 84.21468 | 1057.407 | 77.67733 | 88.0807 | 1057.436 | 80.38019 | 92.71782 | 1057.429 | 81.74486 | 92.93522 | 1064.91 | 1.386867 | 0.01235475 | 1064.918 | 1.404488 | 0.1085481 | 1065.031 | 1.533513 | 0.01368125 | 1064.891 | 1.6693 | 0.02748758 | 1064.953 | 1.851654 | 0.03208371 | 1064.817 | 2.053701 | 0.04675037 | 1064.983 | 2.291674 | 0.03407129 | 1064.837 | 2.549695 | 0.08223695 | 1064.841 | 2.889324 | 0.1024313 | 1065.03 | 3.322406 | 0.1595063 | 1064.814 | 4.418139 | 1.524999 | 1064.703 | 6.087486 | 1.066432 | 1064.765 | 8.637819 | 2.68969 | 1064.693 | 12.22738 | 6.813148 | 1064.761 | 17.0987 | 11.87049 | 1064.76 | 23.18566 | 17.3721
-869.909 | -0.115347 | -0.07610309 | 1071.96 | 9.115391 | 6.494591 | 1071.862 | 11.43623 | 9.591897 | 1071.791 | 13.2549 | 11.85202 | 1071.757 | 15.34529 | 14.27805 | 1071.744 | 17.561 | 16.96115 | 1071.71 | 19.83385 | 19.84425 | 1071.714 | 22.12128 | 22.62651 | 1071.681 | 24.47201 | 25.32127 | 1071.657 | 26.77156 | 27.94891 | 1071.652 | 29.03864 | 30.80977 | 1071.653 | 31.36518 | 33.48871 | 1071.622 | 33.76751 | 36.73891 | 1071.609 | 36.01088 | 39.26102 | 1071.593 | 38.43265 | 42.24813 | 1071.584 | 40.93413 | 45.46036 | 1071.575 | 43.25739 | 48.01123 | 1071.584 | 45.67064 | 51.23022 | 1071.546 | 48.08581 | 53.39485 | 1071.553 | 50.53867 | 56.63034 | 1071.526 | 53.06486 | 59.48364 | 1071.564 | 55.708 | 62.39562 | 1071.517 | 58.60348 | 66.23384 | 1071.519 | 61.47581 | 70.14244 | 1071.516 | 64.38281 | 72.45144 | 1071.521 | 67.45281 | 76.65213 | 1071.486 | 70.54157 | 79.57305 | 1071.518 | 74.04314 | 84.30796 | 1071.529 | 77.63457 | 88.17688 | 1071.55 | 80.36052 | 92.86282 | 1071.56 | 81.69857 | 93.03847 | 1079.884 | 1.406707 | 0.01286777 | 1079.991 | 1.425039 | 0.1107562 | 1079.871 | 1.551938 | 0.01092896 | 1079.87 | 1.692726 | 0.02781979 | 1079.863 | 1.872808 | 0.02776313 | 1079.777 | 2.080089 | 0.044942 | 1079.832 | 2.327617 | 0.03853682 | 1079.82 | 2.582196 | 0.08001914 | 1079.875 | 2.923564 | 0.09732448 | 1079.793 | 3.364015 | 0.1572719 | 1079.862 | 4.465667 | 1.531642 | 1079.824 | 6.164964 | 1.0726 | 1079.794 | 8.736655 | 2.704569 | 1079.809 | 12.32849 | 6.837389 | 1079.779 | 17.22772 | 11.92578 | 1079.794 | 23.31638 | 17.42073
-874.9058 | -0.1154571 | -0.07598772 | 1086.085 | 9.174453 | 6.51912 | 1085.983 | 11.49392 | 9.62529 | 1085.896 | 13.31148 | 11.89014 | 1085.876 | 15.38899 | 14.30769 | 1085.835 | 17.60271 | 16.99497 | 1085.796 | 19.86256 | 19.8731 | 1085.775 | 22.15439 | 22.66625 | 1085.755 | 24.49661 | 25.35701 | 1085.747 | 26.79077 | 27.9836 | 1085.725 | 29.05609 | 30.85048 | 1085.723 | 31.37654 | 33.52795 | 1085.695 | 33.77891 | 36.78934 | 1085.701 | 36.01876 | 39.31164 | 1085.679 | 38.43972 | 42.30535 | 1085.659 | 40.93406 | 45.51974 | 1085.672 | 43.25722 | 48.07361 | 1085.653 | 45.65569 | 51.28826 | 1085.619 | 48.06929 | 53.44805 | 1085.617 | 50.52329 | 56.69491 | 1085.63 | 53.05476 | 59.55804 | 1085.656 | 55.69143 | 62.467 | 1085.615 | 58.57129 | 66.30204 | 1085.614 | 61.45752 | 70.23816 | 1085.593 | 64.35324 | 72.52787 | 1085.609 | 67.417 | 76.73727 | 1085.576 | 70.48276 | 79.633 | 1085.582 | 73.99886 | 84.3984 | 1085.611 | 77.5801 | 88.26095 | 1085.625 | 80.2891 | 92.95562 | 1085.632 | 81.63595 | 93.12477 | 1094.925 | 1.425597 | 0.01234336 | 1094.87 | 1.445245 | 0.1128557 | 1094.967 | 1.570436 | 0.007884602 | 1094.953 | 1.714301 | 0.02614028 | 1094.963 | 1.901239 | 0.03039371 | 1094.828 | 2.103821 | 0.04030611 | 1094.97 | 2.356952 | 0.03578129 | 1094.809 | 2.623903 | 0.08699376 | 1094.824 | 2.966764 | 0.1014001 | 1094.822 | 3.414478 | 0.1631023 | 1094.836 | 4.500154 | 1.525443 | 1094.744 | 6.22104 | 1.058315 | 1094.648 | 8.832703 | 2.717638 | 1094.821 | 12.45788 | 6.890434 | 1094.747 | 17.34744 | 11.97199 | 1094.73 | 23.45497 | 17.47777
-879.9028 | -0.1154655 | -0.07577071 | 1100.141 | 9.23331 | 6.543612 | 1100.076 | 11.55146 | 9.658584 | 1099.963 | 13.35978 | 11.92002 | 1099.936 | 15.44291 | 14.34761 | 1099.866 | 17.6379 | 17.0223 | 1099.859 | 19.90515 | 19.91582 | 1099.812 | 22.1826 | 22.70107 | 1099.824 | 24.51782 | 25.38938 | 1099.776 | 26.81481 | 28.02306 | 1099.769 | 29.06958 | 30.88718 | 1099.777 | 31.39186 | 33.57112 | 1099.746 | 33.7794 | 36.82879 | 1099.747 | 36.01471 | 39.35019 | 1099.716 | 38.43089 | 42.3465 | 1099.677 | 40.91742 | 45.5623 | 1099.716 | 43.24492 | 48.12361 | 1099.692 | 45.63921 | 51.34462 | 1099.679 | 48.05029 | 53.49871 | 1099.671 | 50.50733 | 56.75886 | 1099.678 | 53.032 | 59.61943 | 1099.683 | 55.66886 | 62.53197 | 1099.654 | 58.53852 | 66.36925 | 1099.657 | 61.40886 | 70.30308 | 1099.642 | 64.31162 | 72.59204 | 1099.655 | 67.37124 | 76.8121 | 1099.627 | 70.45648 | 79.72515 | 1099.645 | 73.94252 | 84.47679 | 1099.669 | 77.51172 | 88.33088 | 1099.675 | 80.22772 | 93.05816 | 1099.674 | 81.57443 | 93.21185 | 1109.742 | 1.441358 | 0.008980081 | 1109.845 | 1.463298 | 0.1126848 | 1109.65 | 1.587882 | 0.00437677 | 1109.793 | 1.737037 | 0.02599648 | 1109.678 | 1.924858 | 0.02887114 | 1109.788 | 2.132583 | 0.04087205 | 1109.786 | 2.390705 | 0.0381273 | 1109.863 | 2.660061 | 0.08826827 | 1109.813 | 3.014084 | 0.109491 | 1109.75 | 3.461276 | 0.1655674 | 1109.693 | 4.557583 | 1.542506 | 1109.739 | 6.309815 | 1.076374 | 1109.735 | 8.91456 | 2.715214 | 1109.754 | 12.58373 | 6.940347 | 1109.869 | 17.4721 | 12.0224 | 1109.744 | 23.58575 | 17.52657
-884.8826 | -0.115637 | -0.07571759 | 1114.207 | 9.289605 | 6.565517 | 1114.121 | 11.60675 | 9.689702 | 1113.983 | 13.42077 | 11.96266 | 1113.966 | 15.48406 | 14.37479 | 1113.884 | 17.67841 | 17.05497 | 1113.902 | 19.93946 | 19.95027 | 1113.869 | 22.20076 | 22.72586 | 1113.831 | 24.53806 | 25.42072 | 1113.798 | 26.82106 | 28.04471 | 1113.795 | 29.08428 | 30.92506 | 1113.794 | 31.39122 | 33.59825 | 1113.755 | 33.78207 | 36.8703 | 1113.754 | 36.01626 | 39.39422 | 1113.734 | 38.41976 | 42.38528 | 1113.708 | 40.90721 | 45.61136 | 1113.716 | 43.23713 | 48.17793 | 1113.711 | 45.62081 | 51.39896 | 1113.691 | 48.02776 | 53.54561 | 1113.706 | 50.48395 | 56.81526 | 1113.655 | 52.99391 | 59.66506 | 1113.681 | 55.62643 | 62.5769 | 1113.648 | 58.49838 | 66.42876 | 1113.679 | 61.36414 | 70.37177 | 1113.65 | 64.25352 | 72.63943 | 1113.655 | 67.30786 | 76.86891 | 1113.628 | 70.36772 | 79.7544 | 1113.665 | 73.8771 | 84.54567 | 1113.666 | 77.45072 | 88.40759 | 1113.69 | 80.156 | 93.14997 | 1113.689 | 81.54281 | 93.32855 | 1124.779 | 1.463442 | 0.01165494 | 1124.795 | 1.47733 | 0.1085234 | 1124.778 | 1.605156 | 6.317142e-05 | 1124.763 | 1.760168 | 0.0260474 | 1124.744 | 1.945745 | 0.02401644 | 1124.76 | 2.162 | 0.0420699 | 1124.851 | 2.418947 | 0.03443389 | 1124.62 | 2.697166 | 0.09117837 | 1124.77 | 3.042379 | 0.09864041 | 1124.744 | 3.500775 | 0.1605375 | 1124.706 | 4.62551 | 1.569641 | 1124.867 | 6.406777 | 1.101994 | 1124.694 | 9.001977 | 2.719065 | 1124.871 | 12.69576 | 6.975506 | 1124.693 | 17.59815 | 12.07566 | 1124.743 | 23.70507 | 17.564
-889.8714 | -0.1164557 | -0.07631121 | 1128.242 | 9.342895 | 6.584494 | 1128.12 | 11.65328 | 9.712143 | 1128.008 | 13.4681 | 11.99163 | 1127.962 | 15.52319 | 14.39998 | 1127.883 | 17.71297 | 17.08169 | 1127.894 | 19.95924 | 19.97018 | 1127.869 | 22.23603 | 22.76773 | 1127.803 | 24.54828 | 25.44201 | 1127.811 | 26.83842 | 28.07747 | 1127.801 | 29.08219 | 30.94612 | 1127.785 | 31.38752 | 33.62228 | 1127.738 | 33.77458 | 36.90159 | 1127.756 | 36.01197 | 39.4324 | 1127.715 | 38.4022 | 42.4175 | 1127.71 | 40.89091 | 45.6542 | 1127.704 | 43.20965 | 48.21251 | 1127.702 | 45.59534 | 51.44607 | 1127.672 | 47.98843 | 53.57554 | 1127.702 | 50.44314 | 56.85402 | 1127.642 | 52.96167 | 59.71661 | 1127.671 | 55.58081 | 62.61859 | 1127.655 | 58.4471 | 66.47722 | 1127.647 | 61.30886 | 70.42946 | 1127.638 | 64.20191 | 72.69314 | 1127.643 | 67.232 | 76.91315 | 1127.633 | 70.28419 | 79.78893 | 1127.653 | 73.8071 | 84.60967 | 1127.647 | 77.38186 | 88.47628 | 1127.675 | 80.06119 | 93.21833 | 1127.675 | 81.45281 | 93.38656 | 1139.829 | 1.484306 | 0.01309387 | 1139.858 | 1.496919 | 0.1097815 | 1139.596 | 1.633612 | 0.007373006 | 1139.712 | 1.787561 | 0.03039239 | 1139.643 | 1.971931 | 0.02474603 | 1139.717 | 2.191251 | 0.04312971 | 1139.644 | 2.449983 | 0.03411077 | 1139.685 | 2.734827 | 0.09393056 | 1139.65 | 3.078954 | 0.09627133 | 1139.716 | 3.549152 | 0.1644509 | 1139.618 | 4.673423 | 1.577038 | 1139.695 | 6.477202 | 1.102491 | 1139.65 | 9.104545 | 2.738084 | 1139.598 | 12.80656 | 7.011416 | 1139.783 | 17.72013 | 12.12355 | 1139.633 | 23.82556 | 17.60319
-894.8598 | -0.1164143 | -0.07604474 | 1142.103 | 9.391195 | 6.598906 | 1141.826 | 11.69827 | 9.73355 | 1141.528 | 13.49928 | 12.00511 | 1141.322 | 15.5596 | 14.42308 | 1141.112 | 17.74391 | 17.10522 | 1141.065 | 19.97908 | 19.99015 | 1140.944 | 22.24745 | 22.78531 | 1140.776 | 24.55543 | 25.45944 | 1140.667 | 26.82813 | 28.08131 | 1140.611 | 29.07584 | 30.96094 | 1140.572 | 31.36936 | 33.62945 | 1140.439 | 33.74998 | 36.9122 | 1140.433 | 35.97664 | 39.43552 | 1140.366 | 38.37817 | 42.43852 | 1140.36 | 40.85466 | 45.67138 | 1140.323 | 43.17614 | 48.23497 | 1140.262 | 45.55597 | 51.47186 | 1140.162 | 47.94414 | 53.59314 | 1140.179 | 50.39895 | 56.88076 | 1140.121 | 52.90914 | 59.73883 | 1140.167 | 55.51786 | 62.63363 | 1140.049 | 58.37914 | 66.49753 | 1140.097 | 61.23505 | 70.45635 | 1140.042 | 64.12243 | 72.70707 | 1140.078 | 67.15372 | 76.94162 | 1140.017 | 70.20872 | 79.81783 | 1140.06 | 73.69729 | 84.61871 | 1140.138 | 77.30514 | 88.52246 | 1140.173 | 79.96867 | 93.27162 | 1140.253 | 81.34152 | 93.40838 | 1154.736 | 1.505653 | 0.01519989 | 1154.7 | 1.518157 | 0.1129582 | 1154.656 | 1.657738 | 0.01000781 | 1154.639 | 1.806198 | 0.02601487 | 1154.65 | 2.000528 | 0.02770203 | 1154.762 | 2.221979 | 0.04550155 | 1154.652 | 2.478415 | 0.03072766 | 1154.584 | 2.774686 | 0.0992653 | 1154.662 | 3.123802 | 0.1018305 | 1154.806 | 3.590537 | 0.1610222 | 1154.612 | 4.734013 | 1.596889 | 1154.628 | 6.537842 | 1.092709 | 1154.662 | 9.196672 | 2.746348 | 1154.588 | 12.91193 | 7.040552 | 1154.536 | 17.84159 | 12.17257 | 1154.593 | 23.94867 | 17.64462
-899.832 | -0.1162993 | -0.0757054 | 1152.975 | 9.427886 | 6.609016 | 1151.812 | 11.72978 | 9.747877 | 1150.88 | 13.53102 | 12.02462 | 1150.278 | 15.57951 | 14.43408 | 1149.673 | 17.75515 | 17.11168 | 1149.531 | 19.98738 | 19.99853 | 1149.199 | 22.24761 | 22.78936 | 1148.848 | 24.55221 | 25.46262 | 1148.555 | 26.82138 | 28.08322 | 1148.434 | 29.05945 | 30.95748 | 1148.321 | 31.35308 | 33.62852 | 1148.067 | 33.72062 | 36.904 | 1148.038 | 35.95069 | 39.43264 | 1147.894 | 38.3543 | 42.44145 | 1147.884 | 40.81938 | 45.66788 | 1147.827 | 43.13773 | 48.22985 | 1147.695 | 45.50759 | 51.46205 | 1147.503 | 47.89471 | 53.58008 | 1147.527 | 50.34791 | 56.87149 | 1147.411 | 52.86443 | 59.73779 | 1147.514 | 55.45495 | 62.61658 | 1147.279 | 58.31362 | 66.48349 | 1147.378 | 61.16619 | 70.44638 | 1147.278 | 64.04481 | 72.68394 | 1147.352 | 67.07819 | 76.92855 | 1147.232 | 70.14414 | 79.81408 | 1147.29 | 73.61786 | 84.60855 | 1147.467 | 77.20562 | 88.49504 | 1147.508 | 79.85705 | 93.24559 | 1147.71 | 81.25676 | 93.40253 | 1169.832 | 1.528642 | 0.01870387 | 1169.657 | 1.538491 | 0.1150908 | 1169.733 | 1.675776 | 0.006531205 | 1169.609 | 1.827983 | 0.02471991 | 1169.609 | 2.024901 | 0.02651604 | 1169.601 | 2.246977 | 0.04253112 | 1169.731 | 2.504421 | 0.02476878 | 1169.589 | 2.802579 | 0.0923881 | 1169.654 | 3.164328 | 0.1031199 | 1169.613 | 3.631141 | 0.157653 | 1169.704 | 4.778688 | 1.600559 | 1169.663 | 6.620219 | 1.104182 | 1169.534 | 9.274204 | 2.740801 | 1169.522 | 13.02105 | 7.073737 | 1169.532 | 17.95848 | 12.21583 | 1169.502 | 24.07573 | 17.69027
-904.8285 | -0.1158611 | -0.07504185 | 1158.77 | 9.451448 | 6.61841 | 1156.992 | 11.75083 | 9.760021 | 1155.667 | 13.54394 | 12.03127 | 1154.81 | 15.58917 | 14.43922 | 1153.979 | 17.76021 | 17.11433 | 1153.782 | 19.98953 | 20.00072 | 1153.326 | 22.24277 | 22.78647 | 1152.887 | 24.5437 | 25.4573 | 1152.505 | 26.81262 | 28.0788 | 1152.38 | 29.04431 | 30.94887 | 1152.201 | 31.32832 | 33.61146 | 1151.896 | 33.70089 | 36.89488 | 1151.836 | 35.93731 | 39.43077 | 1151.669 | 38.31969 | 42.42028 | 1151.653 | 40.79439 | 45.65881 | 1151.592 | 43.09731 | 48.20614 | 1151.405 | 45.47296 | 51.44666 | 1151.184 | 47.87762 | 53.58123 | 1151.195 | 50.30771 | 56.85215 | 1151.064 | 52.81052 | 59.70577 | 1151.152 | 55.41076 | 62.59509 | 1150.86 | 58.26767 | 66.46304 | 1151.001 | 61.10748 | 70.41697 | 1150.885 | 63.97367 | 72.63995 | 1150.988 | 67.02452 | 76.9061 | 1150.832 | 70.07276 | 79.77304 | 1150.917 | 73.55824 | 84.58367 | 1151.117 | 77.14567 | 88.471 | 1151.15 | 79.81162 | 93.24265 | 1151.433 | 81.19148 | 93.37664 | 1184.619 | 1.545549 | 0.01652457 | 1184.677 | 1.557965 | 0.1162863 | 1184.582 | 1.694428 | 0.00399259 | 1184.717 | 1.852476 | 0.02592017 | 1184.692 | 2.048738 | 0.02458303 | 1184.509 | 2.27475 | 0.04220539 | 1184.44 | 2.53419 | 0.02335636 | 1184.51 | 2.831726 | 0.08696028 | 1184.55 | 3.201055 | 0.1008605 | 1184.583 | 3.68091 | 0.1629638 | 1184.52 | 4.834796 | 1.616411 | 1184.493 | 6.683556 | 1.097581 | 1184.47 | 9.347931 | 2.73109 | 1184.633 | 13.12835 | 7.104189 | 1184.359 | 18.06082 | 12.24536 | 1184.511 | 24.20274 | 17.73533
-909.823 | -0.116131 | -0.07508643 | 1161.612 | 9.459414 | 6.619428 | 1159.486 | 11.75638 | 9.761272 | 1157.994 | 13.54002 | 12.0243 | 1156.983 | 15.5829 | 14.43079 | 1156.006 | 17.75829 | 17.11127 | 1155.783 | 19.99037 | 20.00158 | 1155.246 | 22.2321 | 22.7767 | 1154.77 | 24.53478 | 25.44988 | 1154.354 | 26.79109 | 28.05929 | 1154.204 | 29.03044 | 30.93801 | 1154.011 | 31.31166 | 33.59838 | 1153.669 | 33.68177 | 36.88068 | 1153.621 | 35.91557 | 39.41445 | 1153.422 | 38.28993 | 42.39677 | 1153.396 | 40.76053 | 45.63231 | 1153.343 | 43.06477 | 48.18136 | 1153.111 | 45.43152 | 51.41408 | 1152.891 | 47.86081 | 53.57287 | 1152.878 | 50.26967 | 56.82367 | 1152.744 | 52.77771 | 59.68302 | 1152.826 | 55.37138 | 62.56616 | 1152.504 | 58.21205 | 66.41913 | 1152.684 | 61.05395 | 70.37706 | 1152.57 | 63.92595 | 72.60493 | 1152.667 | 66.94948 | 76.84546 | 1152.484 | 70.00191 | 79.71611 | 1152.582 | 73.49243 | 84.53381 | 1152.774 | 77.06124 | 88.40288 | 1152.845 | 79.78129 | 93.23209 | 1153.16 | 81.09867 | 93.30211 | 1199.707 | 1.564652 | 0.01615381 | 1199.617 | 1.578181 | 0.1183208 | 1199.663 | 1.715436 | 0.003479747 | 1199.577 | 1.878105 | 0.02863817 | 1199.506 | 2.072515 | 0.023049 | 1199.514 | 2.301238 | 0.04041262 | 1199.513 | 2.561996 | 0.0192102 | 1199.501 | 2.87495 | 0.09544605 | 1199.557 | 3.235937 | 0.0964664 | 1199.511 | 3.725048 | 0.16277 | 1199.458 | 4.89648 | 1.637508 | 1199.477 | 6.771118 | 1.11448 | 1199.314 | 9.433503 | 2.733739 | 1199.301 | 13.23088 | 7.132131 | 1199.43 | 18.18217 | 12.29271 | 1199.461 | 24.32623 | 17.7772
-914.8061 | -0.1169167 | -0.07564734 | 1162.887 | 9.468324 | 6.62522 | 1160.632 | 11.74738 | 9.7503 | 1159.024 | 13.53407 | 12.01701 | 1157.949 | 15.5776 | 14.42453 | 1156.916 | 17.75055 | 17.10302 | 1156.677 | 19.97458 | 19.9858 | 1156.13 | 22.21048 | 22.7555 | 1155.616 | 24.52433 | 25.4401 | 1155.146 | 26.77582 | 28.0449 | 1155.008 | 29.01747 | 30.92636 | 1154.809 | 31.29221 | 33.58052 | 1154.45 | 33.65396 | 36.85504 | 1154.396 | 35.90136 | 39.40259 | 1154.201 | 38.26341 | 42.37301 | 1154.145 | 40.724 | 45.59894 | 1154.102 | 43.03133 | 48.1513 | 1153.879 | 45.39959 | 51.38613 | 1153.65 | 47.78276 | 53.49859 | 1153.634 | 50.22233 | 56.78063 | 1153.489 | 52.7341 | 59.64387 | 1153.561 | 55.33124 | 62.5306 | 1153.227 | 58.17857 | 66.3908 | 1153.425 | 61.00405 | 70.33315 | 1153.312 | 63.87905 | 72.56361 | 1153.408 | 66.90233 | 76.80468 | 1153.215 | 69.94762 | 79.66798 | 1153.325 | 73.44162 | 84.49012 | 1153.515 | 76.98752 | 88.33645 | 1153.604 | 79.69538 | 93.15505 | 1153.916 | 81.05267 | 93.26411 | 1214.552 | 1.586296 | 0.01863607 | 1214.488 | 1.596133 | 0.1181757 | 1214.467 | 1.739291 | 0.006209138 | 1214.488 | 1.903551 | 0.03109542 | 1214.448 | 2.089752 | 0.01475543 | 1214.557 | 2.332958 | 0.04377981 | 1214.429 | 2.598741 | 0.02433581 | 1214.333 | 2.913185 | 0.09931288 | 1214.47 | 3.269632 | 0.09113095 | 1214.318 | 3.771956 | 0.1657039 | 1214.421 | 4.953756 | 1.654129 | 1214.416 | 6.836958 | 1.109869 | 1214.395 | 9.527034 | 2.743022 | 1214.377 | 13.34115 | 7.165733 | 1214.331 | 18.31255 | 12.34992 | 1214.27 | 24.44716 | 17.81727
-919.7719 | -0.1171042 | -0.07561083 | 1163.455 | 9.458529 | 6.614036 | 1161.122 | 11.74472 | 9.746805 | 1159.495 | 13.52491 | 12.00724 | 1158.398 | 15.56667 | 14.41315 | 1157.312 | 17.73402 | 17.08627 | 1157.053 | 19.95385 | 19.96507 | 1156.506 | 22.1924 | 22.7376 | 1155.966 | 24.50239 | 25.41844 | 1155.533 | 26.75959 | 28.02909 | 1155.381 | 28.99323 | 30.90275 | 1155.148 | 31.27341 | 33.56239 | 1154.779 | 33.63186 | 36.83384 | 1154.723 | 35.86997 | 39.37219 | 1154.524 | 38.22235 | 42.33311 | 1154.483 | 40.69137 | 45.56775 | 1154.432 | 42.99686 | 48.11829 | 1154.205 | 45.36431 | 51.35254 | 1153.963 | 47.739 | 53.45638 | 1153.939 | 50.17629 | 56.73632 | 1153.823 | 52.69786 | 59.60963 | 1153.87 | 55.28629 | 62.48758 | 1153.56 | 58.12681 | 66.34141 | 1153.769 | 60.95943 | 70.29131 | 1153.67 | 63.81776 | 72.50502 | 1153.754 | 66.84095 | 76.74627 | 1153.535 | 69.90086 | 79.62392 | 1153.663 | 73.37472 | 84.42646 | 1153.844 | 76.92705 | 88.27921 | 1153.901 | 79.60272 | 93.06584 | 1154.242 | 80.96652 | 93.18142 | 1229.732 | 1.60488 | 0.01762741 | 1229.658 | 1.615229 | 0.1188107 | 1229.798 | 1.763355 | 0.008394695 | 1229.729 | 1.923291 | 0.02733716 | 1229.781 | 2.110608 | 0.009414433 | 1229.648 | 2.359722 | 0.04210074 | 1229.607 | 2.633842 | 0.0272618 | 1229.643 | 2.951225 | 0.1018763 | 1229.745 | 3.304442 | 0.08596388 | 1229.663 | 3.811084 | 0.1592611 | 1229.637 | 5.012331 | 1.671361 | 1229.644 | 6.884059 | 1.085156 | 1229.587 | 9.618322 | 2.749443 | 1229.566 | 13.45069 | 7.198038 | 1229.574 | 18.43048 | 12.39301 | 1229.611 | 24.56598 | 17.85233
-924.7617 | -0.1176815 | -0.07596303 | 1163.685 | 9.450786 | 6.605731 | 1161.342 | 11.73974 | 9.741445 | 1159.687 | 13.5217 | 12.00376 | 1158.599 | 15.5596 | 14.40588 | 1157.466 | 17.72216 | 17.07433 | 1157.235 | 19.94731 | 19.95853 | 1156.688 | 22.18067 | 22.72595 | 1156.144 | 24.48847 | 25.40466 | 1155.672 | 26.73176 | 28.00142 | 1155.547 | 28.96366 | 30.87345 | 1155.307 | 31.24826 | 33.53755 | 1154.943 | 33.60542 | 36.80787 | 1154.884 | 35.83192 | 39.33463 | 1154.67 | 38.19881 | 42.31008 | 1154.613 | 40.66341 | 45.54033 | 1154.582 | 42.96568 | 48.08777 | 1154.36 | 45.32332 | 51.31236 | 1154.099 | 47.71695 | 53.435 | 1154.088 | 50.14605 | 56.70693 | 1153.954 | 52.66371 | 59.57627 | 1154.011 | 55.2421 | 62.44427 | 1153.699 | 58.08367 | 66.29926 | 1153.885 | 60.91205 | 70.24487 | 1153.803 | 63.77852 | 72.46678 | 1153.87 | 66.79567 | 76.70198 | 1153.703 | 69.84543 | 79.56991 | 1153.804 | 73.32024 | 84.37333 | 1153.982 | 76.878 | 88.23152 | 1154.023 | 79.55481 | 93.01936 | 1154.391 | 80.91281 | 93.12928 | 1244.78 | 1.626561 | 0.01988576 | 1244.63 | 1.632613 | 0.1179745 | 1244.631 | 1.782427 | 0.006300387 | 1244.594 | 1.943621 | 0.02474871 | 1244.463 | 2.134752 | 0.008472043 | 1244.593 | 2.387663 | 0.04187369 | 1244.682 | 2.666768 | 0.0282314 | 1244.584 | 2.981743 | 0.09777266 | 1244.585 | 3.342015 | 0.08469739 | 1244.635 | 3.85319 | 0.1569029 | 1244.584 | 5.073333 | 1.691751 | 1244.522 | 6.96011 | 1.091043 | 1244.675 | 9.706507 | 2.753342 | 1244.656 | 13.55992 | 7.230527 | 1244.487 | 18.53987 | 12.42917 | 1244.591 | 24.69076 | 17.89532
-929.7411 | -0.1173794 | -0.07543628 | 1163.781 | 9.454581 | 6.609292 | 1161.434 | 11.72326 | 9.724806 | 1159.774 | 13.50691 | 11.98887 | 1158.653 | 15.55517 | 14.4014 | 1157.563 | 17.70959 | 17.0617 | 1157.313 | 19.9385 | 19.94973 | 1156.767 | 22.17205 | 22.71737 | 1156.209 | 24.47073 | 25.38697 | 1155.758 | 26.72752 | 27.99728 | 1155.598 | 28.94473 | 30.8546 | 1155.372 | 31.23404 | 33.52346 | 1154.996 | 33.58766 | 36.79025 | 1154.951 | 35.80846 | 39.31137 | 1154.697 | 38.18978 | 42.30116 | 1154.669 | 40.6471 | 45.52426 | 1154.609 | 42.95395 | 48.07616 | 1154.402 | 45.30589 | 51.29515 | 1154.179 | 47.69143 | 53.40988 | 1154.15 | 50.12486 | 56.68609 | 1154.002 | 52.63167 | 59.54451 | 1154.052 | 55.22238 | 62.42481 | 1153.771 | 58.05005 | 66.26615 | 1153.952 | 60.89172 | 70.22508 | 1153.833 | 63.74167 | 72.43015 | 1153.946 | 66.77767 | 76.68463 | 1153.772 | 69.80757 | 79.53263 | 1153.832 | 73.29838 | 84.35174 | 1154.023 | 76.83695 | 88.19088 | 1154.085 | 79.52462 | 92.9899 | 1154.416 | 80.91186 | 93.12859 | 1259.581 | 1.645166 | 0.01938608 | 1259.613 | 1.646162 | 0.1132904 | 1259.714 | 1.799155 | 0.001504268 | 1259.677 | 1.963114 | 0.02098689 | 1259.531 | 2.161284 | 0.00925961 | 1259.53 | 2.414716 | 0.0407733 | 1259.55 | 2.699181 | 0.02912613 | 1259.551 | 3.01188 | 0.09322773 | 1259.587 | 3.397339 | 0.1007585 | 1259.54 | 3.890057 | 0.1495058 | 1259.438 | 5.13543 | 1.713489 | 1259.621 | 7.03076 | 1.090488 | 1259.46 | 9.791196 | 2.755436 | 1259.451 | 13.66084 | 7.256215 | 1259.436 | 18.65099 | 12.46688 | 1259.477 | 24.80838 | 17.93166
-934.7209 | -0.117506 | -0.07533819 | 1163.826 | 9.444938 | 6.599539 | 1161.464 | 11.72456 | 9.72605 | 1159.804 | 13.50806 | 11.98997 | 1158.675 | 15.54593 | 14.39214 | 1157.578 | 17.70813 | 17.06024 | 1157.344 | 19.92731 | 19.93854 | 1156.78 | 22.17287 | 22.7182 | 1156.235 | 24.46331 | 25.37958 | 1155.762 | 26.71926 | 27.98902 | 1155.609 | 28.93795 | 30.84784 | 1155.402 | 31.22464 | 33.51412 | 1155.015 | 33.58233 | 36.78497 | 1154.972 | 35.80401 | 39.30699 | 1154.742 | 38.18378 | 42.29532 | 1154.685 | 40.6397 | 45.51693 | 1154.642 | 42.93884 | 48.0612 | 1154.417 | 45.30102 | 51.29035 | 1154.204 | 47.68829 | 53.40686 | 1154.18 | 50.12043 | 56.68183 | 1154.026 | 52.61076 | 59.52375 | 1154.064 | 55.20552 | 62.40803 | 1153.782 | 58.03495 | 66.25113 | 1153.964 | 60.86629 | 70.19975 | 1153.859 | 63.72772 | 72.4164 | 1153.953 | 66.75762 | 76.66465 | 1153.794 | 69.80652 | 79.53177 | 1153.849 | 73.30295 | 84.35648 | 1154.026 | 76.82124 | 88.17519 | 1154.105 | 79.52829 | 92.9938 | 1154.425 | 80.87538 | 93.09221 | 1274.637 | 1.658893 | 0.01368 | 1274.526 | 1.666351 | 0.115331 | 1274.522 | 1.823403 | 0.004620793 | 1274.552 | 1.986175 | 0.02111439 | 1274.469 | 2.183865 | 0.006317715 | 1274.532 | 2.441872 | 0.03965355 | 1274.493 | 2.725118 | 0.02338608 | 1274.457 | 3.034423 | 0.08123046 | 1274.464 | 3.447979 | 0.1124625 | 1274.495 | 3.934008 | 0.1490443 | 1274.471 | 5.184244 | 1.721459 | 1274.53 | 7.077969 | 1.067387 | 1274.426 | 9.874966 | 2.755602 | 1274.536 | 13.76203 | 7.280685 | 1274.529 | 18.76461 | 12.50639 | 1274.467 | 24.92691 | 17.96834
-939.7079 | -0.1179102 | -0.07551745 | 1163.848 | 9.445705 | 6.600252 | 1161.482 | 11.72504 | 9.7265 | 1159.809 | 13.50321 | 11.98512 | 1158.683 | 15.5495 | 14.39571 | 1157.594 | 17.70806 | 17.06016 | 1157.355 | 19.93303 | 19.94426 | 1156.792 | 22.16479 | 22.71013 | 1156.246 | 24.45554 | 25.37181 | 1155.764 | 26.72069 | 27.99045 | 1155.612 | 28.93546 | 30.84536 | 1155.404 | 31.22333 | 33.51282 | 1155.012 | 33.57947 | 36.7821 | 1154.972 | 35.79648 | 39.29946 | 1154.762 | 38.17293 | 42.28454 | 1154.688 | 40.64034 | 45.51758 | 1154.622 | 42.94036 | 48.06263 | 1154.424 | 45.29721 | 51.28658 | 1154.206 | 47.68048 | 53.39906 | 1154.18 | 50.12057 | 56.68197 | 1154.029 | 52.61281 | 59.52581 | 1154.078 | 55.19919 | 62.40178 | 1153.79 | 58.03719 | 66.25343 | 1153.971 | 60.86543 | 70.19895 | 1153.858 | 63.73529 | 72.42396 | 1153.96 | 66.75419 | 76.66128 | 1153.798 | 69.80081 | 79.52609 | 1153.863 | 73.28686 | 84.34051 | 1154.048 | 76.83172 | 88.18589 | 1154.12 | 79.50757 | 92.97326 | 1154.422 | 80.85776 | 93.07456 | 1289.469 | 1.676792 | 0.01243462 | 1289.361 | 1.690167 | 0.1210936 | 1289.478 | 1.845753 | 0.005628434 | 1289.422 | 2.016771 | 0.02878391 | 1289.486 | 2.21107 | 0.007863999 | 1289.409 | 2.468703 | 0.03844519 | 1289.47 | 2.757248 | 0.02376764 | 1289.412 | 3.065539 | 0.07769228 | 1289.568 | 3.488345 | 0.1132988 | 1289.422 | 3.969208 | 0.1399145 | 1289.397 | 5.225135 | 1.721795 | 1289.366 | 7.149206 | 1.068659 | 1289.394 | 9.966659 | 2.763678 | 1289.273 | 13.85697 | 7.300689 | 1289.354 | 18.87405 | 12.54305 | 1289.317 | 25.03642 | 17.99678
-944.6918 | -0.1184358 | -0.07581822 | 1163.85 | 9.440624 | 6.595166 | 1161.478 | 11.72568 | 9.727149 | 1159.808 | 13.50506 | 11.98697 | 1158.687 | 15.54392 | 14.39012 | 1157.587 | 17.70742 | 17.05952 | 1157.344 | 19.92612 | 19.93735 | 1156.783 | 22.16572 | 22.71105 | 1156.252 | 24.45836 | 25.37463 | 1155.755 | 26.71595 | 27.9857 | 1155.604 | 28.9349 | 30.84478 | 1155.408 | 31.22214 | 33.51163 | 1155.012 | 33.57955 | 36.78218 | 1154.973 | 35.79463 | 39.29761 | 1154.76 | 38.17397 | 42.28557 | 1154.68 | 40.63729 | 45.5145 | 1154.637 | 42.94101 | 48.06335 | 1154.422 | 45.30042 | 51.28978 | 1154.204 | 47.67819 | 53.39676 | 1154.169 | 50.11286 | 56.6742 | 1154.015 | 52.61348 | 59.5264 | 1154.094 | 55.20119 | 62.40388 | 1153.783 | 58.03767 | 66.25386 | 1153.956 | 60.86333 | 70.19673 | 1153.851 | 63.73462 | 72.42324 | 1153.962 | 66.74648 | 76.65358 | 1153.782 | 69.80781 | 79.53295 | 1153.861 | 73.304 | 84.35764 | 1154.031 | 76.83214 | 88.18615 | 1154.117 | 79.52343 | 92.98908 | 1154.416 | 80.89052 | 93.10726 | 1304.407 | 1.69959 | 0.01595221 | 1304.39 | 1.715435 | 0.128073 | 1304.364 | 1.868007 | 0.006639335 | 1304.524 | 2.045039 | 0.03376837 | 1304.223 | 2.235726 | 0.007341321 | 1304.35 | 2.496442 | 0.03802357 | 1304.349 | 2.792 | 0.02697799 | 1304.34 | 3.098939 | 0.07650087 | 1304.348 | 3.51879 | 0.1050609 | 1304.207 | 4.008865 | 0.1356632 | 1304.333 | 5.269905 | 1.725984 | 1304.367 | 7.226065 | 1.074775 | 1304.3 | 10.0603 | 2.77405 | 1304.309 | 13.95946 | 7.326713 | 1304.35 | 18.98594 | 12.5813 | 1304.201 | 25.1476 | 18.02669
-949.6617 | -0.1183495 | -0.07550766 | 1163.835 | 9.439638 | 6.594217 | 1161.474 | 11.72431 | 9.72579 | 1159.797 | 13.50539 | 11.98731 | 1158.673 | 15.5487 | 14.39492 | 1157.577 | 17.70509 | 17.05719 | 1157.336 | 19.9307 | 19.94192 | 1156.755 | 22.16761 | 22.71293 | 1156.241 | 24.46189 | 25.37816 | 1155.748 | 26.72011 | 27.98985 | 1155.594 | 28.93376 | 30.84363 | 1155.387 | 31.22295 | 33.5124 | 1154.997 | 33.57983 | 36.78242 | 1154.951 | 35.80058 | 39.30349 | 1154.752 | 38.16825 | 42.27982 | 1154.665 | 40.63568 | 45.51283 | 1154.617 | 42.94262 | 48.06487 | 1154.421 | 45.29833 | 51.28769 | 1154.191 | 47.67781 | 53.39632 | 1154.117 | 50.11414 | 56.67519 | 1154.016 | 52.60938 | 59.52231 | 1154.085 | 55.19633 | 62.39897 | 1153.778 | 58.04119 | 66.25734 | 1153.942 | 60.86191 | 70.19519 | 1153.845 | 63.73276 | 72.42134 | 1153.942 | 66.74814 | 76.65508 | 1153.778 | 69.80886 | 79.53397 | 1153.849 | 73.29691 | 84.35043 | 1154.036 | 76.82191 | 88.17596 | 1154.11 | 79.53072 | 92.99628 | 1154.404 | 80.88105 | 93.09766 | 1319.197 | 1.720715 | 0.01798714 | 1319.224 | 1.734261 | 0.1288469 | 1319.263 | 1.891654 | 0.009025159 | 1319.196 | 2.065759 | 0.0318678 | 1319.288 | 2.260084 | 0.005959277 | 1319.415 | 2.523758 | 0.03694509 | 1319.334 | 2.818204 | 0.02141628 | 1319.224 | 3.148777 | 0.09184931 | 1319.31 | 3.55259 | 0.09970249 | 1319.289 | 4.054023 | 0.1360309 | 1319.287 | 5.311672 | 1.727119 | 1319.255 | 7.27031 | 1.048808 | 1319.249 | 10.14228 | 2.772521 | 1319.384 | 14.06219 | 7.352786 | 1319.238 | 19.08733 | 12.60959 | 1319.232 | 25.25992 | 18.05694
-954.6307 | -0.1191392 | -0.07607323 | 1163.807 | 9.443091 | 6.597738 | 1161.461 | 11.7252 | 9.726698 | 1159.795 | 13.50749 | 11.98942 | 1158.669 | 15.54834 | 14.39456 | 1157.566 | 17.70581 | 17.05792 | 1157.326 | 19.93183 | 19.94306 | 1156.758 | 22.15993 | 22.70525 | 1156.225 | 24.46133 | 25.37758 | 1155.748 | 26.71821 | 27.98795 | 1155.587 | 28.93562 | 30.84547 | 1155.376 | 31.22689 | 33.51631 | 1154.999 | 33.57553 | 36.77813 | 1154.93 | 35.79804 | 39.30089 | 1154.739 | 38.17053 | 42.28205 | 1154.64 | 40.63472 | 45.51176 | 1154.586 | 42.93547 | 48.05758 | 1154.412 | 45.2993 | 51.28861 | 1154.17 | 47.67286 | 53.39126 | 1154.108 | 50.11062 | 56.67161 | 1154.021 | 52.60995 | 59.52291 | 1154.078 | 55.20029 | 62.40288 | 1153.778 | 58.03776 | 66.25391 | 1153.915 | 60.867 | 70.20007 | 1153.836 | 63.7311 | 72.4196 | 1153.935 | 66.76162 | 76.66849 | 1153.766 | 69.80919 | 79.5342 | 1153.841 | 73.30038 | 84.35383 | 1154.012 | 76.8081 | 88.16191 | 1154.103 | 79.53129 | 92.99677 | 1154.391 | 80.89033 | 93.1068 | 1334.224 | 1.739066 | 0.01694249 | 1334.254 | 1.750763 | 0.127058 | 1334.153 | 1.911562 | 0.007684668 | 1334.203 | 2.087173 | 0.03014484 | 1334.28 | 2.294897 | 0.0151567 | 1334.208 | 2.556722 | 0.04202768 | 1334.203 | 2.846474 | 0.01816573 | 1334.198 | 3.199301 | 0.1076755 | 1334.283 | 3.603766 | 0.1116921 | 1334.131 | 4.096236 | 0.1341662 | 1334.183 | 5.369834 | 1.744809 | 1334.332 | 7.33259 | 1.039986 | 1334.147 | 10.2306 | 2.777618 | 1334.134 | 14.15697 | 7.372557 | 1334.169 | 19.19684 | 12.64578 | 1334.145 | 25.37173 | 18.08733
-959.6337 | -0.118978 | -0.07568632 | 1163.802 | 9.44901 | 6.603669 | 1161.438 | 11.72431 | 9.725852 | 1159.794 | 13.5053 | 11.98723 | 1158.65 | 15.54497 | 14.3912 | 1157.529 | 17.70871 | 17.06083 | 1157.31 | 19.92747 | 19.9387 | 1156.729 | 22.16234 | 22.70765 | 1156.227 | 24.47001 | 25.38626 | 1155.746 | 26.71482 | 27.98456 | 1155.577 | 28.93876 | 30.8486 | 1155.351 | 31.22423 | 33.51361 | 1154.991 | 33.58121 | 36.78378 | 1154.91 | 35.79455 | 39.29734 | 1154.706 | 38.17397 | 42.28538 | 1154.647 | 40.63488 | 45.51195 | 1154.571 | 42.93844 | 48.06049 | 1154.412 | 45.30218 | 51.29149 | 1154.156 | 47.67581 | 53.39414 | 1154.1 | 50.11367 | 56.67461 | 1153.996 | 52.606 | 59.51881 | 1154.093 | 55.19324 | 62.39592 | 1153.758 | 58.04181 | 66.25782 | 1153.886 | 60.87995 | 70.21278 | 1153.838 | 63.73452 | 72.42305 | 1153.913 | 66.74348 | 76.65016 | 1153.749 | 69.81338 | 79.53825 | 1153.828 | 73.30014 | 84.35346 | 1154.006 | 76.84176 | 88.19552 | 1154.094 | 79.50548 | 92.97086 | 1154.383 | 80.87948 | 93.09586 | 1349.038 | 1.757277 | 0.01603234 | 1349.169 | 1.768541 | 0.1266852 | 1349.167 | 1.937231 | 0.01192786 | 1349.172 | 2.113175 | 0.03306762 | 1349.171 | 2.316091 | 0.01090774 | 1349.202 | 2.568836 | 0.02588091 | 1349.06 | 2.875642 | 0.01583956 | 1349.116 | 3.227874 | 0.1016799 | 1349.119 | 3.642804 | 0.1119014 | 1349.113 | 4.137705 | 0.1311425 | 1349.063 | 5.419021 | 1.753566 | 1348.962 | 7.408819 | 1.047222 | 1349.087 | 10.30343 | 2.766986 | 1349.08 | 14.2547 | 7.394288 | 1349.061 | 19.30365 | 12.67947 | 1349.182 | 25.48362 | 18.11712
-964.6376 | -0.1186175 | -0.0751001 | 1163.77 | 9.440681 | 6.595419 | 1161.418 | 11.7211 | 9.722672 | 1159.78 | 13.50715 | 11.9891 | 1158.645 | 15.55091 | 14.39715 | 1157.524 | 17.70782 | 17.05996 | 1157.297 | 19.92612 | 19.93735 | 1156.712 | 22.1646 | 22.70989 | 1156.218 | 24.46565 | 25.3819 | 1155.756 | 26.71563 | 27.98538 | 1155.557 | 28.93731 | 30.84711 | 1155.338 | 31.22164 | 33.51099 | 1154.977 | 33.58131 | 36.78385 | 1154.885 | 35.7956 | 39.29831 | 1154.698 | 38.17631 | 42.28769 | 1154.634 | 40.64042 | 45.51744 | 1154.555 | 42.94576 | 48.06773 | 1154.396 | 45.30099 | 51.29021 | 1154.141 | 47.67619 | 53.39445 | 1154.097 | 50.11167 | 56.6726 | 1153.977 | 52.60691 | 59.5196 | 1154.063 | 55.20486 | 62.40735 | 1153.753 | 58.04114 | 66.25712 | 1153.858 | 60.87243 | 70.20503 | 1153.829 | 63.73424 | 72.42269 | 1153.883 | 66.75152 | 76.65795 | 1153.733 | 69.80643 | 79.53116 | 1153.819 | 73.30124 | 84.35447 | 1153.988 | 76.83652 | 88.19011 | 1154.076 | 79.50533 | 92.9705 | 1154.371 | 80.86733 | 93.08359 | 1364.068 | 1.77506 | 0.01441582 | 1364.203 | 1.785611 | 0.1254597 | 1363.98 | 1.957109 | 0.01066735 | 1364.167 | 2.122811 | 0.01958463 | 1364.055 | 2.337533 | 0.00691916 | 1364.049 | 2.59895 | 0.0280112 | 1364.022 | 2.907324 | 0.0158045 | 1364.162 | 3.251202 | 0.09014351 | 1364.177 | 3.672347 | 0.1020348 | 1364.06 | 4.193457 | 0.1425048 | 1364.007 | 5.445956 | 1.739898 | 1363.976 | 7.481196 | 1.048794 | 1363.969 | 10.38817 | 2.768589 | 1363.957 | 14.35692 | 7.420847 | 1363.938 | 19.40631 | 12.70908 | 1363.951 | 25.59238 | 18.14524
-969.6257 | -0.1180063 | -0.07426386 | 1163.751 | 9.435553 | 6.590337 | 1161.402 | 11.72608 | 9.72768 | 1159.774 | 13.50522 | 11.98718 | 1158.621 | 15.54754 | 14.3938 | 1157.494 | 17.70661 | 17.05876 | 1157.277 | 19.92636 | 19.93759 | 1156.684 | 22.16251 | 22.70779 | 1156.211 | 24.46671 | 25.38296 | 1155.746 | 26.71676 | 27.9865 | 1155.543 | 28.93289 | 30.84267 | 1155.33 | 31.22737 | 33.5167 | 1154.968 | 33.57963 | 36.78214 | 1154.861 | 35.79785 | 39.30049 | 1154.694 | 38.17622 | 42.28759 | 1154.621 | 40.63664 | 45.5136 | 1154.544 | 42.94535 | 48.06728 | 1154.394 | 45.29976 | 51.28898 | 1154.132 | 47.67595 | 53.39417 | 1154.096 | 50.11014 | 56.67107 | 1153.977 | 52.60248 | 59.51517 | 1154.076 | 55.20052 | 62.4031 | 1153.725 | 58.03824 | 66.25401 | 1153.848 | 60.87005 | 70.20257 | 1153.826 | 63.73881 | 72.42724 | 1153.86 | 66.75738 | 76.66361 | 1153.718 | 69.80405 | 79.52865 | 1153.812 | 73.30462 | 84.35779 | 1153.984 | 76.83514 | 88.18869 | 1154.068 | 79.51643 | 92.98151 | 1154.364 | 80.88333 | 93.09952 | 1378.987 | 1.795553 | 0.01565246 | 1379.105 | 1.807472 | 0.1291861 | 1378.86 | 1.973342 | 0.005665763 | 1378.974 | 2.147697 | 0.02164202 | 1378.989 | 2.356627 | 0.0004977834 | 1378.827 | 2.633522 | 0.03473049 | 1378.879 | 2.934705 | 0.01169096 | 1378.917 | 3.274905 | 0.07965614 | 1378.851 | 3.698779 | 0.09006176 | 1379.105 | 4.222097 | 0.1264645 | 1379.068 | 5.503893 | 1.756913 | 1378.94 | 7.535196 | 1.032225 | 1378.949 | 10.47322 | 2.769952 | 1378.892 | 14.45659 | 7.444572 | 1378.921 | 19.50707 | 12.73626 | 1378.887 | 25.69924 | 18.17055
-974.6348 | -0.1184741 | -0.07450566 | 1163.732 | 9.443333 | 6.598164 | 1161.389 | 11.72391 | 9.725536 | 1159.773 | 13.50604 | 11.98799 | 1158.618 | 15.54362 | 14.38989 | 1157.481 | 17.70437 | 17.05652 | 1157.26 | 19.9207 | 19.93192 | 1156.667 | 22.16906 | 22.71434 | 1156.196 | 24.46293 | 25.37916 | 1155.736 | 26.72061 | 27.99034 | 1155.516 | 28.93304 | 30.84277 | 1155.312 | 31.21632 | 33.50562 | 1154.954 | 33.57561 | 36.77808 | 1154.853 | 35.79562 | 39.29824 | 1154.691 | 38.17648 | 42.28783 | 1154.593 | 40.63998 | 45.51682 | 1154.535 | 42.93786 | 48.05974 | 1154.387 | 45.30436 | 51.29354 | 1154.103 | 47.67262 | 53.39069 | 1154.085 | 50.10538 | 56.66624 | 1153.962 | 52.60076 | 59.51337 | 1154.057 | 55.20672 | 62.40917 | 1153.707 | 58.04562 | 66.26127 | 1153.847 | 60.8761 | 70.20861 | 1153.819 | 63.74148 | 72.42986 | 1153.822 | 66.75452 | 76.66043 | 1153.691 | 69.81133 | 79.53571 | 1153.808 | 73.32124 | 84.37437 | 1153.985 | 76.84924 | 88.20279 | 1154.047 | 79.53948 | 93.00431 | 1154.368 | 80.87095 | 93.08718 | 1394.021 | 1.814192 | 0.01488593 | 1393.937 | 1.825785 | 0.1294493 | 1393.893 | 1.988905 | -0.0002234257 | 1393.946 | 2.175876 | 0.02673765 | 1393.891 | 2.378657 | -0.002934181 | 1393.877 | 2.663891 | 0.0367329 | 1393.85 | 2.973213 | 0.01846208 | 1393.846 | 3.312663 | 0.08282031 | 1393.89 | 3.733406 | 0.08532918 | 1393.815 | 4.271975 | 0.132657 | 1393.823 | 5.551954 | 1.764884 | 1393.823 | 7.59416 | 1.021002 | 1393.818 | 10.55664 | 2.770312 | 1393.804 | 14.54951 | 7.461657 | 1393.85 | 19.61167 | 12.76756 | 1393.868 | 25.80554 | 18.19505
-979.6154 | -0.119308 | -0.07511494 | 1163.728 | 9.440038 | 6.594879 | 1161.371 | 11.72456 | 9.72621 | 1159.76 | 13.50723 | 11.98921 | 1158.609 | 15.54564 | 14.39191 | 1157.454 | 17.70313 | 17.05531 | 1157.24 | 19.93271 | 19.94394 | 1156.648 | 22.16259 | 22.70785 | 1156.179 | 24.45573 | 25.37195 | 1155.728 | 26.72351 | 27.99322 | 1155.495 | 28.93433 | 30.84403 | 1155.301 | 31.22383 | 33.51311 | 1154.927 | 33.57798 | 36.78038 | 1154.832 | 35.79745 | 39.3 | 1154.688 | 38.17583 | 42.28718 | 1154.556 | 40.64034 | 45.51703 | 1154.528 | 42.93796 | 48.05981 | 1154.378 | 45.30444 | 51.29357 | 1154.082 | 47.66967 | 53.38763 | 1154.071 | 50.1051 | 56.66588 | 1153.936 | 52.60276 | 59.51521 | 1154.055 | 55.20157 | 62.40402 | 1153.697 | 58.045 | 66.26058 | 1153.844 | 60.87224 | 70.20473 | 1153.809 | 63.73919 | 72.4275 | 1153.812 | 66.7561 | 76.66191 | 1153.675 | 69.80481 | 79.52905 | 1153.796 | 73.30519 | 84.35821 | 1153.974 | 76.84772 | 88.20116 | 1154.01 | 79.51652 | 92.98093 | 1154.354 | 80.89372 | 93.10979 | 1408.956 | 1.829691 | 0.01110866 | 1408.824 | 1.834101 | 0.1196485 | 1408.724 | 2.004587 | -0.005706248 | 1408.799 | 2.197899 | 0.02586097 | 1408.85 | 2.407657 | 0.0005069911 | 1408.757 | 2.694716 | 0.03951257 | 1408.77 | 3.00372 | 0.01734131 | 1408.744 | 3.350859 | 0.0864942 | 1408.78 | 3.783798 | 0.09675078 | 1408.86 | 4.306554 | 0.1225557 | 1408.745 | 5.618739 | 1.791126 | 1408.623 | 7.651152 | 1.008198 | 1408.8 | 10.63471 | 2.764689 | 1408.828 | 14.6431 | 7.478852 | 1408.737 | 19.71136 | 12.79415 | 1408.698 | 25.90857 | 18.21711
-984.6087 | -0.119917 | -0.07549862 | 1163.715 | 9.440143 | 6.595015 | 1161.34 | 11.72721 | 9.72892 | 1159.741 | 13.50723 | 11.98923 | 1158.602 | 15.54384 | 14.39012 | 1157.436 | 17.70421 | 17.05639 | 1157.21 | 19.92102 | 19.93225 | 1156.634 | 22.16709 | 22.71235 | 1156.167 | 24.45803 | 25.37424 | 1155.718 | 26.72158 | 27.99128 | 1155.469 | 28.93699 | 30.84664 | 1155.275 | 31.2191 | 33.50832 | 1154.917 | 33.57264 | 36.77501 | 1154.831 | 35.79271 | 39.29525 | 1154.687 | 38.17413 | 42.28547 | 1154.526 | 40.63547 | 45.51202 | 1154.524 | 42.93708 | 48.05891 | 1154.37 | 45.30742 | 51.29651 | 1154.069 | 47.6741 | 53.392 | 1154.069 | 50.10281 | 56.66358 | 1153.911 | 52.601 | 59.5133 | 1154.041 | 55.20462 | 62.40698 | 1153.663 | 58.04338 | 66.25871 | 1153.834 | 60.87229 | 70.2047 | 1153.803 | 63.74529 | 72.43355 | 1153.811 | 66.75943 | 76.66524 | 1153.653 | 69.8141 | 79.53815 | 1153.791 | 73.29048 | 84.34344 | 1153.974 | 76.83519 | 88.18863 | 1154.012 | 79.51643 | 92.98085 | 1154.328 | 80.92519 | 93.14099 | 1423.699 | 1.847736 | 0.01012405 | 1423.717 | 1.855311 | 0.122735 | 1423.718 | 2.023413 | -0.008276414 | 1423.618 | 2.21604 | 0.02115459 | 1423.666 | 2.427741 | -0.004723298 | 1423.675 | 2.726954 | 0.04363325 | 1423.696 | 3.036453 | 0.01843309 | 1423.668 | 3.381143 | 0.08219628 | 1423.768 | 3.828672 | 0.102398 | 1423.704 | 4.342139 | 0.1140576 | 1423.666 | 5.683211 | 1.815057 | 1423.638 | 7.701158 | 0.9873947 | 1423.6 | 10.70259 | 2.749894 | 1423.642 | 14.73643 | 7.496843 | 1423.73 | 19.81941 | 12.82858 | 1423.664 | 26.0119 | 18.23872
-989.5924 | -0.1196457 | -0.07500247 | 1163.714 | 9.437805 | 6.592679 | 1161.32 | 11.72368 | 9.725416 | 1159.72 | 13.50675 | 11.98878 | 1158.599 | 15.54794 | 14.39423 | 1157.422 | 17.70686 | 17.05905 | 1157.211 | 19.9164 | 19.92763 | 1156.614 | 22.16725 | 22.7125 | 1156.157 | 24.46428 | 25.38048 | 1155.706 | 26.72101 | 27.99071 | 1155.454 | 28.9361 | 30.84573 | 1155.268 | 31.2215 | 33.51071 | 1154.904 | 33.57786 | 36.78019 | 1154.826 | 35.79411 | 39.29665 | 1154.666 | 38.17622 | 42.28749 | 1154.507 | 40.63697 | 45.51344 | 1154.524 | 42.93965 | 48.06148 | 1154.362 | 45.30839 | 51.29744 | 1154.054 | 47.68038 | 53.39821 | 1154.06 | 50.10481 | 56.66553 | 1153.887 | 52.6031 | 59.51525 | 1154.027 | 55.20667 | 62.40894 | 1153.646 | 58.0381 | 66.25331 | 1153.825 | 60.87338 | 70.20572 | 1153.8 | 63.73848 | 72.42671 | 1153.804 | 66.76648 | 76.67222 | 1153.636 | 69.81667 | 79.54058 | 1153.77 | 73.30543 | 84.35819 | 1153.974 | 76.83252 | 88.18597 | 1154.021 | 79.50614 | 92.97067 | 1154.32 | 80.91943 | 93.13515 | 1438.675 | 1.865467 | 0.008525015 | 1438.711 | 1.871976 | 0.1211529 | 1438.537 | 2.043911 | -0.008925902 | 1438.648 | 2.248438 | 0.03037975 | 1438.655 | 2.457093 | -0.0009818042 | 1438.535 | 2.756573 | 0.04524431 | 1438.433 | 3.072556 | 0.02329604 | 1438.677 | 3.412901 | 0.07917507 | 1438.542 | 3.85907 | 0.0941295 | 1438.406 | 4.395055 | 0.1233118 | 1438.691 | 5.748644 | 1.839667 | 1438.59 | 7.772383 | 0.9881075 | 1438.367 | 10.78513 | 2.749935 | 1438.471 | 14.83148 | 7.516488 | 1438.342 | 19.91412 | 12.85155 | 1438.354 | 26.11164 | 18.25826
-994.5329 | -0.1199464 | -0.07508033 | 1163.703 | 9.436191 | 6.591092 | 1161.313 | 11.72415 | 9.725905 | 1159.709 | 13.50354 | 11.98558 | 1158.588 | 15.55397 | 14.40027 | 1157.402 | 17.70934 | 17.06154 | 1157.182 | 19.9209 | 19.93213 | 1156.607 | 22.16684 | 22.71209 | 1156.152 | 24.46551 | 25.3817 | 1155.681 | 26.71595 | 27.98562 | 1155.438 | 28.93915 | 30.84876 | 1155.238 | 31.22333 | 33.51249 | 1154.883 | 33.56822 | 36.7705 | 1154.81 | 35.79729 | 39.29977 | 1154.644 | 38.17591 | 42.2871 | 1154.489 | 40.63263 | 45.50903 | 1154.512 | 42.94657 | 48.06835 | 1154.349 | 45.30581 | 51.29479 | 1154.059 | 47.6801 | 53.39795 | 1154.021 | 50.10386 | 56.66436 | 1153.872 | 52.60343 | 59.51549 | 1154.033 | 55.21148 | 62.41379 | 1153.627 | 58.04157 | 66.25665 | 1153.815 | 60.86872 | 70.20097 | 1153.795 | 63.74048 | 72.42868 | 1153.792 | 66.76319 | 76.66884 | 1153.621 | 69.814 | 79.53779 | 1153.743 | 73.31886 | 84.37136 | 1153.941 | 76.83562 | 88.18874 | 1153.994 | 79.50167 | 92.96588 | 1154.308 | 80.903 | 93.11859 | 1453.47 | 1.886152 | 0.01011413 | 1453.469 | 1.894184 | 0.1254015 | 1453.423 | 2.065959 | -0.008120895 | 1453.368 | 2.277158 | 0.03640496 | 1453.417 | 2.484524 | 0.00122754 | 1453.287 | 2.784143 | 0.04501049 | 1453.294 | 3.098282 | 0.01751929 | 1453.325 | 3.453516 | 0.08584722 | 1453.509 | 3.900613 | 0.09650116 | 1453.379 | 4.438387 | 0.122178 | 1453.397 | 5.804263 | 1.855329 | 1453.462 | 7.841796 | 0.987385 | 1453.36 | 10.88313 | 2.764186 | 1453.421 | 14.92158 | 7.530565 | 1453.341 | 20.01462 | 12.8784 | 1453.236 | 26.21284 | 18.27821
-1000.001 | -0.1209526 | -0.0758399 | 1163.687 | 9.440762 | 6.595703 | 1161.306 | 11.72367 | 9.725436 | 1159.7 | 13.50394 | 11.98599 | 1158.571 | 15.54529 | 14.3916 | 1157.395 | 17.70822 | 17.06043 | 1157.168 | 19.93666 | 19.94789 | 1156.589 | 22.16293 | 22.70817 | 1156.144 | 24.45735 | 25.37354 | 1155.654 | 26.7215 | 27.99114 | 1155.421 | 28.93843 | 30.84801 | 1155.24 | 31.22086 | 33.51002 | 1154.87 | 33.57088 | 36.77312 | 1154.812 | 35.79488 | 39.29737 | 1154.646 | 38.18362 | 42.29481 | 1154.475 | 40.63063 | 45.50697 | 1154.506 | 42.94761 | 48.06937 | 1154.35 | 45.30517 | 51.29415 | 1154.05 | 47.68548 | 53.40328 | 1154.041 | 50.10976 | 56.67037 | 1153.849 | 52.60319 | 59.51512 | 1154.021 | 55.21091 | 62.41314 | 1153.622 | 58.0401 | 66.25514 | 1153.804 | 60.86681 | 70.19898 | 1153.787 | 63.74719 | 72.43533 | 1153.78 | 66.76338 | 76.66892 | 1153.594 | 69.83762 | 79.56118 | 1153.729 | 73.306 | 84.35837 | 1153.919 | 76.83167 | 88.18457 | 1153.972 | 79.51538 | 92.97934 | 1154.288 | 80.91119 | 93.12657 | 1468.498 | 1.910394 | 0.01495892 | 1468.29 | 1.912722 | 0.1259038 | 1468.244 | 2.083997 | -0.01123282 | 1468.254 | 2.298025 | 0.0343216 | 1468.302 | 2.503604 | -0.005124853 | 1468.293 | 2.80839 | 0.04097373 | 1468.297 | 3.119739 | 0.007172052 | 1468.299 | 3.490257 | 0.08789028 | 1468.202 | 3.931099 | 0.08853308 | 1468.262 | 4.477316 | 0.1169072 | 1468.24 | 5.856657 | 1.867394 | 1468.228 | 7.917409 | 0.9933624 | 1468.24 | 10.96679 | 2.764714 | 1468.164 | 15.01051 | 7.544519 | 1468.186 | 20.10748 | 12.89837 | 1468.23 | 26.31013 | 18.29362
-999.9982 | -0.1211234 | -0.07601076 | 1163.663 | 9.44251 | 6.597509 | 1161.295 | 11.71998 | 9.72176 | 1159.68 | 13.50466 | 11.98674 | 1158.549 | 15.54717 | 14.39351 | 1157.389 | 17.70573 | 17.05794 | 1157.149 | 19.92452 | 19.93575 | 1156.574 | 22.1646 | 22.70983 | 1156.136 | 24.46575 | 25.38193 | 1155.644 | 26.71644 | 27.98606 | 1155.411 | 28.93803 | 30.84759 | 1155.236 | 31.22696 | 33.51611 | 1154.858 | 33.57513 | 36.77733 | 1154.804 | 35.79455 | 39.29702 | 1154.645 | 38.17848 | 42.28967 | 1154.451 | 40.62781 | 45.50405 | 1154.501 | 42.94101 | 48.06275 | 1154.334 | 45.30781 | 51.29672 | 1154.02 | 47.68071 | 53.39837 | 1154.009 | 50.10871 | 56.66914 | 1153.841 | 52.60224 | 59.51412 | 1153.998 | 55.21348 | 62.41557 | 1153.603 | 58.04419 | 66.2591 | 1153.799 | 60.87595 | 70.20808 | 1153.771 | 63.73872 | 72.42673 | 1153.754 | 66.74943 | 76.65475 | 1153.55 | 69.84262 | 79.56581 | 1153.714 | 73.30991 | 84.36213 | 1153.898 | 76.82629 | 88.17898 | 1153.983 | 79.52843 | 92.99251 | 1154.284 | 80.91586 | 93.1312 | 1483.2 | 1.931044 | 0.0166325 | 1483.232 | 1.930312 | 0.1253095 | 1483.183 | 2.106318 | -0.01023018 | 1483.095 | 2.315438 | 0.02885289 | 1483.172 | 2.524686 | -0.009449511 | 1483.03 | 2.824143 | 0.02895135 | 1483.204 | 3.146472 | 0.002304105 | 1483.181 | 3.520853 | 0.08400125 | 1483.05 | 3.962722 | 0.08129617 | 1483.26 | 4.515004 | 0.1100549 | 1483.182 | 5.887004 | 1.857143 | 1483.073 | 7.985623 | 0.9915693 | 1483.198 | 11.04547 | 2.759831 | 1483.11 | 15.10348 | 7.561483 | 1483.108 | 20.19749 | 12.91511 | 1482.949 | 26.40623 | 18.30936
-995.7126 | -0.1200178 | -0.07509854 | 1163.677 | 9.442933 | 6.597898 | 1161.267 | 11.71789 | 9.719717 | 1159.665 | 13.50338 | 11.98547 | 1158.541 | 15.54175 | 14.3881 | 1157.385 | 17.70766 | 17.05987 | 1157.123 | 19.925 | 19.93623 | 1156.554 | 22.15728 | 22.7025 | 1156.113 | 24.4598 | 25.37596 | 1155.624 | 26.71788 | 27.98748 | 1155.401 | 28.93981 | 30.84936 | 1155.223 | 31.22366 | 33.51278 | 1154.851 | 33.57529 | 36.77747 | 1154.775 | 35.79415 | 39.29653 | 1154.633 | 38.18298 | 42.29412 | 1154.432 | 40.62491 | 45.50107 | 1154.478 | 42.93957 | 48.0612 | 1154.327 | 45.30283 | 51.2917 | 1154.001 | 47.68291 | 53.40047 | 1154.002 | 50.10381 | 56.6642 | 1153.831 | 52.60429 | 59.5161 | 1153.984 | 55.21314 | 62.41515 | 1153.576 | 58.04633 | 66.26105 | 1153.783 | 60.87714 | 70.20914 | 1153.752 | 63.73533 | 72.42321 | 1153.732 | 66.74543 | 76.65056 | 1153.522 | 69.81948 | 79.54243 | 1153.703 | 73.30976 | 84.36189 | 1153.889 | 76.82786 | 88.18047 | 1153.96 | 79.52986 | 92.99368 | 1154.258 | 80.92424 | 93.1393 | 1498.163 | 1.95481 | 0.02108498 | 1497.942 | 1.95145 | 0.1285465 | 1498.041 | 2.126743 | -0.01100774 | 1498.036 | 2.337823 | 0.02820263 | 1498.11 | 2.553488 | -0.006170353 | 1498.027 | 2.858152 | 0.03469366 | 1497.874 | 3.171642 | -0.003623543 | 1498.017 | 3.554057 | 0.08282724 | 1497.99 | 3.987916 | 0.06738902 | 1497.932 | 4.566623 | 0.1181013 | 1497.972 | 5.936651 | 1.866605 | 1497.962 | 8.037107 | 0.9728381 | 1497.958 | 11.12638 | 2.758295 | 1497.954 | 15.19439 | 7.576914 | 1497.854 | 20.28871 | 12.93393 | 1497.937 | 26.50091 | 18.3222
-990.7062 | -0.1191066 | -0.07441312 | 1169.923 | 9.436591 | 6.576285 | 1167.552 | 11.71117 | 9.702188 | 1165.968 | 13.4926 | 11.96645 | 1164.795 | 15.53819 | 14.3783 | 1163.633 | 17.6963 | 17.04501 | 1163.393 | 19.91844 | 19.92973 | 1162.819 | 22.16476 | 22.71293 | 1162.361 | 24.45498 | 25.3761 | 1161.912 | 26.71098 | 27.98749 | 1161.681 | 28.92343 | 30.84336 | 1161.49 | 31.22066 | 33.5222 | 1161.125 | 33.57782 | 36.79741 | 1161.017 | 35.79781 | 39.31912 | 1160.963 | 38.16642 | 42.30011 | 1160.749 | 40.62602 | 45.52886 | 1160.819 | 42.93307 | 48.08283 | 1160.527 | 45.29293 | 51.31396 | 1160.271 | 47.67486 | 53.42349 | 1160.273 | 50.12291 | 56.71894 | 1160.145 | 52.61362 | 59.56326 | 1160.255 | 55.19457 | 62.43571 | 1159.86 | 58.0281 | 66.28756 | 1160.066 | 60.87791 | 70.26072 | 1160.027 | 63.73033 | 72.46546 | 1160.016 | 66.75 | 76.70908 | 1159.812 | 69.81143 | 79.5874 | 1159.918 | 73.31191 | 84.42357 | 1160.227 | 76.86319 | 88.27816 | 1160.25 | 79.50914 | 93.04635 | 1160.442 | 80.91567 | 93.19617 | 1498.731 | 1.935498 | 0.001039631 | 1498.735 | 1.929313 | 0.1054448 | 1498.742 | 2.121832 | -0.01691967 | 1498.762 | 2.306975 | -0.003765112 | 1498.748 | 2.537314 | -0.02343517 | 1498.758 | 2.834863 | 0.01002746 | 1498.76 | 3.176815 | -0.0003290969 | 1498.767 | 3.537034 | 0.06406617 | 1498.759 | 3.972147 | 0.04960797 | 1498.742 | 4.506606 | 0.05567897 | 1498.669 | 5.924941 | 1.853001 | 1498.71 | 7.920095 | 0.852298 | 1498.677 | 11.00732 | 2.635217 | 1498.678 | 15.08781 | 7.466651 | 1498.696 | 20.13502 | 12.7761 | 1498.681 | 26.30539 | 18.12263
-985.7017 | -0.1201313 | -0.0756636
-980.6753 | -0.1201388 | -0.07589787
-975.661 | -0.1198377 | -0.07582302
-970.6225 | -0.1194347 | -0.0756473
-965.6095 | -0.1198408 | -0.07627959
-960.5914 | -0.1198968 | -0.07656195
-955.5665 | -0.1193351 | -0.07622689
-950.5492 | -0.1189487 | -0.07606688
-945.5297 | -0.1190428 | -0.07638735
-940.5255 | -0.1188831 | -0.07645347
-935.5215 | -0.1187076 | -0.07650371
-930.5142 | -0.1180397 | -0.07606172
-925.5266 | -0.117677 | -0.07592398
-920.5051 | -0.1175293 | -0.07600284
-915.5131 | -0.117986 | -0.07668471
-910.4944 | -0.1180501 | -0.07697519
-905.4884 | -0.1175534 | -0.07670441
-900.501 | -0.1165938 | -0.07596972
-895.4947 | -0.1167092 | -0.07631102
-890.4859 | -0.1167558 | -0.07658359
-885.4829 | -0.1163316 | -0.07638511
-880.4753 | -0.1160993 | -0.07637869
-875.4739 | -0.1157036 | -0.0762086
-870.1667 | -0.115335 | -0.0760794
-865.5003 | -0.1157034 | -0.07665838
-860.4635 | -0.1149356 | -0.07611772
-855.4706 | -0.1148413 | -0.07624873
-850.4711 | -0.1148534 | -0.07648639
-845.4436 | -0.1143459 | -0.07620568
-840.4344 | -0.1146948 | -0.07678055
-835.4617 | -0.1143949 | -0.07670498
-830.4646 | -0.114074 | -0.07660946
-825.4543 | -0.1140759 | -0.0768374
-820.3638 | -0.1134371 | -0.07642831
-815.3606 | -0.1135978 | -0.07681471
-810.3628 | -0.1130916 | -0.07653393
-805.376 | -0.1127992 | -0.07646646
-800.3767 | -0.1119329 | -0.07582575
-795.3653 | -0.1113596 | -0.0754785
-790.3569 | -0.111357 | -0.07570185
-785.3572 | -0.1114286 | -0.07599904
-780.3495 | -0.1112743 | -0.07607061
-775.3675 | -0.111436 | -0.07645711
-770.3608 | -0.1111473 | -0.07639424
-765.3573 | -0.110907 | -0.0763797
-760.3447 | -0.1106698 | -0.07636858
-755.3425 | -0.1099289 | -0.07585335
-750.3662 | -0.1100122 | -0.07616112
-745.3867 | -0.1100948 | -0.07646835
-740.3506 | -0.1104376 | -0.07703835
-735.3717 | -0.1098524 | -0.07667777
-730.3892 | -0.1095123 | -0.07656244
-725.3966 | -0.1097037 | -0.07697905
-720.3826 | -0.1093061 | -0.07680773
-715.354 | -0.1085983 | -0.07632675
-710.3752 | -0.1083753 | -0.07632834
-705.3804 | -0.1081283 | -0.07630668959
-700.3704 | -0.1077532 | -0.07615762
-695.3675 | -0.1077355 | -0.07636559
-690.364 | -0.1068722 | -0.07572798
-685.3855 | -0.1064443 | -0.07552475
-680.3958 | -0.1062866 | -0.07559212
-675.3789 | -0.1072899 | -0.07682178
-670.3762 | -0.1073479 | -0.0771054
-665.3714 | -0.1071357 | -0.07711901
-660.3602 | -0.106485 | -0.07669434
-655.361 | -0.1058234 | -0.07625828
-650.3719 | -0.1056977 | -0.07635769
-645.373 | -0.1062643 | -0.07714982
-640.359 | -0.1058345 | -0.07694617
-635.3703 | -0.1048285 | -0.07616525
-630.3767 | -0.1040706 | -0.07563258
-625.3701 | -0.1042135 | -0.07600136
-620.3767 | -0.1043759 | -0.07638906
-615.2826 | -0.1037528 | -0.07599574
-610.2728 | -0.1030691 | -0.07553804
-605.2738 | -0.1036131 | -0.07630758
-600.2719 | -0.1033424 | -0.07626249
-595.2758 | -0.1030809 | -0.0762264
-590.2759 | -0.1027276 | -0.07609862
-585.2697 | -0.1024448 | -0.07604172
-580.271 | -0.1020402 | -0.07586262
-575.2646 | -0.1007386 | -0.07478683
-570.2902 | -0.1008064 | -0.07507902
-565.2499 | -0.1004665 | -0.0749665
-560.2747 | -0.1005692 | -0.07529365
-555.2921 | -0.1000538 | -0.07500308
-550.2907 | -0.09961519 | -0.07479008
-545.2699 | -0.09895535 | -0.07435674
-540.2732 | -0.09881752 | -0.07444433
-535.2833 | -0.09876058 | -0.07461251
-530.2761 | -0.0980109 | -0.07408871
-525.2649 | -0.09817006 | -0.07447393
-520.2751 | -0.09729434 | -0.07382332
-515.2589 | -0.09779905 | -0.07455433
-510.2572 | -0.09779064 | -0.07477155
-505.2599 | -0.09674752 | -0.07395387
-500.2741 | -0.09665603 | -0.07408731
-495.276 | -0.09515736 | -0.07281412
-490.2821 | -0.09695794 | -0.07483999
-485.287 | -0.09681053 | -0.07491792
-480.2826 | -0.09588672 | -0.07421987
-475.2995 | -0.0956027 | -0.07416065
-470.2819 | -0.0954417 | -0.07422601
-465.2503 | -0.09439376 | -0.07340506
-460.2681 | -0.09394651 | -0.07318257
-455.267 | -0.09395783 | -0.07341951
-450.2525 | -0.09542535 | -0.07511324
-445.2655 | -0.09443043 | -0.07434329
-440.2782 | -0.09335297 | -0.07349082
-435.266 | -0.09229572 | -0.07265969
-430.2646 | -0.09188217 | -0.07247177
-425.2699 | -0.09163154 | -0.07244646
-420.2705 | -0.09211762 | -0.07315808
-415.2708 | -0.09246106 | -0.07372707
-410.1617 | -0.09183138 | -0.07332787
-405.1455 | -0.09248392 | -0.07420671
-400.1524 | -0.092249 | -0.07419704
-395.1561 | -0.09106032 | -0.07323376
-390.1451 | -0.09061461 | -0.0730141
-385.1407 | -0.09075651 | -0.07338177
-380.1433 | -0.0901417 | -0.0729924
-375.14 | -0.09066545 | -0.07374187
-370.1359 | -0.09048286 | -0.07378503
-365.1451 | -0.0899954 | -0.07352271
-360.1212 | -0.08997207 | -0.07372602
-355.1047 | -0.08914662 | -0.07312688
-350.1129 | -0.08924159 | -0.07344705
-345.1201 | -0.08857307 | -0.07300377
-340.1127 | -0.08797804 | -0.07263464
-335.1236 | -0.08828646 | -0.07316812
-330.1212 | -0.08785714 | -0.07296448
-325.112 | -0.08807005 | -0.07340337
-320.1221 | -0.08831789 | -0.07387631
-315.1425 | -0.08790418 | -0.07368725
-310.1274 | -0.08820852 | -0.07421783
-305.1322 | -0.08708699 | -0.07332165
-300.1179 | -0.08667931 | -0.07314018
-295.0973 | -0.08554196 | -0.07222932
-290.1129 | -0.08419381 | -0.07110603
-284.8387 | -0.08421402 | -0.07136418
-280.1466 | -0.08505418 | -0.07241601
-275.1076 | -0.08390773 | -0.07149688
-270.0903 | -0.0836527 | -0.0714682
-265.0951 | -0.0837918 | -0.07183264
-260.0999 | -0.08348127 | -0.07174746
-255.1014 | -0.08367058 | -0.07216227
-250.1002 | -0.08326482 | -0.07198212
-245.1146 | -0.08232159 | -0.07126381
-240.0999 | -0.08160323 | -0.07077167
-235.0906 | -0.08197095 | -0.07136538
-230.1032 | -0.08027043 | -0.06988985
-225.0947 | -0.08046984 | -0.07031521
-220.0969 | -0.07995439 | -0.07002523
-215.1039 | -0.07932043 | -0.06961651
-210.1006 | -0.07766804 | -0.06818984
-205.0212 | -0.07812535 | -0.06887628
-200.0079 | -0.07694064 | -0.06791774
-195.0009 | -0.07737032 | -0.0685733
-189.9862 | -0.07548984 | -0.06691905
-184.987 | -0.07659603 | -0.06825077
-179.9966 | -0.07526249 | -0.06714235
-175.0035 | -0.0749809 | -0.06708602
-169.9885 | -0.07420249 | -0.06653385
-164.9984 | -0.07385561 | -0.06641209
-159.9742 | -0.07397455 | -0.06675768
-154.9943 | -0.07384291 | -0.0668507
-150.0028 | -0.0718263 | -0.06505927
-145.0013 | -0.07020519 | -0.06366379
-139.9906 | -0.07025445 | -0.06393909
-134.9932 | -0.07069741 | -0.0646075
-129.991 | -0.0685036 | -0.06263935
-124.9682 | -0.06751953 | -0.06188187
-119.9739 | -0.06749005 | -0.06207771
-114.9969 | -0.06736111 | -0.06217329
-109.9862 | -0.0658264 | -0.06086463
-104.9677 | -0.06535217 | -0.06061679
-99.95756 | -0.0655672 | -0.06105784
-94.96014 | -0.06452323 | -0.06023932
-89.95095 | -0.06455746 | -0.06049953
-84.95168 | -0.06226281 | -0.05843041
-79.95389 | -0.06208127 | -0.05847433
-74.95536 | -0.06073757 | -0.05735613
-69.9572 | -0.06034593 | -0.05718997
-64.95021 | -0.05937667 | -0.05644659
-59.94323 | -0.05809725 | -0.05539305
-54.95098 | -0.05740429 | -0.0549253
-49.94103 | -0.05683572 | -0.05458274
-44.93919 | -0.0569063 | -0.05487897
-39.9425 | -0.05381799 | -0.05201608
-34.94029 | -0.05386397 | -0.05228772
-29.94913 | -0.05354667 | -0.05219558
-24.95347 | -0.05107072 | -0.049945
-19.94065 | -0.05058573 | -0.04968615
-14.93036 | -0.04649561 | -0.04582206
-9.92265 | -0.04219957 | -0.04175193
-4.940607 | -0.03920669 | -0.0389838
0.1213453 | -0.02810369 | -0.02810917
5.14023 | -0.0005034929 | -0.0007353826
10.13435 | 0.02060655 | 0.02014936
15.14685 | 0.02937872 | 0.0286954
20.13839 | 0.03522052 | 0.03431203
25.12111 | 0.04009581 | 0.03896252
30.13656 | 0.04281555 | 0.041456
35.14832 | 0.04291785 | 0.04133222
40.1431 | 0.04505758 | 0.04324662
45.15457 | 0.04695527 | 0.04491823
50.16192 | 0.04914474 | 0.0468818
55.15016 | 0.05081685 | 0.04832888
60.15604 | 0.051901 | 0.04918719
65.16524 | 0.05511519 | 0.05217541
70.15384 | 0.05721836 | 0.05405353
75.15568 | 0.05763238 | 0.05424191
80.16818 | 0.05745878 | 0.05384218
85.16266 | 0.05812408 | 0.05428216
90.14415 | 0.05948365 | 0.05541701
95.17223 | 0.05989767 | 0.0556042
100.1594 | 0.05935127 | 0.05483281
105.1688 | 0.06085646 | 0.05611201
110.1899 | 0.06069349 | 0.05572253
115.1811 | 0.06097799 | 0.05578186
120.1597 | 0.06224831 | 0.05682758
125.1704 | 0.06399535 | 0.05834857
130.1866 | 0.06465963 | 0.05878656
135.1829 | 0.06546095 | 0.05936249
140.165 | 0.06560138 | 0.05927815
145.195 | 0.06667826 | 0.06012812
150.1862 | 0.0673654 | 0.06059009
155.1965 | 0.06776376 | 0.06076242
160.2086 | 0.06771794 | 0.06049049
165.1943 | 0.06814693 | 0.06069457
170.2064 | 0.06878122 | 0.06110275
175.2094 | 0.07076889 | 0.06286472
180.2149 | 0.0717099 | 0.06357991
185.2083 | 0.0718873 | 0.06353206
190.2193 | 0.07208778 | 0.06350647
195.2279 | 0.07333545 | 0.06452819
200.2168 | 0.07381582 | 0.0647835
205.2851 | 0.07486847 | 0.0656075
210.2916 | 0.07501921 | 0.06553238
215.2973 | 0.07517587 | 0.06546323
220.3182 | 0.07605508 | 0.06611593
225.2957 | 0.07567312 | 0.06550942
230.2877 | 0.07685455 | 0.06646565
235.3009 | 0.07758736 | 0.0669723
240.3016 | 0.07730852 | 0.06646786
245.3268 | 0.07829699 | 0.06722963
250.3079 | 0.07599984 | 0.06470778
255.3005 | 0.07818942 | 0.06667212
260.289 | 0.07992767 | 0.06818533
265.2884 | 0.08061244 | 0.06864456
270.3038 | 0.07890926 | 0.06671512
275.302 | 0.08105418 | 0.06863456
280.3108 | 0.08129963 | 0.06865405
285.32 | 0.08235635 | 0.06948479
290.3185 | 0.08227752 | 0.06918046
295.3229 | 0.08125714 | 0.06793433
300.5993 | 0.08182889 | 0.06826804
305.2799 | 0.08178561 | 0.06801361
310.3108 | 0.08279207 | 0.06879311
315.3123 | 0.08509937 | 0.07087478
320.3119 | 0.08339318 | 0.06894304
325.3149 | 0.08388587 | 0.06921004
330.3303 | 0.08548254 | 0.07058045
335.3193 | 0.0852227 | 0.07009554
340.3193 | 0.08481053 | 0.06945781
345.3259 | 0.08566122 | 0.07008263
350.3193 | 0.08504942 | 0.06924557
355.3152 | 0.08597148 | 0.06994225
360.3458 | 0.08655879 | 0.07030261
365.3553 | 0.08746879 | 0.07098662
370.3516 | 0.0874354 | 0.07072784
375.3583 | 0.08664852 | 0.06971509
380.3479 | 0.08762132 | 0.0704628
385.3413 | 0.0876908 | 0.07030701
390.3513 | 0.08844048 | 0.07083067
395.3461 | 0.08978291 | 0.07194778
400.3461 | 0.08965381 | 0.07159312
405.3705 | 0.08907884 | 0.07079148
410.4575 | 0.0896009 | 0.07108405
415.4693 | 0.09011826 | 0.07137531
420.4657 | 0.08938212 | 0.07041377
425.4656 | 0.09019439 | 0.07100049
430.4641 | 0.09064873 | 0.07122933
435.4652 | 0.09194953 | 0.07230451
440.4608 | 0.09182794 | 0.07195756
445.4439 | 0.0928681 | 0.07277292
450.4808 | 0.09319958 | 0.07287717
455.4799 | 0.09210212 | 0.07155419
460.4748 | 0.09253767 | 0.07176441
465.4785 | 0.09361201 | 0.07261302
470.4737 | 0.09304434 | 0.07182
475.4612 | 0.09323688 | 0.07178754
480.4649 | 0.09432207 | 0.07264699
485.4768 | 0.09388857 | 0.0719874
490.4947 | 0.09485683 | 0.07272928
495.4568 | 0.09502106 | 0.07266966
500.4767 | 0.09490006 | 0.0723222
505.4805 | 0.09535085 | 0.07254725
510.4804 | 0.09522625 | 0.07219709
515.4748 | 0.09512085 | 0.07186638
520.4761 | 0.09670386 | 0.07322378
525.4734 | 0.09655476 | 0.07284924
530.484 | 0.09745789 | 0.07352632
535.4807 | 0.09718545 | 0.07302847
540.4748 | 0.09712603 | 0.07274375
545.4756 | 0.09755434 | 0.07294646
550.4909 | 0.09872085 | 0.07388671
555.4789 | 0.09871445 | 0.07365529
560.4752 | 0.09862746 | 0.07334291
565.4914 | 0.09853032 | 0.07301947
570.4939 | 0.09985386 | 0.07411734
575.4943 | 0.101693 | 0.07573091
580.4969 | 0.1006834 | 0.07449565
585.4884 | 0.1005717 | 0.07415873
590.4943 | 0.1005457 | 0.07390692
595.5079 | 0.1011309 | 0.07426593
600.5095 | 0.1010077 | 0.07391712
605.4999 | 0.1002625 | 0.0729468
610.5143 | 0.1005993 | 0.07305736
615.573 | 0.1011195 | 0.07334936
620.5723 | 0.1008784 | 0.07288272
625.587 | 0.1019806 | 0.07375871
630.5851 | 0.1023594 | 0.07391197
635.5848 | 0.1027787 | 0.07410578
640.5892 | 0.1030049 | 0.07410616
645.5958 | 0.103845 | 0.0747204
650.5916 | 0.1044592 | 0.07510926
655.5914 | 0.1035138 | 0.07393826
660.5913 | 0.1026902 | 0.0728891
665.5686 | 0.1038431 | 0.07381747
670.576 | 0.1039169 | 0.07366543
675.5796 | 0.1047602 | 0.07428294
680.577 | 0.1058395 | 0.0751368
685.5752 | 0.1049951 | 0.07406693
690.576 | 0.1050223 | 0.07386852
695.5705 | 0.1051433 | 0.07376427
700.5739 | 0.1054186 | 0.07381384
705.5826 | 0.105571 | 0.07374021
710.5745 | 0.1057799 | 0.07372396
715.5786 | 0.106234 | 0.07395234
720.5803 | 0.1062601 | 0.07375273
725.5882 | 0.1071687 | 0.07443543
730.5802 | 0.1071668 | 0.07420832
735.5785 | 0.1063663 | 0.07318236
740.5943 | 0.1065767 | 0.07316651
745.5857 | 0.1072756 | 0.07364017
750.5761 | 0.1075134 | 0.07365292
755.5802 | 0.1083368 | 0.07425056
760.5535 | 0.1087841 | 0.0744735
765.5594 | 0.1091085 | 0.07457201
770.5576 | 0.1086999 | 0.07393796
775.5532 | 0.1083922 | 0.07340487
780.5612 | 0.1086415 | 0.07342831
785.5671 | 0.1092634 | 0.07382438
790.562 | 0.1099216 | 0.07425725
795.5797 | 0.1101433 | 0.07425258
800.5673 | 0.1094429 | 0.07332715
805.5624 | 0.1102703 | 0.07392917
810.5561 | 0.1113076 | 0.07474119
815.5937 | 0.1106263 | 0.07383266
820.6624 | 0.1110068 | 0.07398453
825.6488 | 0.1114671 | 0.07421984
830.6613 | 0.1111634 | 0.07369001
835.6568 | 0.1112259 | 0.07352719
840.655 | 0.1118252 | 0.07390102
845.6513 | 0.1131237 | 0.07497403
850.6384 | 0.1122133 | 0.07383873
855.6547 | 0.112712 | 0.07411106
860.6465 | 0.1131625 | 0.07433645
865.6443 | 0.1122305 | 0.07317892
870.6481 | 0.1127157 | 0.07343837
875.6627 | 0.1130682 | 0.07356469
880.6458 | 0.1134917 | 0.07376338
885.9074 | 0.1131937 | 0.07322802
890.5782 | 0.1143502 | 0.07417382
895.6348 | 0.1142682 | 0.07386369
900.6191 | 0.1146987 | 0.07406931
905.6249 | 0.1141912 | 0.07333603
910.637 | 0.1146587 | 0.07357738
915.6058 | 0.1147978 | 0.07349232
920.6057 | 0.1151297 | 0.07359872
925.6024 | 0.1159386 | 0.0741822
930.5896 | 0.115713 | 0.0737316
935.5874 | 0.1160733 | 0.0738664
940.5896 | 0.1161325 | 0.0737
945.5837 | 0.1160366 | 0.07337878
950.576 | 0.1168795 | 0.07399642
955.5628 | 0.1162491 | 0.07314108
960.5525 | 0.1167774 | 0.07344423
965.5425 | 0.1170977 | 0.07353944
970.534 | 0.1173739 | 0.0735905
975.5356 | 0.1167408 | 0.0727318
980.526 | 0.1176634 | 0.07342926
985.5234 | 0.1181761 | 0.07371651
990.519 | 0.1186758 | 0.07399078
995.4715 | 0.1193757 | 0.07446725
1000.936 | 0.1183041 | 0.07314914

## hysteresis measurements Page2
specimen | titanohematite_TH90 BB-01 |  | specimen | titanohematite_TH90 BB-01 |  | specimen | titanohematite_TH90 BB-01 |  | specimen | titanohematite_TH90 BB-01 |  | specimen | titanohematite_TH90 BB-01
T [K] | 79.6806 |  | T [K] | 59.9097 |  | T [K] | 40.1221 |  | T [K] | 20.1707 |  | T [K] | 10.2546
dec [deg] | 0 |  | dec [deg] | 0 |  | dec [deg] | 0 |  | dec [deg] | 0 |  | dec [deg] | 0
inc [deg] | 0 |  | inc [deg] | 0 |  | inc [deg] | 0 |  | inc [deg] | 0 |  | inc [deg] | 0
Bapp [mT] | M [Am2/kg] | Mf [Am2/kg] | Bapp [mT] | M [Am2/kg] | Mf [Am2/kg] | Bapp [mT] | M [Am2/kg] | Mf [Am2/kg] | Bapp [mT] | M [Am2/kg] | Mf [Am2/kg] | Bapp [mT] | M [Am2/kg] | Mf [Am2/kg]
1498.66 | 31.23112 | 33.31815 | 1498.67 | 32.10832 | 31.85371 | 1498.69 | 32.2955 | 32.00453 | 1498.673 | 32.2955 | 32.17155 | 1498.68 | 32.29598 | 32.20122
1485.238 | 31.23907 | 33.30741 | 1485.281 | 32.11282 | 31.86049 | 1485.223 | 32.2955 | 32.00715 | 1485.264 | 32.29539 | 32.17256 | 1485.306 | 32.29596 | 32.20204
1470.475 | 31.22779 | 33.27557 | 1470.172 | 32.10981 | 31.86004 | 1470.339 | 32.29543 | 32.00997 | 1470.407 | 32.2955 | 32.17389 | 1470.336 | 32.296 | 32.20303
1455.269 | 31.21166 | 33.23827 | 1455.379 | 32.10577 | 31.85851 | 1455.319 | 32.29537 | 32.01283 | 1455.317 | 32.29539 | 32.17503 | 1455.311 | 32.29592 | 32.20389
1440.138 | 31.19362 | 33.19915 | 1440.27 | 32.10082 | 31.85613 | 1440.261 | 32.29545 | 32.01583 | 1440.352 | 32.29543 | 32.17631 | 1440.305 | 32.29602 | 32.20495
1425.178 | 31.17396 | 33.15866 | 1425.116 | 32.09507 | 31.85296 | 1425.212 | 32.29541 | 32.01871 | 1425.185 | 32.29539 | 32.17752 | 1425.182 | 32.29594 | 32.20582
1409.968 | 31.15194 | 33.11546 | 1410.208 | 32.08933 | 31.84975 | 1410.098 | 32.29535 | 32.02159 | 1410.06 | 32.29543 | 32.17882 | 1410.04 | 32.29594 | 32.20678
1395.133 | 31.12918 | 33.07204 | 1394.973 | 32.08257 | 31.84558 | 1394.963 | 32.29531 | 32.02448 | 1394.994 | 32.29547 | 32.18011 | 1395 | 32.29596 | 32.20775
1379.857 | 31.10524 | 33.02683 | 1379.877 | 32.07562 | 31.84119 | 1379.895 | 32.29526 | 32.02736 | 1379.758 | 32.29533 | 32.18122 | 1379.935 | 32.29594 | 32.20868
1364.776 | 31.0791 | 32.97968 | 1364.824 | 32.06842 | 31.83655 | 1364.794 | 32.29541 | 32.03044 | 1364.843 | 32.29537 | 32.18249 | 1364.812 | 32.29592 | 32.20962
1349.668 | 31.05164 | 32.93119 | 1349.82 | 32.06059 | 31.83127 | 1349.731 | 32.29518 | 32.03314 | 1349.615 | 32.29539 | 32.18377 | 1349.813 | 32.29604 | 32.21069
1334.654 | 31.02316 | 32.88179 | 1334.666 | 32.0523 | 31.82555 | 1334.653 | 32.29518 | 32.03606 | 1334.741 | 32.29524 | 32.18486 | 1334.647 | 32.29585 | 32.21146
1319.428 | 30.99286 | 32.8303 | 1319.704 | 32.04364 | 31.81944 | 1319.568 | 32.29514 | 32.03895 | 1319.57 | 32.29537 | 32.18624 | 1319.639 | 32.29583 | 32.21239
1304.579 | 30.96208 | 32.77884 | 1304.488 | 32.03467 | 31.81305 | 1304.613 | 32.29501 | 32.04173 | 1304.586 | 32.29543 | 32.18754 | 1304.492 | 32.29577 | 32.21328
1289.41 | 30.92878 | 32.72441 | 1289.448 | 32.0256 | 31.80654 | 1289.439 | 32.29495 | 32.04461 | 1289.441 | 32.29537 | 32.18873 | 1289.467 | 32.29598 | 32.21444
1274.364 | 30.8932 | 32.66788 | 1274.241 | 32.0159 | 31.79941 | 1274.381 | 32.29478 | 32.04737 | 1274.388 | 32.29528 | 32.18989 | 1274.264 | 32.29575 | 32.21517
1259.228 | 30.85623 | 32.60983 | 1259.318 | 32.00611 | 31.79216 | 1259.356 | 32.29427 | 32.04978 | 1259.242 | 32.29531 | 32.19116 | 1259.344 | 32.29581 | 32.21618
1244.248 | 30.81882 | 32.55156 | 1244.285 | 31.99608 | 31.78469 | 1244.294 | 32.29373 | 32.05215 | 1244.306 | 32.29526 | 32.19236 | 1244.32 | 32.29577 | 32.21709
1228.998 | 30.77792 | 32.48942 | 1228.881 | 31.9855 | 31.77672 | 1229.055 | 32.29301 | 32.0544 | 1229.045 | 32.29541 | 32.19377 | 1229.054 | 32.29577 | 32.21805
1213.94 | 30.7348 | 32.42533 | 1214.081 | 31.97476 | 31.7685 | 1214.079 | 32.29175 | 32.05604 | 1213.863 | 32.29524 | 32.19485 | 1213.984 | 32.29585 | 32.21909
1198.906 | 30.69017 | 32.35976 | 1198.955 | 31.96303 | 31.75934 | 1198.948 | 32.29078 | 32.05801 | 1198.94 | 32.29522 | 32.19607 | 1198.944 | 32.29573 | 32.21992
1183.83 | 30.64059 | 32.28919 | 1183.819 | 31.95137 | 31.75025 | 1184.056 | 32.29002 | 32.06014 | 1183.83 | 32.29522 | 32.19732 | 1183.864 | 32.29568 | 32.22083
1168.885 | 30.58783 | 32.21562 | 1168.927 | 31.93941 | 31.74082 | 1168.924 | 32.2892 | 32.06226 | 1168.815 | 32.29524 | 32.19858 | 1168.922 | 32.29571 | 32.22179
1153.807 | 30.52792 | 32.13471 | 1153.76 | 31.92667 | 31.73066 | 1153.982 | 32.28699 | 32.06295 | 1153.888 | 32.29518 | 32.19975 | 1153.796 | 32.29573 | 32.22277
1139.028 | 30.45971 | 32.04591 | 1138.892 | 31.91375 | 31.72026 | 1138.901 | 32.28507 | 32.06396 | 1138.735 | 32.29514 | 32.20096 | 1138.992 | 32.29562 | 32.2236
1123.851 | 30.36526 | 31.93034 | 1123.903 | 31.90038 | 31.70944 | 1123.746 | 32.28297 | 32.0648 | 1123.884 | 32.29518 | 32.20223 | 1123.888 | 32.29552 | 32.22445
1108.927 | 30.23497 | 31.77926 | 1108.887 | 31.88646 | 31.69807 | 1108.987 | 32.28082 | 32.06552 | 1108.736 | 32.29518 | 32.20349 | 1109.016 | 32.2956 | 32.22548
1093.843 | 30.09621 | 31.61949 | 1093.79 | 31.8719 | 31.68607 | 1093.878 | 32.27787 | 32.0655 | 1093.88 | 32.29507 | 32.20461 | 1093.873 | 32.29545 | 32.22629
1078.806 | 29.96383 | 31.46617 | 1078.816 | 31.85674 | 31.67346 | 1078.878 | 32.27491 | 32.06545 | 1078.834 | 32.29503 | 32.20581 | 1078.845 | 32.29554 | 32.22732
1063.706 | 29.82402 | 31.30534 | 1063.975 | 31.84118 | 31.66042 | 1063.868 | 32.27137 | 32.06482 | 1063.863 | 32.29503 | 32.20705 | 1063.738 | 32.2956 | 32.22834
1048.862 | 29.6859 | 31.14654 | 1048.862 | 31.82484 | 31.64665 | 1048.789 | 32.2675 | 32.06388 | 1048.91 | 32.29495 | 32.2082 | 1048.896 | 32.29543 | 32.22911
1033.89 | 29.54425 | 30.98405 | 1033.868 | 31.80823 | 31.63259 | 1033.879 | 32.2632 | 32.06248 | 1033.871 | 32.2948 | 32.2093 | 1033.728 | 32.29543 | 32.23007
1019.029 | 29.40295 | 30.82205 | 1018.87 | 31.79091 | 31.61781 | 1018.941 | 32.25872 | 32.06089 | 1018.876 | 32.29465 | 32.21039 | 1018.878 | 32.29539 | 32.23096
1003.861 | 29.25785 | 30.65583 | 1003.906 | 31.77314 | 31.60258 | 1003.865 | 32.25387 | 32.05898 | 1003.89 | 32.29436 | 32.21133 | 1003.766 | 32.29539 | 32.23192
988.8459 | 29.11501 | 30.49208 | 988.8732 | 31.75457 | 31.58657 | 988.7487 | 32.24836 | 32.0564 | 988.8767 | 32.29375 | 32.21197 | 989.0049 | 32.29524 | 32.23271
973.8901 | 28.96246 | 30.3187 | 973.7924 | 31.73459 | 31.56915 | 973.8788 | 32.24276 | 32.05369 | 973.88 | 32.29255 | 32.21201 | 973.8829 | 32.29516 | 32.23358
958.8831 | 28.81592 | 30.15125 | 958.8825 | 31.71406 | 31.55116 | 958.8727 | 32.2367 | 32.05054 | 958.9128 | 32.29088 | 32.21158 | 958.8472 | 32.2947 | 32.23407
943.8943 | 28.66444 | 29.97891 | 943.8891 | 31.69314 | 31.53278 | 943.9431 | 32.23025 | 32.04699 | 943.8907 | 32.28977 | 32.21171 | 943.8907 | 32.29408 | 32.2344
928.8294 | 28.51177 | 29.80525 | 928.7659 | 31.67101 | 31.51322 | 929.0109 | 32.22333 | 32.04296 | 928.9718 | 32.28733 | 32.2105 | 928.8982 | 32.29301 | 32.23428
913.884 | 28.35928 | 29.63196 | 913.8953 | 31.64827 | 31.49301 | 913.883 | 32.21611 | 32.03868 | 913.884 | 32.28448 | 32.2089 | 913.8778 | 32.29139 | 32.2336
898.9127 | 28.20223 | 29.45406 | 898.8445 | 31.62478 | 31.47207 | 898.8834 | 32.20855 | 32.03403 | 898.9437 | 32.28126 | 32.20692 | 898.9147 | 32.29013 | 32.23329
883.8846 | 28.04446 | 29.27536 | 883.9366 | 31.59983 | 31.44966 | 883.926 | 32.20074 | 32.02913 | 883.9208 | 32.27714 | 32.20404 | 883.8296 | 32.28832 | 32.23243
868.9426 | 27.88693 | 29.09701 | 868.8508 | 31.57408 | 31.42647 | 868.8861 | 32.192 | 32.02331 | 868.8734 | 32.27253 | 32.20067 | 869.0403 | 32.28543 | 32.23048
853.968 | 27.72688 | 28.91612 | 853.9567 | 31.54663 | 31.40155 | 854.0592 | 32.18284 | 32.01703 | 853.9739 | 32.2671 | 32.19647 | 853.9715 | 32.28221 | 32.22821
839.1018 | 27.56381 | 28.73234 | 838.8091 | 31.51832 | 31.37581 | 838.9874 | 32.17299 | 32.01011 | 838.907 | 32.26057 | 32.19119 | 839.1175 | 32.27867 | 32.22562
823.9777 | 27.39495 | 28.54242 | 823.9997 | 31.48956 | 31.34957 | 823.9571 | 32.16267 | 32.00271 | 823.9828 | 32.2536 | 32.18546 | 823.9761 | 32.27419 | 32.22209
808.9836 | 27.22735 | 28.35394 | 808.9843 | 31.45838 | 31.32094 | 809.0104 | 32.15223 | 31.99517 | 808.9388 | 32.24579 | 32.17889 | 809.056 | 32.26905 | 32.2179
793.9915 | 27.05712 | 28.16283 | 793.9789 | 31.42604 | 31.29115 | 793.9326 | 32.14086 | 31.98673 | 794.0227 | 32.2371 | 32.17143 | 794.0043 | 32.26305 | 32.21285
779.0096 | 26.8847 | 27.96954 | 779.0075 | 31.39208 | 31.25974 | 779.0504 | 32.12888 | 31.97764 | 778.8883 | 32.22764 | 32.16323 | 779.1241 | 32.25661 | 32.20735
764.1427 | 26.70865 | 27.7728 | 764.0497 | 31.35667 | 31.22687 | 764.117 | 32.11615 | 31.9678 | 764.0329 | 32.21762 | 32.15443 | 764.2028 | 32.24916 | 32.20084
749.0672 | 26.52703 | 27.57018 | 749.056 | 31.31872 | 31.19146 | 749.0714 | 32.10234 | 31.95691 | 748.9377 | 32.20672 | 32.14478 | 749.0754 | 32.24126 | 32.1939
734.107 | 26.34676 | 27.36907 | 734.1471 | 31.27859 | 31.15387 | 734.0386 | 32.08827 | 31.94576 | 734.2295 | 32.19522 | 32.1345 | 734.069 | 32.23265 | 32.18624
719.2148 | 26.16571 | 27.16728 | 719.0616 | 31.2363 | 31.11413 | 719.1014 | 32.07293 | 31.93332 | 719.0922 | 32.1823 | 32.12283 | 719.2179 | 32.22333 | 32.17785
704.1031 | 25.97912 | 26.95965 | 704.1396 | 31.19213 | 31.0725 | 704.0559 | 32.05646 | 31.91978 | 704.1057 | 32.16859 | 32.11036 | 704.1409 | 32.21322 | 32.1687
689.1177 | 25.78973 | 26.74939 | 689.2414 | 31.14484 | 31.02775 | 689.1118 | 32.03954 | 31.90575 | 689.1124 | 32.1539 | 32.0969 | 689.0852 | 32.20246 | 32.15889
674.0549 | 25.59893 | 26.53761 | 674.1346 | 31.09343 | 30.9789 | 674.057 | 32.02114 | 31.89027 | 674.1442 | 32.13827 | 32.08252 | 674.1734 | 32.19099 | 32.14836
659.1652 | 25.40272 | 26.32067 | 659.3073 | 31.03983 | 30.92782 | 659.2117 | 32.00175 | 31.87377 | 659.0084 | 32.12097 | 32.06647 | 659.0942 | 32.17834 | 32.13666
644.0663 | 25.19941 | 26.09634 | 644.184 | 30.98084 | 30.8714 | 644.17 | 31.98116 | 31.8561 | 644.324 | 32.10244 | 32.04916 | 644.2126 | 32.16467 | 32.12394
629.2284 | 25.00286 | 25.87913 | 629.258 | 30.9183 | 30.81139 | 629.1696 | 31.95876 | 31.83661 | 629.1962 | 32.08274 | 32.0307 | 629.1464 | 32.15 | 32.11022
614.0738 | 24.79695 | 25.65211 | 614.0759 | 30.84939 | 30.74506 | 614.0549 | 31.93497 | 31.81575 | 614.0917 | 32.06084 | 32.01006 | 614.0545 | 32.13404 | 32.09521
599.2248 | 24.58954 | 25.42402 | 599.0762 | 30.77394 | 30.67216 | 599.1123 | 31.90979 | 31.79348 | 599.0685 | 32.03775 | 31.9882 | 598.9436 | 32.1168 | 32.07893
584.1038 | 24.37699 | 25.19041 | 584.0876 | 30.69061 | 30.59138 | 584.1309 | 31.88322 | 31.76982 | 584.1138 | 32.01312 | 31.96481 | 584.1782 | 32.09903 | 32.06209
569.2363 | 24.17952 | 24.97223 | 569.1871 | 30.60518 | 30.50848 | 569.1374 | 31.85661 | 31.74612 | 569.0419 | 31.98764 | 31.94058 | 569.1409 | 32.0812 | 32.04521
554.1167 | 23.99545 | 24.76711 | 554.1389 | 30.51261 | 30.41847 | 554.1678 | 31.83185 | 31.72426 | 554.104 | 31.96343 | 31.91761 | 554.0648 | 32.06453 | 32.02949
539.1934 | 23.79366 | 24.54454 | 539.0439 | 30.36661 | 30.27503 | 539.1497 | 31.80225 | 31.69758 | 539.2666 | 31.93568 | 31.89109 | 539.1636 | 32.04495 | 32.01086
524.1509 | 23.56613 | 24.29606 | 524.1877 | 30.12901 | 30.03996 | 524.1605 | 31.76735 | 31.66558 | 524.1871 | 31.90242 | 31.85907 | 524.0569 | 32.02164 | 31.98851
509.3 | 23.33598 | 24.04523 | 509.1794 | 29.86516 | 29.77865 | 509.2012 | 31.72918 | 31.63032 | 509.2763 | 31.86602 | 31.8239 | 509.3047 | 31.9963 | 31.96409
494.2039 | 23.09392 | 23.78214 | 494.2492 | 29.59585 | 29.51188 | 494.2244 | 31.688 | 31.59205 | 494.1369 | 31.82514 | 31.78427 | 494.2361 | 31.96838 | 31.93713
479.2367 | 22.8487 | 23.51608 | 479.2243 | 29.31851 | 29.23709 | 479.1876 | 31.64246 | 31.54943 | 479.3439 | 31.78183 | 31.74219 | 479.3769 | 31.9391 | 31.90878
464.1861 | 22.59775 | 23.24417 | 464.2799 | 29.03434 | 28.95546 | 464.2505 | 31.5932 | 31.50307 | 464.2223 | 31.73337 | 31.69498 | 464.2213 | 31.90651 | 31.87715
449.2341 | 22.34276 | 22.96836 | 449.2546 | 28.74072 | 28.66439 | 449.0945 | 31.53888 | 31.4517 | 449.1731 | 31.68097 | 31.64382 | 449.2998 | 31.8723 | 31.84389
434.2427 | 22.07594 | 22.68066 | 434.2529 | 28.44415 | 28.37037 | 434.1636 | 31.4803 | 31.396 | 434.271 | 31.62328 | 31.58737 | 434.1601 | 31.83524 | 31.80779
419.324 | 21.80983 | 22.39378 | 419.2273 | 28.13531 | 28.06408 | 419.3334 | 31.41667 | 31.33526 | 419.2723 | 31.55977 | 31.52509 | 419.3883 | 31.79602 | 31.7695
404.259 | 21.52846 | 22.09143 | 404.2948 | 27.82019 | 27.7515 | 404.2996 | 31.34436 | 31.26587 | 404.4299 | 31.49051 | 31.45706 | 404.2991 | 31.75234 | 31.72677
389.4239 | 21.24676 | 21.78907 | 389.3109 | 27.49402 | 27.42788 | 389.3789 | 31.26558 | 31.18998 | 389.3283 | 31.41162 | 31.37942 | 389.2378 | 31.70484 | 31.68023
374.382 | 20.9536 | 21.47497 | 374.3657 | 27.15926 | 27.09566 | 374.3734 | 31.17564 | 31.10296 | 374.4132 | 31.3248 | 31.29384 | 374.4913 | 31.6544 | 31.63072
359.52 | 20.65088 | 21.15154 | 359.3398 | 26.80901 | 26.74796 | 359.45 | 31.07585 | 31.00607 | 359.3918 | 31.22638 | 31.19666 | 359.3815 | 31.59741 | 31.57469
344.4335 | 20.33626 | 20.81592 | 344.3882 | 26.45173 | 26.39322 | 344.4297 | 30.95956 | 30.89269 | 344.2924 | 31.1139 | 31.08542 | 344.4798 | 31.53562 | 31.51384
329.308 | 20.0152 | 20.4738 | 329.2663 | 26.07598 | 26.02004 | 329.432 | 30.82303 | 30.75907 | 329.4056 | 30.98602 | 30.95878 | 329.4215 | 31.46684 | 31.44601
314.4726 | 19.68543 | 20.12336 | 314.5158 | 25.70065 | 25.64722 | 314.4072 | 30.65375 | 30.59271 | 314.2879 | 30.83272 | 30.80672 | 314.3845 | 31.3911 | 31.37122
299.4307 | 19.33925 | 19.75624 | 299.4641 | 25.29848 | 25.24761 | 299.4515 | 30.40324 | 30.34511 | 299.4348 | 30.64497 | 30.62021 | 299.5179 | 31.30661 | 31.28767
284.4727 | 18.98804 | 19.3842 | 284.4122 | 24.88322 | 24.8349 | 284.4619 | 29.92027 | 29.86505 | 284.4049 | 30.33362 | 30.3101 | 284.4864 | 31.21019 | 31.1922
269.3663 | 18.62293 | 18.99805 | 269.4465 | 24.46072 | 24.41494 | 269.4207 | 29.38032 | 29.32801 | 269.5198 | 29.78676 | 29.76447 | 269.5906 | 31.10187 | 31.08483
254.5879 | 18.23861 | 18.59315 | 254.5413 | 24.01592 | 23.97267 | 254.5628 | 28.82267 | 28.77325 | 254.6564 | 29.19808 | 29.17702 | 254.5582 | 30.97762 | 30.96153
239.5367 | 17.83607 | 18.16965 | 239.5142 | 23.54114 | 23.50045 | 239.4207 | 28.22514 | 28.17866 | 239.5694 | 28.58857 | 28.56876 | 239.5535 | 30.83276 | 30.81761
224.4918 | 17.41825 | 17.73088 | 224.5713 | 23.05145 | 23.0133 | 224.5635 | 27.60608 | 27.56249 | 224.5966 | 27.95465 | 27.93608 | 224.592 | 30.65682 | 30.64262
209.5935 | 16.98747 | 17.27934 | 209.6878 | 22.53655 | 22.50092 | 209.5524 | 26.9511 | 26.91041 | 209.6114 | 27.29564 | 27.27831 | 209.5242 | 30.3892 | 30.37595
194.4944 | 16.52745 | 16.79831 | 194.6172 | 21.98206 | 21.949 | 194.5894 | 26.26091 | 26.22313 | 194.5879 | 26.61101 | 26.59492 | 194.6993 | 29.89937 | 29.88706
179.7611 | 16.0434 | 16.29374 | 179.6637 | 21.39766 | 21.36714 | 179.6204 | 25.51674 | 25.48186 | 179.6595 | 25.90514 | 25.89028 | 179.6923 | 29.34771 | 29.33634
164.6498 | 15.51859 | 15.74788 | 164.7766 | 20.77726 | 20.74927 | 164.658 | 24.7276 | 24.69563 | 164.5913 | 25.15545 | 25.14184 | 164.6939 | 28.78093 | 28.77051
149.6715 | 14.96828 | 15.17671 | 149.6656 | 20.09728 | 20.07185 | 149.7426 | 23.8868 | 23.85773 | 149.754 | 24.38021 | 24.36783 | 149.7907 | 28.20583 | 28.19636
134.679 | 14.37302 | 14.56058 | 134.7465 | 19.36555 | 19.34266 | 134.6913 | 22.95733 | 22.93118 | 134.6947 | 23.55741 | 23.54627 | 134.6836 | 27.60038 | 27.59186
119.6918 | 13.73313 | 13.89982 | 119.702 | 18.55293 | 18.53259 | 119.6323 | 21.94539 | 21.92216 | 119.7343 | 22.70112 | 22.69121 | 119.8179 | 26.99823 | 26.99066
104.7844 | 13.03636 | 13.18228 | 104.797 | 17.6408 | 17.623 | 104.7484 | 20.83976 | 20.81943 | 104.7522 | 21.80194 | 21.79327 | 104.7378 | 26.37265 | 26.36603
89.78654 | 12.24242 | 12.36746 | 89.76906 | 16.59373 | 16.57848 | 89.78596 | 19.59624 | 19.57881 | 89.82827 | 20.85277 | 20.84535 | 89.70447 | 25.73316 | 25.72749
74.64959 | 11.33863 | 11.44258 | 74.78399 | 15.3714 | 15.3587 | 74.83755 | 18.16757 | 18.15304 | 74.77685 | 19.84636 | 19.84018 | 74.72956 | 25.06276 | 25.05803
59.77827 | 10.26752 | 10.35077 | 59.79077 | 13.89263 | 13.88247 | 59.74515 | 16.47024 | 16.45865 | 59.77711 | 18.77251 | 18.76757 | 59.82947 | 24.36067 | 24.35689
44.8054 | 8.942779 | 9.005175 | 44.81923 | 12.05854 | 12.05093 | 44.80952 | 14.47197 | 14.46327 | 44.8223 | 17.62237 | 17.61867 | 44.70238 | 23.59857 | 23.59574
29.81681 | 7.193141 | 7.234664 | 29.76577 | 9.595011 | 9.589954 | 29.88015 | 11.99906 | 11.99326 | 29.78757 | 16.36853 | 16.36607 | 29.95535 | 22.75261 | 22.75072
14.8397 | 4.559446 | 4.580112 | 14.87247 | 6.192364 | 6.189838 | 14.75046 | 8.778451 | 8.775587 | 14.86 | 14.91857 | 14.91734 | 14.8095 | 21.67996 | 21.67902
-0.03423682 | 0.1618081 | 0.1617604 | -0.2482995 | 0.9662867 | 0.9663289 | -0.09013527 | 4.048345 | 4.048363 | -0.2130321 | 12.60862 | 12.60864 | -0.1019379 | 19.98941 | 19.98941
-15.09969 | -4.19696 | -4.217988 | -14.94275 | -4.619556 | -4.617017 | -15.10655 | -1.873041 | -1.870108 | -15.0743 | 9.072486 | 9.073733 | -15.1816 | 17.36891 | 17.36987
-30.02324 | -6.973611 | -7.015421 | -30.0696 | -8.670169 | -8.66506 | -30.04153 | -6.71683 | -6.710997 | -30.1377 | 6.14583 | 6.148322 | -30.05945 | 14.62006 | 14.62196
-45.03693 | -8.859501 | -8.922219 | -45.1262 | -11.41533 | -11.40767 | -45.0251 | -10.50775 | -10.49901 | -44.9485 | 3.764642 | 3.768359 | -45.15913 | 12.05252 | 12.05537
-59.9681 | -10.23464 | -10.31815 | -60.01807 | -13.42851 | -13.41831 | -59.8993 | -13.43464 | -13.42301 | -60.00775 | 1.456637 | 1.4616 | -60.00495 | 10.52451 | 10.5283
-74.997 | -11.35901 | -11.46346 | -75.03213 | -15.02866 | -15.01591 | -75.05396 | -15.81863 | -15.80406 | -75.01584 | -0.8349539 | -0.82875 | -75.02157 | 8.730834 | 8.735578
-90.02696 | -12.27546 | -12.40083 | -89.9714 | -16.33089 | -16.3156 | -89.9391 | -17.7495 | -17.73204 | -89.96501 | -3.288585 | -3.281145 | -89.9727 | 7.31324 | 7.318929
-104.9482 | -13.06907 | -13.21522 | -104.8785 | -17.43487 | -17.41705 | -104.9345 | -19.37546 | -19.35509 | -105.0975 | -5.947954 | -5.939262 | -105.0797 | 5.955337 | 5.961981
-119.798 | -13.77455 | -13.94138 | -119.8982 | -18.40146 | -18.38109 | -119.9877 | -20.78323 | -20.75994 | -119.9049 | -8.646846 | -8.63693 | -119.8029 | 4.531579 | 4.539154
-134.8982 | -14.41245 | -14.60031 | -134.7999 | -19.23661 | -19.21371 | -134.8854 | -22.00537 | -21.97918 | -134.9997 | -11.32954 | -11.31837 | -134.8849 | 3.315743 | 3.324272
-149.8304 | -15.00978 | -15.21843 | -149.9033 | -20.00629 | -19.98083 | -150.0478 | -23.10396 | -23.07483 | -149.8895 | -13.80338 | -13.79099 | -149.8032 | 2.106783 | 2.116255
-164.8742 | -15.57002 | -15.79963 | -164.9469 | -20.70563 | -20.67761 | -164.8644 | -24.07236 | -24.04035 | -164.8759 | -16.06895 | -16.05531 | -164.8802 | 0.8381272 | 0.8485528
-179.9212 | -16.08453 | -16.33509 | -179.8426 | -21.34394 | -21.31338 | -180.017 | -24.97025 | -24.9353 | -179.825 | -18.09774 | -18.08287 | -179.8597 | -0.4837825 | -0.4724098
-194.8598 | -16.56444 | -16.8358 | -194.7975 | -21.94158 | -21.90848 | -194.8112 | -25.78364 | -25.74582 | -194.9379 | -19.91656 | -19.90044 | -194.8278 | -1.901627 | -1.889308
-209.9473 | -17.03203 | -17.32441 | -209.7931 | -22.50301 | -22.46737 | -209.902 | -26.5436 | -26.50285 | -209.6817 | -21.49928 | -21.48194 | -209.925 | -3.469415 | -3.456141
-224.7692 | -17.46711 | -17.78012 | -224.799 | -23.02716 | -22.98897 | -224.705 | -27.24139 | -27.19776 | -224.7625 | -22.94166 | -22.92308 | -224.8497 | -5.08916 | -5.074943
-239.7599 | -17.88634 | -18.22023 | -239.7426 | -23.52295 | -23.48222 | -239.7866 | -27.90787 | -27.86132 | -239.7594 | -24.22093 | -24.2011 | -239.6407 | -6.757223 | -6.74207
-254.802 | -18.29002 | -18.64486 | -254.7446 | -23.99638 | -23.9531 | -254.7937 | -28.52987 | -28.48041 | -254.8252 | -25.38065 | -25.35958 | -254.7323 | -8.435002 | -8.418895
-269.6582 | -18.67681 | -19.05234 | -269.7359 | -24.45137 | -24.40554 | -269.7109 | -29.12152 | -29.06915 | -269.567 | -26.41141 | -26.38912 | -269.6934 | -10.16708 | -10.15002
-284.5968 | -19.03779 | -19.43412 | -284.833 | -24.8859 | -24.8375 | -284.6883 | -29.68528 | -29.63001 | -284.6985 | -27.38055 | -27.357 | -284.8207 | -11.96956 | -11.95155
-299.6898 | -19.38262 | -19.79997 | -299.6814 | -25.29901 | -25.2481 | -299.8022 | -30.22411 | -30.1659 | -299.6838 | -28.26541 | -28.24063 | -299.6729 | -13.78152 | -13.76258
-314.6686 | -19.72387 | -20.16208 | -314.7603 | -25.70055 | -25.64707 | -314.6658 | -30.73657 | -30.67548 | -314.7926 | -29.10248 | -29.07645 | -314.7452 | -15.64535 | -15.62544
-329.7921 | -20.05441 | -20.51368 | -329.6084 | -26.0775 | -26.0215 | -329.7693 | -31.23051 | -31.16648 | -329.5379 | -29.86168 | -29.83443 | -329.5952 | -17.46646 | -17.44562
-344.6341 | -20.37045 | -20.85039 | -344.5593 | -26.44739 | -26.38885 | -344.5273 | -31.57575 | -31.50886 | -344.6161 | -30.58924 | -30.56074 | -344.5962 | -19.23514 | -19.21335
-359.6869 | -20.6862 | -21.1871 | -359.5619 | -26.80448 | -26.7434 | -359.6069 | -31.75585 | -31.68604 | -359.578 | -31.26044 | -31.2307 | -359.5796 | -20.89348 | -20.87074
-374.4363 | -20.98637 | -21.50781 | -374.5349 | -27.1523 | -27.08867 | -374.4248 | -31.89034 | -31.81764 | -374.5557 | -31.66756 | -31.63658 | -374.5497 | -22.43777 | -22.41409
-389.5089 | -21.28162 | -21.82405 | -389.6421 | -27.48564 | -27.41945 | -389.5096 | -32.00288 | -31.92726 | -389.5186 | -31.87187 | -31.83966 | -389.3912 | -23.84981 | -23.82519
-404.3768 | -21.56192 | -22.12505 | -404.5958 | -27.81084 | -27.74211 | -404.3673 | -32.0963 | -32.01779 | -404.4712 | -32.02488 | -31.99143 | -404.4819 | -25.20905 | -25.18348
-419.4303 | -21.83979 | -22.42389 | -419.5012 | -28.12505 | -28.05378 | -419.4978 | -32.17855 | -32.0971 | -419.5384 | -32.14731 | -32.11261 | -419.4339 | -26.48752 | -26.46099
-434.4218 | -22.1091 | -22.71407 | -434.5555 | -28.4352 | -28.36137 | -434.2821 | -32.24842 | -32.16411 | -434.4175 | -32.24741 | -32.21148 | -434.4431 | -27.66716 | -27.63969
-449.4216 | -22.3688 | -22.99466 | -449.4069 | -28.7288 | -28.65245 | -449.4006 | -32.31093 | -32.22368 | -449.5676 | -32.33267 | -32.29549 | -449.3881 | -28.73853 | -28.71011
-464.2978 | -22.62697 | -23.27355 | -464.4525 | -29.02046 | -28.94156 | -464.3109 | -32.36611 | -32.27596 | -464.3496 | -32.40415 | -32.36575 | -464.4196 | -29.7143 | -29.68493
-479.3602 | -22.87825 | -23.54581 | -479.3873 | -29.30122 | -29.21978 | -479.3858 | -32.41598 | -32.32291 | -479.3719 | -32.46693 | -32.42728 | -479.3982 | -30.62124 | -30.59093
-494.2624 | -23.11901 | -23.80732 | -494.4641 | -29.57954 | -29.49553 | -494.3282 | -32.46036 | -32.36439 | -494.2649 | -32.5212 | -32.48032 | -494.2936 | -31.42406 | -31.39281
-509.3187 | -23.36425 | -24.07353 | -509.2895 | -29.84379 | -29.75727 | -509.3141 | -32.50078 | -32.4019 | -509.2967 | -32.56926 | -32.52714 | -509.3485 | -31.80377 | -31.77156
-524.2645 | -23.59545 | -24.32554 | -524.2291 | -30.10613 | -30.01707 | -524.347 | -32.5375 | -32.4357 | -524.1891 | -32.6115 | -32.56814 | -524.2732 | -32.0144 | -31.98125
-539.1609 | -23.81893 | -24.56976 | -539.2548 | -30.35625 | -30.26464 | -539.2614 | -32.56985 | -32.46516 | -539.2521 | -32.64954 | -32.60494 | -539.3313 | -32.17046 | -32.13636
-554.2222 | -24.0231 | -24.7949 | -554.2333 | -30.58318 | -30.48902 | -554.3788 | -32.598 | -32.49037 | -554.2457 | -32.68116 | -32.63532 | -554.2286 | -32.28619 | -32.25115
-569.2094 | -24.20232 | -24.995 | -569.0616 | -30.77581 | -30.67913 | -569.117 | -32.62038 | -32.50989 | -569.2665 | -32.70747 | -32.66039 | -569.1771 | -32.37343 | -32.33744
-584.2331 | -24.40162 | -25.21522 | -584.1788 | -30.99665 | -30.89741 | -584.1928 | -32.64455 | -32.53113 | -584.1667 | -32.73335 | -32.68504 | -584.0713 | -32.44808 | -32.41115
-599.1732 | -24.61082 | -25.44523 | -599.0454 | -31.22716 | -31.12539 | -599.1759 | -32.66886 | -32.55254 | -599.2633 | -32.75888 | -32.70932 | -599.2002 | -32.51318 | -32.47529
-614.3325 | -24.81724 | -25.67276 | -614.3176 | -31.44352 | -31.33915 | -614.438 | -32.6916 | -32.57231 | -614.3387 | -32.78179 | -32.73098 | -614.3346 | -32.56876 | -32.52991
-629.402 | -25.01813 | -25.89463 | -629.3344 | -31.57448 | -31.46757 | -629.2602 | -32.71257 | -32.5904 | -629.4024 | -32.80301 | -32.75096 | -629.4896 | -32.6176 | -32.5778
-644.2932 | -25.218 | -26.11524 | -644.2997 | -31.66844 | -31.55898 | -644.2829 | -32.73204 | -32.60696 | -644.1792 | -32.82137 | -32.76809 | -644.1489 | -32.65907 | -32.61834
-659.2599 | -25.4152 | -26.33328 | -659.3047 | -31.74867 | -31.63666 | -659.3391 | -32.75036 | -32.62235 | -659.2329 | -32.83958 | -32.78506 | -659.2599 | -32.69733 | -32.65564
-674.2015 | -25.61105 | -26.54994 | -674.2095 | -31.82025 | -31.70571 | -674.2148 | -32.76762 | -32.63673 | -674.07 | -32.85528 | -32.79954 | -674.2281 | -32.73137 | -32.68874
-689.1926 | -25.80261 | -26.76238 | -689.2832 | -31.88371 | -31.7666 | -689.179 | -32.78352 | -32.64972 | -689.206 | -32.86996 | -32.81296 | -689.3433 | -32.76187 | -32.71829
-704.2127 | -25.99025 | -26.97094 | -704.088 | -31.94168 | -31.82207 | -704.2202 | -32.79827 | -32.66155 | -704.1533 | -32.88354 | -32.8253 | -704.0549 | -32.78888 | -32.74437
-719.0702 | -26.17223 | -27.17361 | -719.238 | -31.99472 | -31.87252 | -719.1579 | -32.81187 | -32.67225 | -719.2124 | -32.89581 | -32.83633 | -719.1559 | -32.81301 | -32.76754
-734.0965 | -26.35421 | -27.37651 | -734.0339 | -32.04198 | -31.91727 | -734.1268 | -32.82425 | -32.68173 | -734.1068 | -32.90731 | -32.84659 | -734.1232 | -32.83472 | -32.7883
-749.077 | -26.53808 | -27.58125 | -749.0933 | -32.08754 | -31.96027 | -749.2245 | -32.83701 | -32.69155 | -749.0131 | -32.918 | -32.85606 | -749.1886 | -32.85373 | -32.80635
-764.0814 | -26.71385 | -27.77791 | -764.1876 | -32.13008 | -32.00026 | -763.9498 | -32.84777 | -32.69945 | -764.0725 | -32.92794 | -32.86475 | -764.0967 | -32.87086 | -32.82255
-779.1625 | -26.88762 | -27.97268 | -779.0249 | -32.16844 | -32.03609 | -779.0346 | -32.85827 | -32.70703 | -778.9197 | -32.93693 | -32.87251 | -779.0382 | -32.88604 | -32.83678
-793.8719 | -27.05541 | -28.16096 | -793.9963 | -32.20497 | -32.07008 | -794.0904 | -32.86838 | -32.71421 | -794.0137 | -32.94573 | -32.88006 | -794.0867 | -32.90013 | -32.84992
-808.9513 | -27.22657 | -28.35311 | -808.961 | -32.2388 | -32.10137 | -808.7988 | -32.87745 | -32.72043 | -809.0564 | -32.95352 | -32.88661 | -808.9629 | -32.9127 | -32.86154
-823.8963 | -27.39042 | -28.53778 | -823.9412 | -32.27084 | -32.13086 | -823.9107 | -32.88615 | -32.72619 | -823.9314 | -32.96065 | -32.89251 | -824.0312 | -32.92436 | -32.87225
-838.9248 | -27.55552 | -28.7238 | -838.9087 | -32.30166 | -32.15914 | -838.7833 | -32.89436 | -32.73151 | -839.0449 | -32.96735 | -32.89796 | -838.7635 | -32.9348 | -32.88176
-853.9373 | -27.71971 | -28.9089 | -853.8853 | -32.32994 | -32.18487 | -853.8969 | -32.90236 | -32.73658 | -853.9271 | -32.97375 | -32.90313 | -853.862 | -32.94486 | -32.89087
-868.8539 | -27.87547 | -29.08544 | -868.9728 | -32.35699 | -32.20936 | -868.7324 | -32.90975 | -32.74109 | -868.7151 | -32.97943 | -32.90759 | -868.8324 | -32.95345 | -32.89852
-883.7869 | -28.01253 | -29.24329 | -883.7745 | -32.38227 | -32.23213 | -883.8212 | -32.91701 | -32.74542 | -883.8032 | -32.98467 | -32.91158 | -883.927 | -32.96166 | -32.90577
-898.8578 | -28.15444 | -29.40619 | -898.7812 | -32.40665 | -32.25396 | -898.8155 | -32.92373 | -32.74923 | -898.7638 | -32.98964 | -32.91531 | -898.7884 | -32.96891 | -32.91207
-913.763 | -28.3047 | -29.5772 | -913.8203 | -32.42933 | -32.27408 | -913.7605 | -32.93036 | -32.75296 | -913.8541 | -32.99411 | -32.91853 | -913.806 | -32.97568 | -32.9179
-928.8526 | -28.45937 | -29.75289 | -928.7428 | -32.45099 | -32.29321 | -928.6166 | -32.93638 | -32.75609 | -928.7612 | -32.99838 | -32.92157 | -928.7593 | -32.98192 | -32.92319
-943.6195 | -28.60865 | -29.92274 | -943.8307 | -32.47261 | -32.31226 | -943.7085 | -32.94213 | -32.75891 | -943.7565 | -33.00219 | -32.92414 | -943.7152 | -32.98754 | -32.92786
-958.6672 | -28.75878 | -30.09382 | -958.5093 | -32.49217 | -32.32933 | -958.7883 | -32.9476 | -32.76146 | -958.6814 | -33.00598 | -32.92669 | -958.734 | -32.99248 | -32.93186
-973.618 | -28.90777 | -30.26363 | -973.6202 | -32.51147 | -32.34607 | -973.643 | -32.95244 | -32.76342 | -973.5693 | -33.00907 | -32.92856 | -973.6177 | -32.99722 | -32.93566
-988.6141 | -29.05408 | -30.43083 | -988.5427 | -32.5296 | -32.36166 | -988.6122 | -32.95756 | -32.76562 | -988.5969 | -33.01219 | -32.93043 | -988.7278 | -33.00145 | -32.93893
-1003.654 | -29.19958 | -30.59727 | -1003.574 | -32.54703 | -32.37653 | -1003.561 | -32.96234 | -32.7675 | -1003.415 | -33.01495 | -32.93196 | -1003.566 | -33.00562 | -32.94216
-1018.396 | -29.34404 | -30.76226 | -1018.505 | -32.56335 | -32.39031 | -1018.593 | -32.96663 | -32.76888 | -1018.541 | -33.01688 | -32.93265 | -1018.683 | -33.0092 | -32.94479
-1033.52 | -29.48882 | -30.9281 | -1033.511 | -32.57922 | -32.40364 | -1033.499 | -32.97082 | -32.77017 | -1033.605 | -33.01928 | -32.9338 | -1033.594 | -33.01253 | -32.94717
-1048.333 | -29.62478 | -31.08469 | -1048.51 | -32.59482 | -32.41669 | -1048.418 | -32.97478 | -32.77123 | -1048.323 | -33.02095 | -32.93425 | -1048.442 | -33.01514 | -32.94884
-1063.385 | -29.76743 | -31.2483 | -1063.303 | -32.60903 | -32.42839 | -1063.425 | -32.97874 | -32.77228 | -1063.407 | -33.02291 | -32.93496 | -1063.302 | -33.01752 | -32.95028
-1078.374 | -29.90465 | -31.40639 | -1078.395 | -32.6235 | -32.44029 | -1078.278 | -32.98215 | -32.77281 | -1078.37 | -33.02375 | -32.93456 | -1078.4 | -33.0199 | -32.95171
-1093.37 | -30.04124 | -31.56387 | -1093.455 | -32.63716 | -32.45139 | -1093.332 | -32.9856 | -32.77334 | -1093.333 | -33.02463 | -32.93421 | -1093.322 | -33.02219 | -32.95306
-1108.284 | -30.17552 | -31.71891 | -1108.311 | -32.65013 | -32.46183 | -1108.388 | -32.98899 | -32.7738 | -1108.251 | -33.02594 | -32.93428 | -1108.39 | -33.02339 | -32.9533
-1123.335 | -30.31021 | -31.87456 | -1123.186 | -32.66265 | -32.47183 | -1123.171 | -32.9919 | -32.77384 | -1123.256 | -33.02663 | -32.93374 | -1123.174 | -33.02438 | -32.95336
-1138.181 | -30.44398 | -32.02901 | -1138.229 | -32.6747 | -32.48132 | -1138.232 | -32.99467 | -32.77369 | -1138.248 | -33.02672 | -32.93258 | -1138.237 | -33.02571 | -32.95373
-1153.109 | -30.57421 | -32.18003 | -1153.124 | -32.68587 | -32.48997 | -1153.11 | -32.99777 | -32.7739 | -1153.137 | -33.02657 | -32.9312 | -1153.016 | -33.02653 | -32.95362
-1167.982 | -30.70358 | -32.33011 | -1168.097 | -32.69726 | -32.49881 | -1168.072 | -32.99996 | -32.77318 | -1168.166 | -33.02583 | -32.92922 | -1168.098 | -33.02684 | -32.95298
-1183.043 | -30.83091 | -32.47841 | -1183.08 | -32.70838 | -32.50739 | -1183.056 | -33.00267 | -32.77299 | -1183.033 | -33.02495 | -32.92711 | -1183.026 | -33.02642 | -32.95162
-1197.855 | -30.95821 | -32.62634 | -1198.017 | -32.71834 | -32.51481 | -1197.941 | -33.00518 | -32.77261 | -1197.958 | -33.02451 | -32.92543 | -1198.013 | -33.02526 | -32.94951
-1212.917 | -31.08697 | -32.77607 | -1212.934 | -32.72836 | -32.52229 | -1212.946 | -33.00716 | -32.77167 | -1212.95 | -33.02442 | -32.92411 | -1212.932 | -33.02463 | -32.94794
-1228.093 | -31.21187 | -32.92211 | -1228.051 | -32.73766 | -32.52903 | -1228.023 | -33.00943 | -32.77102 | -1228.124 | -33.02419 | -32.92262 | -1228.148 | -33.02444 | -32.94679
-1243.094 | -31.33198 | -33.06311 | -1242.993 | -32.74712 | -32.53594 | -1243.104 | -33.01116 | -32.76982 | -1243.092 | -33.02402 | -32.92122 | -1243.087 | -33.02427 | -32.94567
-1257.982 | -31.44867 | -33.20054 | -1258.049 | -32.75592 | -32.54219 | -1258.128 | -33.01307 | -32.76882 | -1258.006 | -33.02402 | -32.91998 | -1258.028 | -33.02404 | -32.9445
-1272.951 | -31.53299 | -33.3057 | -1272.956 | -32.76444 | -32.54818 | -1272.958 | -33.01472 | -32.76758 | -1272.959 | -33.02381 | -32.91854 | -1273.052 | -33.0239 | -32.9434
-1287.802 | -31.59495 | -33.38834 | -1287.956 | -32.77295 | -32.55414 | -1287.8 | -33.01575 | -32.76573 | -1287.937 | -33.02379 | -32.91728 | -1287.777 | -33.02373 | -32.9423
-1302.822 | -31.64602 | -33.46033 | -1302.709 | -32.78105 | -32.55973 | -1302.711 | -33.01745 | -32.76454 | -1302.827 | -33.02368 | -32.91594 | -1302.855 | -33.02364 | -32.94126
-1317.675 | -31.69303 | -33.52802 | -1317.757 | -32.78863 | -32.56476 | -1317.757 | -33.01901 | -32.76318 | -1317.807 | -33.02354 | -32.91455 | -1317.738 | -33.02358 | -32.94026
-1332.648 | -31.73516 | -33.591 | -1332.653 | -32.79606 | -32.56966 | -1332.652 | -33.01992 | -32.76119 | -1332.65 | -33.0235 | -32.91328 | -1332.65 | -33.02339 | -32.93912
-1347.504 | -31.77533 | -33.65186 | -1347.721 | -32.8031 | -32.57413 | -1347.585 | -33.02126 | -32.75964 | -1347.545 | -33.02343 | -32.91199 | -1347.571 | -33.02339 | -32.93818
-1362.495 | -31.81154 | -33.70894 | -1362.538 | -32.80998 | -32.5785 | -1362.403 | -33.02259 | -32.75809 | -1362.527 | -33.02343 | -32.91075 | -1362.504 | -33.02335 | -32.93719
-1377.452 | -31.84674 | -33.76497 | -1377.42 | -32.816 | -32.58199 | -1377.418 | -33.02305 | -32.75564 | -1377.298 | -33.02343 | -32.90953 | -1377.428 | -33.02337 | -32.93627
-1392.323 | -31.87886 | -33.81781 | -1392.353 | -32.82208 | -32.58554 | -1392.164 | -33.02364 | -32.75336 | -1392.334 | -33.02343 | -32.90828 | -1392.311 | -33.02324 | -32.9352
-1407.209 | -31.90966 | -33.86934 | -1407.091 | -32.82848 | -32.58943 | -1407.188 | -33.02415 | -32.75095 | -1407.083 | -33.02339 | -32.90702 | -1407.049 | -33.02328 | -32.93431
-1422.045 | -31.93863 | -33.91897 | -1422.095 | -32.83467 | -32.59307 | -1421.929 | -33.02453 | -32.74847 | -1422.085 | -33.02341 | -32.9058 | -1422.088 | -33.02328 | -32.93336
-1437.002 | -31.96697 | -33.96813 | -1436.963 | -32.83998 | -32.59585 | -1436.972 | -33.02528 | -32.7463 | -1436.948 | -33.02333 | -32.90449 | -1436.825 | -33.02328 | -32.93243
-1451.834 | -31.99345 | -34.01527 | -1451.845 | -32.8452 | -32.59855 | -1451.815 | -33.02606 | -32.7442 | -1451.838 | -33.02337 | -32.9033 | -1451.843 | -33.02331 | -32.9315
-1466.578 | -32.01728 | -34.05964 | -1466.731 | -32.85025 | -32.60107 | -1466.712 | -33.0263 | -32.74154 | -1466.764 | -33.02339 | -32.90209 | -1466.629 | -33.02328 | -32.93055
-1481.531 | -32.04091 | -34.10408 | -1481.534 | -32.85488 | -32.60319 | -1481.673 | -33.02648 | -32.73883 | -1481.441 | -33.02339 | -32.90087 | -1481.523 | -33.02324 | -32.92956
-1496.42 | -32.06265 | -34.14656 | -1496.41 | -32.85964 | -32.60542 | -1496.413 | -33.02642 | -32.7359 | -1496.383 | -33.02339 | -32.89964 | -1496.415 | -33.02328 | -32.92866
-1497.205 | -32.00251 | -34.08751 | -1497.219 | -32.84594 | -32.59157 | -1497.222 | -33.02621 | -32.73553 | -1497.216 | -33.02343 | -32.89961 | -1497.221 | -33.02326 | -32.92859
-1497.205 | -32.00251 | -34.08751 | -1497.219 | -32.84594 | -32.59157 | -1497.222 | -33.02621 | -32.73553 | -1497.216 | -33.02343 | -32.89961 | -1497.221 | -33.02326 | -32.92859
-1483.815 | -32.02131 | -34.08766 | -1483.822 | -32.85038 | -32.59829 | -1483.723 | -33.02638 | -32.73832 | -1483.818 | -33.02339 | -32.90068 | -1483.803 | -33.02324 | -32.92942
-1468.897 | -32.00493 | -34.05051 | -1468.924 | -32.84817 | -32.59861 | -1468.843 | -33.02608 | -32.74092 | -1468.752 | -33.0235 | -32.90203 | -1468.924 | -33.02333 | -32.93044
-1453.81 | -31.98434 | -34.00891 | -1453.841 | -32.84398 | -32.59699 | -1453.853 | -33.02602 | -32.74376 | -1453.838 | -33.02345 | -32.90322 | -1453.796 | -33.02328 | -32.93136
-1438.703 | -31.96181 | -33.96535 | -1438.848 | -32.83973 | -32.59528 | -1438.749 | -33.0255 | -32.74617 | -1438.752 | -33.02339 | -32.9044 | -1438.834 | -33.02328 | -32.93231
-1423.672 | -31.93608 | -33.91869 | -1423.835 | -32.83486 | -32.59297 | -1423.829 | -33.02495 | -32.74852 | -1423.661 | -33.02341 | -32.90567 | -1423.692 | -33.0232 | -32.93318
-1408.68 | -31.90808 | -33.86981 | -1408.62 | -32.82981 | -32.5905 | -1408.649 | -33.02442 | -32.75094 | -1408.64 | -33.02341 | -32.90691 | -1408.728 | -33.02324 | -32.93417
-1393.556 | -31.8788 | -33.81946 | -1393.701 | -32.82398 | -32.5872 | -1393.617 | -33.02387 | -32.75331 | -1393.571 | -33.02339 | -32.90814 | -1393.541 | -33.02324 | -32.93513
-1378.443 | -31.84739 | -33.76701 | -1378.454 | -32.81701 | -32.58282 | -1378.437 | -33.02339 | -32.75577 | -1378.475 | -33.02345 | -32.90945 | -1378.459 | -33.02331 | -32.93614
-1363.361 | -31.81362 | -33.71223 | -1363.515 | -32.81183 | -32.58018 | -1363.388 | -33.02278 | -32.75809 | -1363.414 | -33.02347 | -32.91072 | -1363.314 | -33.02335 | -32.93714
-1348.167 | -31.77684 | -33.6543 | -1348.279 | -32.80486 | -32.5758 | -1348.308 | -33.02187 | -32.76011 | -1348.298 | -33.02354 | -32.91203 | -1348.443 | -33.02343 | -32.93817
-1333.149 | -31.73674 | -33.59328 | -1333.2 | -32.79813 | -32.57163 | -1333.142 | -33.02046 | -32.76164 | -1333.262 | -33.02368 | -32.91342 | -1333.216 | -33.02347 | -32.93917
-1318.238 | -31.694 | -33.52978 | -1318.011 | -32.79088 | -32.56697 | -1318.23 | -33.01954 | -32.76361 | -1318.105 | -33.02371 | -32.9147 | -1318.068 | -33.0235 | -32.94015
-1303.119 | -31.64804 | -33.46276 | -1302.939 | -32.78305 | -32.5617 | -1303.062 | -33.01853 | -32.76554 | -1303.065 | -33.02379 | -32.91602 | -1303.167 | -33.02356 | -32.94116
-1287.999 | -31.59741 | -33.39108 | -1288.092 | -32.77501 | -32.55618 | -1287.916 | -33.01619 | -32.76615 | -1288.074 | -33.02398 | -32.91745 | -1288.039 | -33.02358 | -32.94213
-1272.834 | -31.54044 | -33.31299 | -1272.943 | -32.76678 | -32.55052 | -1273.116 | -33.01533 | -32.76816 | -1272.981 | -33.02406 | -32.91879 | -1273.017 | -33.0236 | -32.94311
-1257.981 | -31.47006 | -33.22193 | -1258.028 | -32.75834 | -32.54461 | -1257.926 | -33.014 | -32.76978 | -1257.973 | -33.02415 | -32.92011 | -1257.939 | -33.02371 | -32.94416
-1242.916 | -31.36358 | -33.09446 | -1242.906 | -32.7492 | -32.53804 | -1242.963 | -33.01187 | -32.77056 | -1242.923 | -33.02425 | -32.92146 | -1242.957 | -33.02385 | -32.94526
-1227.746 | -31.2403 | -32.95005 | -1227.6 | -32.74006 | -32.53151 | -1227.59 | -33.0104 | -32.77207 | -1227.551 | -33.02442 | -32.9229 | -1227.604 | -33.02392 | -32.94629
-1212.529 | -31.11566 | -32.80423 | -1212.469 | -32.73048 | -32.5245 | -1212.551 | -33.00815 | -32.77274 | -1212.579 | -33.02459 | -32.92431 | -1212.518 | -33.02396 | -32.94729
-1197.52 | -30.98903 | -32.6567 | -1197.531 | -32.72078 | -32.51733 | -1197.386 | -33.00632 | -32.77385 | -1197.563 | -33.02486 | -32.92582 | -1197.634 | -33.02408 | -32.94836
-1182.356 | -30.86156 | -32.5081 | -1182.448 | -32.71008 | -32.5092 | -1182.529 | -33.00368 | -32.7741 | -1182.511 | -33.02535 | -32.92755 | -1182.473 | -33.02432 | -32.94955
-1167.593 | -30.73339 | -32.35938 | -1167.613 | -32.69931 | -32.50094 | -1167.528 | -33.00152 | -32.77485 | -1167.621 | -33.02577 | -32.9292 | -1167.491 | -33.0244 | -32.95058
-1152.612 | -30.60282 | -32.20795 | -1152.47 | -32.68804 | -32.49225 | -1152.567 | -32.99874 | -32.77497 | -1152.508 | -33.02646 | -32.93115 | -1152.337 | -33.02461 | -32.95175
-1137.477 | -30.46651 | -32.05055 | -1137.462 | -32.67665 | -32.48341 | -1137.451 | -32.99621 | -32.77538 | -1137.5 | -33.02699 | -32.93292 | -1137.627 | -33.02488 | -32.95295
-1122.466 | -30.33223 | -31.89538 | -1122.407 | -32.66451 | -32.47382 | -1122.486 | -32.99362 | -32.7757 | -1122.408 | -33.02699 | -32.93416 | -1122.463 | -33.02537 | -32.95439
-1107.352 | -30.19884 | -31.74094 | -1107.411 | -32.65173 | -32.46359 | -1107.498 | -32.99038 | -32.77536 | -1107.48 | -33.02695 | -32.93536 | -1107.399 | -33.02627 | -32.95625
-1092.454 | -30.0639 | -31.58524 | -1092.41 | -32.63878 | -32.45319 | -1092.475 | -32.98718 | -32.77508 | -1092.444 | -33.02657 | -32.93622 | -1092.485 | -33.02684 | -32.95776
-1077.406 | -29.9284 | -31.42879 | -1077.456 | -32.62501 | -32.44196 | -1077.434 | -32.98375 | -32.77457 | -1077.349 | -33.02512 | -32.93602 | -1077.365 | -33.02693 | -32.9588
-1062.469 | -29.78718 | -31.26677 | -1062.438 | -32.61095 | -32.43045 | -1062.602 | -32.98044 | -32.77414 | -1062.587 | -33.02392 | -32.93604 | -1062.462 | -33.02659 | -32.95941
-1047.63 | -29.64737 | -31.1063 | -1047.574 | -32.59642 | -32.41845 | -1047.483 | -32.97663 | -32.77327 | -1047.469 | -33.02297 | -32.93634 | -1047.538 | -33.02594 | -32.9597
-1032.479 | -29.50581 | -30.94364 | -1032.476 | -32.58122 | -32.40581 | -1032.48 | -32.97261 | -32.77216 | -1032.573 | -33.02141 | -32.93602 | -1032.458 | -33.02457 | -32.95929
-1017.487 | -29.36171 | -30.77866 | -1017.488 | -32.56518 | -32.39232 | -1017.456 | -32.9684 | -32.77087 | -1017.488 | -33.01926 | -32.93512 | -1017.459 | -33.02371 | -32.95937
-1002.479 | -29.21726 | -30.61331 | -1002.383 | -32.54813 | -32.37783 | -1002.572 | -32.964 | -32.76936 | -1002.63 | -33.01684 | -32.93392 | -1002.421 | -33.02286 | -32.95948
-987.5172 | -29.07158 | -30.44679 | -987.4923 | -32.53021 | -32.36245 | -987.4964 | -32.95943 | -32.76772 | -987.6514 | -33.01497 | -32.93329 | -987.5097 | -33.02122 | -32.95878
-972.5785 | -28.92225 | -30.27666 | -972.5804 | -32.51192 | -32.34668 | -972.6071 | -32.95463 | -32.76581 | -972.4995 | -33.01217 | -32.93174 | -972.5407 | -33.01935 | -32.95785
-957.5046 | -28.76918 | -30.1026 | -957.5317 | -32.49316 | -32.33048 | -957.5196 | -32.94928 | -32.76339 | -957.6698 | -33.00935 | -32.93015 | -957.5506 | -33.01714 | -32.95659
-942.6751 | -28.62225 | -29.93502 | -942.4795 | -32.4731 | -32.31298 | -942.6144 | -32.94423 | -32.76123 | -942.5281 | -33.00604 | -32.92809 | -942.5196 | -33.01512 | -32.95552
-927.5672 | -28.46916 | -29.76089 | -927.7163 | -32.45278 | -32.29517 | -927.5653 | -32.93857 | -32.75849 | -927.5793 | -33.00234 | -32.92562 | -927.6598 | -33.01284 | -32.95419
-912.5428 | -28.31385 | -29.58466 | -912.5634 | -32.43027 | -32.27524 | -912.7053 | -32.93267 | -32.75548 | -912.4071 | -32.99846 | -32.92301 | -912.5645 | -33.01013 | -32.95242
-897.454 | -28.15752 | -29.40731 | -897.504 | -32.4068 | -32.25432 | -897.5732 | -32.92627 | -32.75202 | -897.5645 | -32.99408 | -32.91985 | -897.5235 | -33.00684 | -32.95009
-882.5437 | -28.00044 | -29.22947 | -882.5861 | -32.38257 | -32.23263 | -882.6515 | -32.91966 | -32.7483 | -882.456 | -32.98947 | -32.91649 | -882.5723 | -33.00341 | -32.9476
-867.4441 | -27.83701 | -29.04501 | -867.6152 | -32.35634 | -32.20894 | -867.5998 | -32.91278 | -32.74434 | -867.6059 | -32.98457 | -32.91282 | -867.6624 | -32.99983 | -32.94497
-852.6233 | -27.67745 | -28.86481 | -852.6457 | -32.32912 | -32.18426 | -852.5234 | -32.90528 | -32.73977 | -852.6108 | -32.9795 | -32.90898 | -852.6233 | -32.99596 | -32.94205
-837.4738 | -27.51135 | -28.67761 | -837.6362 | -32.30046 | -32.15816 | -837.7811 | -32.89747 | -32.73482 | -837.7241 | -32.97358 | -32.9043 | -837.6018 | -32.99166 | -32.9387
-822.68 | -27.34621 | -28.49187 | -822.7095 | -32.26998 | -32.13021 | -822.6351 | -32.88912 | -32.72941 | -822.6402 | -32.96758 | -32.89955 | -822.6505 | -32.9872 | -32.93518
-807.7842 | -27.18065 | -28.30557 | -807.7654 | -32.23777 | -32.10054 | -807.5976 | -32.88017 | -32.72338 | -807.5892 | -32.96088 | -32.8941 | -807.7308 | -32.9823 | -32.93122
-792.6851 | -27.00754 | -28.11143 | -792.6914 | -32.20232 | -32.06765 | -792.7633 | -32.87105 | -32.71714 | -792.6935 | -32.95377 | -32.88821 | -792.7029 | -32.97684 | -32.92672
-777.7136 | -26.83261 | -27.91565 | -777.7026 | -32.16482 | -32.0327 | -777.7503 | -32.86112 | -32.71012 | -777.8383 | -32.94646 | -32.88214 | -777.7325 | -32.97112 | -32.92194
-762.5898 | -26.65625 | -27.71823 | -762.7529 | -32.12493 | -31.99534 | -762.733 | -32.85053 | -32.70245 | -762.7232 | -32.93808 | -32.87501 | -762.7487 | -32.96493 | -32.9167
-747.879 | -26.47964 | -27.52114 | -747.7763 | -32.08322 | -31.95618 | -747.7451 | -32.83954 | -32.69437 | -747.823 | -32.92939 | -32.86754 | -747.6028 | -32.95853 | -32.91125
-732.7499 | -26.29634 | -27.31676 | -732.7457 | -32.038 | -31.91351 | -732.6875 | -32.82766 | -32.68542 | -732.7759 | -32.9196 | -32.859 | -732.8589 | -32.95143 | -32.90509
-717.9164 | -26.11703 | -27.1168 | -717.7147 | -31.98756 | -31.86563 | -717.8391 | -32.81444 | -32.67508 | -717.9007 | -32.90952 | -32.85014 | -717.7902 | -32.94427 | -32.89889
-702.7799 | -25.93021 | -26.9089 | -702.8795 | -31.93347 | -31.81406 | -702.8072 | -32.80126 | -32.66482 | -702.8199 | -32.89842 | -32.8403 | -702.8605 | -32.93611 | -32.89166
-687.8394 | -25.74177 | -26.69965 | -687.7964 | -31.87446 | -31.75761 | -687.8401 | -32.7864 | -32.65286 | -687.8636 | -32.88657 | -32.82968 | -687.8364 | -32.92756 | -32.88407
-672.7906 | -25.54777 | -26.4847 | -672.7785 | -31.80907 | -31.69478 | -672.8527 | -32.77088 | -32.64025 | -672.8199 | -32.8739 | -32.81825 | -672.9405 | -32.91857 | -32.87602
-657.8711 | -25.34941 | -26.26556 | -657.8517 | -31.7363 | -31.62453 | -657.7988 | -32.75377 | -32.62606 | -657.9807 | -32.86027 | -32.80586 | -657.889 | -32.90848 | -32.86689
-642.7857 | -25.14901 | -26.04415 | -642.7434 | -31.65206 | -31.54287 | -642.8803 | -32.73547 | -32.61066 | -642.8892 | -32.84514 | -32.79197 | -642.9379 | -32.89806 | -32.85741
-628.0311 | -24.95036 | -25.82495 | -627.8997 | -31.55286 | -31.44619 | -627.9379 | -32.71627 | -32.59436 | -627.8349 | -32.82838 | -32.77646 | -627.9248 | -32.88688 | -32.84718
-612.7456 | -24.74598 | -25.59929 | -612.566 | -31.40215 | -31.29808 | -612.7078 | -32.69503 | -32.57608 | -612.7001 | -32.81084 | -32.76017 | -612.6311 | -32.87524 | -32.83651
-597.7623 | -24.53539 | -25.36783 | -597.7088 | -31.18152 | -31.07997 | -597.619 | -32.67227 | -32.55625 | -597.8526 | -32.79204 | -32.7426 | -597.7118 | -32.86265 | -32.82486
-582.7442 | -24.32312 | -25.13464 | -582.7434 | -30.94531 | -30.8463 | -582.7573 | -32.64815 | -32.53501 | -582.6972 | -32.77082 | -32.72263 | -582.7486 | -32.84886 | -32.81202
-567.885 | -24.12693 | -24.91776 | -567.74 | -30.72522 | -30.62877 | -567.6943 | -32.62371 | -32.51349 | -567.7548 | -32.74905 | -32.7021 | -567.7723 | -32.83566 | -32.79976
-552.7702 | -23.94339 | -24.71318 | -552.608 | -30.52507 | -30.43119 | -552.9342 | -32.60112 | -32.49377 | -552.6877 | -32.72758 | -32.68187 | -552.781 | -32.82267 | -32.78772
-537.7398 | -23.73596 | -24.48481 | -537.7697 | -30.30131 | -30.20994 | -537.7851 | -32.57394 | -32.46953 | -537.7889 | -32.70322 | -32.65875 | -537.6696 | -32.80766 | -32.77367
-522.7927 | -23.51217 | -24.24021 | -522.7011 | -30.04901 | -29.96021 | -522.8004 | -32.54139 | -32.43989 | -522.8066 | -32.6744 | -32.63116 | -522.783 | -32.78962 | -32.75657
-507.8035 | -23.2784 | -23.98557 | -507.7983 | -29.78543 | -29.69916 | -507.8122 | -32.50474 | -32.40615 | -507.7612 | -32.64118 | -32.59919 | -507.7471 | -32.76924 | -32.73714
-492.8018 | -23.03859 | -23.72486 | -492.8925 | -29.5156 | -29.43186 | -492.9085 | -32.46503 | -32.36934 | -492.8557 | -32.60562 | -32.56486 | -492.8332 | -32.74703 | -32.71587
-477.8616 | -22.79263 | -23.4581 | -477.8772 | -29.23836 | -29.15717 | -477.8982 | -32.42084 | -32.32806 | -477.7977 | -32.56522 | -32.52571 | -477.7251 | -32.72232 | -32.69211
-462.8243 | -22.54234 | -23.18687 | -462.9446 | -28.95131 | -28.87266 | -462.7952 | -32.37192 | -32.28207 | -462.8869 | -32.52099 | -32.48271 | -462.8917 | -32.69575 | -32.66648
-447.8774 | -22.28552 | -22.90923 | -447.8895 | -28.66116 | -28.58507 | -447.9156 | -32.31716 | -32.2302 | -447.7805 | -32.47067 | -32.43364 | -447.7549 | -32.66539 | -32.63708
-432.8344 | -22.02055 | -22.62331 | -432.8359 | -28.35962 | -28.28609 | -432.8046 | -32.25518 | -32.17115 | -432.9666 | -32.41545 | -32.37965 | -432.91 | -32.63238 | -32.60501
-417.908 | -21.74941 | -22.33139 | -417.9304 | -28.05227 | -27.98127 | -418.0717 | -32.18566 | -32.1045 | -417.9407 | -32.35259 | -32.31803 | -417.8568 | -32.5963 | -32.56987
-402.8242 | -21.47263 | -22.0336 | -402.9676 | -27.73891 | -27.67045 | -402.9453 | -32.10446 | -32.02623 | -402.9555 | -32.2804 | -32.24708 | -402.9745 | -32.55762 | -32.53214
-387.9891 | -21.19042 | -21.73073 | -388.0011 | -27.41387 | -27.34796 | -387.9468 | -32.01179 | -31.93647 | -387.9932 | -32.1979 | -32.16581 | -388.093 | -32.51516 | -32.49062
-373.1328 | -20.89926 | -21.41888 | -373.0638 | -27.07897 | -27.01559 | -373.0605 | -31.90257 | -31.83014 | -373.0391 | -32.10156 | -32.07071 | -373.0206 | -32.46745 | -32.44387
-358.0799 | -20.59593 | -21.09459 | -358.0512 | -26.73227 | -26.67144 | -358.0465 | -31.76865 | -31.69914 | -358.1046 | -31.98813 | -31.95851 | -358.1605 | -32.4148 | -32.39215
-343.1576 | -20.28234 | -20.76022 | -343.067 | -26.3775 | -26.31921 | -343.0866 | -31.59543 | -31.52882 | -343.0779 | -31.8492 | -31.82083 | -343.1077 | -32.35463 | -32.33294
-328.1296 | -19.96316 | -20.42011 | -328.0712 | -26.00813 | -25.95239 | -328.0262 | -31.27411 | -31.21042 | -327.9849 | -31.67036 | -31.64323 | -328.1458 | -32.28775 | -32.267
-313.1065 | -19.6318 | -20.06783 | -312.9667 | -25.62423 | -25.57106 | -313.1066 | -30.80143 | -30.74064 | -313.0366 | -31.37705 | -31.35116 | -313.1401 | -32.21242 | -32.19262
-298.1429 | -19.29133 | -19.70652 | -298.1721 | -25.22855 | -25.17789 | -298.0904 | -30.30648 | -30.24861 | -298.1229 | -30.85413 | -30.82947 | -298.219 | -32.12733 | -32.10847
-283.0263 | -18.93221 | -19.32635 | -283.0347 | -24.81263 | -24.76455 | -283.1623 | -29.78787 | -29.7329 | -283.0909 | -30.2956 | -30.27219 | -283.1297 | -32.02903 | -32.01113
-268.289 | -18.57187 | -18.94549 | -268.3058 | -24.39461 | -24.34903 | -268.1118 | -29.23893 | -29.18687 | -268.1521 | -29.71975 | -29.69757 | -268.1821 | -31.91265 | -31.8957
-253.2075 | -18.18386 | -18.53647 | -253.3413 | -23.95 | -23.90696 | -253.2166 | -28.67762 | -28.62846 | -253.3711 | -29.13133 | -29.11037 | -253.3057 | -31.77238 | -31.75636
-238.1443 | -17.78037 | -18.11201 | -238.2202 | -23.47937 | -23.4389 | -238.1213 | -28.08114 | -28.03491 | -238.254 | -28.50461 | -28.48491 | -238.2192 | -31.58425 | -31.56919
-223.2383 | -17.36536 | -17.67624 | -223.2044 | -22.9903 | -22.95237 | -223.25 | -27.46417 | -27.42083 | -223.2425 | -27.8635 | -27.84503 | -223.1239 | -31.21684 | -31.20273
-208.2572 | -16.93216 | -17.22218 | -208.2478 | -22.47415 | -22.43877 | -208.1046 | -26.79867 | -26.75827 | -208.2704 | -27.198 | -27.18078 | -208.2619 | -30.70686 | -30.69369
-193.4576 | -16.48738 | -16.75679 | -193.3915 | -21.9307 | -21.89784 | -193.2821 | -26.1063 | -26.06877 | -193.2342 | -26.50663 | -26.49065 | -193.2656 | -30.17876 | -30.16654
-178.3263 | -15.99418 | -16.24252 | -178.2985 | -21.34436 | -21.31407 | -178.2995 | -25.3656 | -25.33098 | -178.393 | -25.79747 | -25.78272 | -178.3052 | -29.63648 | -29.62521
-163.4803 | -15.48326 | -15.71092 | -163.364 | -20.71253 | -20.68478 | -163.4991 | -24.58091 | -24.54916 | -163.3436 | -25.04067 | -25.02717 | -163.2618 | -29.08368 | -29.07336
-148.3309 | -14.92523 | -15.13179 | -148.2049 | -20.0259 | -20.00072 | -148.3569 | -23.72187 | -23.69307 | -148.3149 | -24.26019 | -24.24792 | -148.4944 | -28.52568 | -28.5163
-133.3605 | -14.32504 | -14.51076 | -133.3502 | -19.29935 | -19.2767 | -133.364 | -22.79644 | -22.77055 | -133.3835 | -23.44802 | -23.43699 | -133.361 | -27.92966 | -27.92123
-118.3331 | -13.67397 | -13.83876 | -118.3183 | -18.48823 | -18.46813 | -118.2357 | -21.76646 | -21.74351 | -118.4698 | -22.5995 | -22.5897 | -118.3266 | -27.30491 | -27.29742
-103.4137 | -12.96057 | -13.10458 | -103.4923 | -17.59043 | -17.57285 | -103.4244 | -20.64912 | -20.62904 | -103.3972 | -21.68659 | -21.67804 | -103.4943 | -26.65558 | -26.64904
-88.4735 | -12.17304 | -12.29625 | -88.44491 | -16.53875 | -16.52372 | -88.34441 | -19.3689 | -19.35175 | -88.30548 | -20.7222 | -20.7149 | -88.42494 | -25.97215 | -25.96656
-73.48346 | -11.26831 | -11.37065 | -73.44081 | -15.30864 | -15.29616 | -73.42665 | -17.92616 | -17.9119 | -73.49807 | -19.7121 | -19.70602 | -73.45443 | -25.26501 | -25.26037
-58.6005 | -10.19737 | -10.27898 | -58.39044 | -13.80481 | -13.79489 | -58.52002 | -16.2256 | -16.21424 | -58.50941 | -18.61715 | -18.61232 | -58.62056 | -24.53962 | -24.53591
-43.50028 | -8.846992 | -8.90757 | -43.50488 | -11.93399 | -11.9266 | -43.61043 | -14.20474 | -14.19627 | -43.55607 | -17.44706 | -17.44346 | -43.51402 | -23.7568 | -23.75405
-28.39876 | -7.036095 | -7.075643 | -28.59266 | -9.482764 | -9.477907 | -28.5412 | -11.67587 | -11.67033 | -28.53808 | -16.17176 | -16.1694 | -28.52631 | -22.9111 | -22.90929
-13.70032 | -4.376722 | -4.395801 | -13.58006 | -5.997604 | -5.995297 | -13.45259 | -8.446282 | -8.44367 | -13.53886 | -14.69509 | -14.69397 | -13.52785 | -21.87804 | -21.87719
1.401248 | 0.1789604 | 0.1809117 | 1.460655 | -0.6379935 | -0.6382416 | 1.288704 | -3.675259 | -3.675509 | 1.40737 | -12.50715 | -12.50727 | 1.38135 | -20.30393 | -20.30402
16.44091 | 4.425617 | 4.448512 | 16.26884 | 4.954771 | 4.952007 | 16.39614 | 2.321619 | 2.318436 | 16.38853 | -9.078432 | -9.079787 | 16.4387 | -17.70006 | -17.7011
31.39282 | 7.125918 | 7.169636 | 31.37439 | 8.906878 | 8.901548 | 31.36867 | 7.138697 | 7.132607 | 31.37183 | -6.129501 | -6.132096 | 31.37541 | -14.8208 | -14.82278
46.24716 | 8.938354 | 9.002757 | 46.30073 | 11.59532 | 11.58746 | 46.3643 | 10.84858 | 10.83958 | 46.30753 | -3.747617 | -3.751447 | 46.40056 | -12.30923 | -12.31216
61.34513 | 10.29587 | 10.3813 | 61.33645 | 13.58478 | 13.57436 | 61.39951 | 13.75636 | 13.74444 | 61.32678 | -1.542147 | -1.547218 | 61.23644 | -10.79587 | -10.79974
76.33139 | 11.37936 | 11.48566 | 76.353 | 15.15001 | 15.13703 | 76.34419 | 16.07601 | 16.06119 | 76.28715 | 0.7684413 | 0.7621322 | 76.23017 | -9.597655 | -9.602475
91.31904 | 12.27524 | 12.40241 | 91.33142 | 16.44004 | 16.42453 | 91.46063 | 18.00002 | 17.98227 | 91.31095 | 3.302594 | 3.295042 | 91.30024 | -8.23396 | -8.239733
106.2428 | 13.07355 | 13.2215 | 106.2998 | 17.52884 | 17.51079 | 106.1716 | 19.57556 | 19.55495 | 106.3112 | 5.970248 | 5.961456 | 106.2817 | -6.907476 | -6.914196
121.1878 | 13.8042 | 13.97296 | 121.1218 | 18.46053 | 18.43996 | 121.2607 | 20.97047 | 20.94693 | 121.3493 | 8.68231 | 8.672274 | 121.2528 | -5.687495 | -5.695162
136.1885 | 14.45987 | 14.64953 | 136.2191 | 19.30419 | 19.28105 | 136.1737 | 22.1727 | 22.14626 | 136.1737 | 11.27827 | 11.267 | 136.2095 | -4.477764 | -4.486377
151.1894 | 15.04323 | 15.25377 | 151.2631 | 20.05804 | 20.03234 | 151.2259 | 23.25394 | 23.22458 | 151.2305 | 13.73732 | 13.72481 | 151.2155 | -3.193356 | -3.202917
166.2064 | 15.58347 | 15.81493 | 166.2111 | 20.74353 | 20.71529 | 166.1208 | 24.21693 | 24.18468 | 166.1565 | 15.9557 | 15.94196 | 166.2316 | -1.828561 | -1.839072
181.1586 | 16.09214 | 16.34442 | 181.1236 | 21.37726 | 21.34649 | 181.1967 | 25.10413 | 25.06895 | 181.1629 | 17.98072 | 17.96573 | 181.1717 | -0.3572632 | -0.3687189
196.1875 | 16.57946 | 16.85267 | 196.1569 | 21.97552 | 21.94219 | 196.2876 | 25.92446 | 25.88636 | 196.0311 | 19.7759 | 19.75968 | 196.1502 | 1.245619 | 1.233216
211.1379 | 17.03797 | 17.332 | 211.2218 | 22.53779 | 22.50191 | 211.1314 | 26.67242 | 26.63143 | 211.1061 | 21.4176 | 21.40014 | 211.1578 | 2.947192 | 2.93384
226.156 | 17.46993 | 17.78488 | 226.0862 | 23.05621 | 23.0178 | 226.1554 | 27.37535 | 27.33144 | 225.9861 | 22.87617 | 22.85748 | 226.1169 | 4.695794 | 4.681496
241.0708 | 17.88213 | 18.21784 | 241.1208 | 23.55147 | 23.51051 | 240.9966 | 28.02907 | 27.98229 | 241.1181 | 24.20204 | 24.1821 | 241.1128 | 6.494251 | 6.479005
256.0888 | 18.27495 | 18.63157 | 256.0867 | 24.02697 | 23.98346 | 255.9495 | 28.64579 | 28.5961 | 255.976 | 25.3648 | 25.34363 | 256.0674 | 8.661089 | 8.644897
271.0335 | 18.65673 | 19.03418 | 271.146 | 24.48025 | 24.43419 | 271.1152 | 29.2431 | 29.19046 | 271.0452 | 26.42817 | 26.40575 | 271.062 | 10.7297 | 10.71256
286.1211 | 19.02684 | 19.42529 | 285.9066 | 24.90248 | 24.85391 | 285.9788 | 29.80072 | 29.74519 | 286.0086 | 27.39061 | 27.36696 | 286.0273 | 12.75717 | 12.73908
300.9448 | 19.37606 | 19.79515 | 301.0677 | 25.31907 | 25.26793 | 300.9894 | 30.32044 | 30.26201 | 300.9576 | 28.28379 | 28.2589 | 301.0171 | 14.72328 | 14.70425
315.9778 | 19.71996 | 20.15999 | 315.9521 | 25.71368 | 25.66001 | 315.972 | 30.61634 | 30.55499 | 315.9582 | 29.11882 | 29.09269 | 315.9939 | 16.59115 | 16.57116
331.0232 | 20.04767 | 20.50866 | 330.9835 | 26.09676 | 26.04053 | 330.9674 | 30.79606 | 30.73181 | 330.9843 | 29.90293 | 29.87555 | 330.9597 | 18.37336 | 18.35243
345.8816 | 20.36715 | 20.84882 | 345.9259 | 26.46754 | 26.40877 | 345.8252 | 30.93796 | 30.87082 | 345.9681 | 30.51387 | 30.48526 | 345.9751 | 19.99583 | 19.97395
360.9533 | 20.67704 | 21.1797 | 360.822 | 26.82063 | 26.75933 | 360.9275 | 31.05994 | 30.98987 | 360.9193 | 30.79097 | 30.76112 | 360.9326 | 21.47676 | 21.45394
375.9015 | 20.97736 | 21.50084 | 375.884 | 27.16501 | 27.10115 | 375.8292 | 31.16371 | 31.09074 | 375.7614 | 30.98297 | 30.95189 | 375.8881 | 22.85404 | 22.83027
390.8497 | 21.27735 | 21.82164 | 390.9145 | 27.49775 | 27.43133 | 390.8625 | 31.25404 | 31.17816 | 390.8476 | 31.13737 | 31.10505 | 390.8845 | 24.1556 | 24.13088
405.7222 | 21.5579 | 22.1229 | 405.8865 | 27.82305 | 27.7541 | 405.8852 | 31.33665 | 31.25785 | 405.7685 | 31.26417 | 31.23061 | 405.8497 | 25.42512 | 25.39945
420.7676 | 21.83891 | 22.42487 | 420.9318 | 28.14168 | 28.07017 | 420.8062 | 31.40912 | 31.32742 | 420.8121 | 31.37314 | 31.33834 | 420.8089 | 26.61937 | 26.59276
435.7342 | 22.10598 | 22.71278 | 435.695 | 28.44335 | 28.36933 | 435.8591 | 31.47474 | 31.39012 | 435.7818 | 31.46621 | 31.43017 | 435.8056 | 27.71499 | 27.68743
450.7442 | 22.36627 | 22.99398 | 450.7862 | 28.74242 | 28.66584 | 450.7631 | 31.53442 | 31.44691 | 450.7688 | 31.54762 | 31.51034 | 450.7591 | 28.72019 | 28.69169
465.8665 | 22.61977 | 23.26853 | 465.7406 | 29.03044 | 28.95132 | 465.7227 | 31.58874 | 31.49832 | 465.6077 | 31.61897 | 31.58046 | 465.8031 | 29.66863 | 29.63918
480.7186 | 22.87013 | 23.53957 | 480.7729 | 29.31688 | 29.23521 | 480.755 | 31.63846 | 31.54513 | 480.7376 | 31.6831 | 31.64334 | 480.7227 | 30.47528 | 30.44489
495.7243 | 23.11333 | 23.80367 | 495.7677 | 29.59303 | 29.50881 | 495.8633 | 31.68411 | 31.58784 | 495.659 | 31.74021 | 31.69922 | 495.686 | 30.83733 | 30.80598
510.6864 | 23.3523 | 24.06348 | 510.6864 | 29.86263 | 29.77587 | 510.7609 | 31.72554 | 31.62638 | 510.6915 | 31.79219 | 31.74995 | 510.6751 | 31.06933 | 31.03704
525.5207 | 23.58455 | 24.31639 | 525.5314 | 30.12034 | 30.03105 | 525.671 | 31.76411 | 31.66205 | 525.5362 | 31.83821 | 31.79475 | 525.6449 | 31.24691 | 31.21367
540.6495 | 23.81234 | 24.56524 | 540.6334 | 30.36154 | 30.26969 | 540.6464 | 31.79888 | 31.69392 | 540.6613 | 31.88038 | 31.83567 | 540.6378 | 31.38735 | 31.35316
555.6248 | 24.01777 | 24.79153 | 555.6094 | 30.50899 | 30.4146 | 555.6106 | 31.82851 | 31.72064 | 555.7427 | 31.91648 | 31.87052 | 555.6237 | 31.50015 | 31.46501
570.7175 | 24.19737 | 24.99215 | 570.6218 | 30.59882 | 30.50188 | 570.5272 | 31.85286 | 31.7421 | 570.605 | 31.94556 | 31.89837 | 570.5845 | 31.59038 | 31.5543
585.4441 | 24.39358 | 25.20887 | 585.5538 | 30.6859 | 30.58641 | 585.5487 | 31.8799 | 31.76621 | 585.6553 | 31.97592 | 31.92748 | 585.5446 | 31.6688 | 31.63178
600.5579 | 24.59996 | 25.43629 | 600.59 | 30.76827 | 30.66624 | 600.4086 | 31.90642 | 31.78986 | 600.5513 | 32.00503 | 31.95537 | 600.5273 | 31.73798 | 31.70001
615.6516 | 24.8072 | 25.66456 | 615.6204 | 30.84187 | 30.73729 | 615.6444 | 31.93221 | 31.81269 | 615.7295 | 32.03244 | 31.98152 | 615.6434 | 31.79935 | 31.76042
630.7707 | 25.01303 | 25.89144 | 630.6574 | 30.91011 | 30.80296 | 630.6093 | 31.95583 | 31.8334 | 630.4756 | 32.05686 | 32.00472 | 630.634 | 31.85364 | 31.81377
645.6265 | 25.20888 | 26.10798 | 645.4938 | 30.97265 | 30.86299 | 645.6076 | 31.97811 | 31.85276 | 645.6156 | 32.08011 | 32.02671 | 645.6178 | 31.90213 | 31.8613
660.6321 | 25.40928 | 26.32928 | 660.5635 | 31.03139 | 30.91917 | 660.6144 | 31.99954 | 31.87128 | 660.5794 | 32.10139 | 32.04676 | 660.5727 | 31.94507 | 31.90331
675.5205 | 25.60164 | 26.54237 | 675.5639 | 31.08516 | 30.97039 | 675.5399 | 32.01891 | 31.88775 | 675.4368 | 32.12074 | 32.06488 | 675.5579 | 31.98291 | 31.94019
690.5753 | 25.79356 | 26.75525 | 690.3773 | 31.13491 | 31.01762 | 690.5205 | 32.03695 | 31.90289 | 690.5287 | 32.13867 | 32.08157 | 690.5482 | 32.01655 | 31.97288
705.4901 | 25.9796 | 26.96206 | 705.5105 | 31.18307 | 31.06321 | 705.5156 | 32.05436 | 31.91739 | 705.4665 | 32.15512 | 32.09677 | 705.4995 | 32.04598 | 32.00137
720.4781 | 26.16554 | 27.16887 | 720.4967 | 31.22775 | 31.10534 | 720.6372 | 32.07088 | 31.93098 | 720.5077 | 32.17034 | 32.11075 | 720.476 | 32.07324 | 32.02769
735.2946 | 26.34524 | 27.36921 | 735.4092 | 31.26918 | 31.14424 | 735.3778 | 32.08587 | 31.9431 | 735.5717 | 32.18421 | 32.12338 | 735.4668 | 32.09798 | 32.05147
750.3602 | 26.52613 | 27.57108 | 750.4074 | 31.30918 | 31.18169 | 750.4125 | 32.10013 | 31.95444 | 750.4232 | 32.19697 | 32.13491 | 750.4248 | 32.11996 | 32.07251
765.3748 | 26.70362 | 27.76948 | 765.2405 | 31.34651 | 31.2165 | 765.3828 | 32.11375 | 31.96515 | 765.3778 | 32.20886 | 32.14557 | 765.4156 | 32.14013 | 32.09173
780.4432 | 26.87794 | 27.96478 | 780.3424 | 31.38322 | 31.25065 | 780.5205 | 32.12659 | 31.97506 | 780.3442 | 32.21994 | 32.1554 | 780.3581 | 32.1584 | 32.10906
795.3524 | 27.05011 | 28.15771 | 795.4212 | 31.41678 | 31.28164 | 795.417 | 32.13872 | 31.98429 | 795.2942 | 32.2299 | 32.16412 | 795.3306 | 32.17531 | 32.12502
810.3136 | 27.22206 | 28.3505 | 810.3352 | 31.44945 | 31.31178 | 810.3046 | 32.14973 | 31.99241 | 810.2994 | 32.23928 | 32.17227 | 810.3163 | 32.19055 | 32.13931
825.2226 | 27.38701 | 28.53621 | 825.439 | 31.48053 | 31.34029 | 825.3723 | 32.16055 | 32.00031 | 825.2869 | 32.24798 | 32.17973 | 825.2861 | 32.20455 | 32.15236
840.2325 | 27.55284 | 28.72295 | 840.2487 | 31.50922 | 31.36647 | 840.2809 | 32.1707 | 32.00756 | 840.2579 | 32.25568 | 32.18619 | 840.239 | 32.21735 | 32.16422
855.0925 | 27.71516 | 28.90596 | 855.3535 | 31.53798 | 31.39266 | 855.3026 | 32.1804 | 32.01435 | 855.1709 | 32.26255 | 32.19182 | 855.199 | 32.22893 | 32.17485
870.185 | 27.87526 | 29.08708 | 870.1903 | 31.56543 | 31.41759 | 870.1857 | 32.18931 | 32.02036 | 870.1972 | 32.26867 | 32.19671 | 870.1927 | 32.2396 | 32.18458
885.1712 | 28.03398 | 29.26667 | 885.21 | 31.59074 | 31.44035 | 885.3099 | 32.19811 | 32.02623 | 885.1886 | 32.27421 | 32.201 | 885.1743 | 32.24933 | 32.19336
900.1728 | 28.19137 | 29.44495 | 900.0441 | 31.61457 | 31.46166 | 900.0673 | 32.20617 | 32.03143 | 900.1253 | 32.27865 | 32.20421 | 900.1391 | 32.25781 | 32.20089
915.108 | 28.34491 | 29.61928 | 915.0982 | 31.63891 | 31.48344 | 915.0936 | 32.214 | 32.03634 | 915.1416 | 32.28227 | 32.20659 | 915.1233 | 32.26533 | 32.20746
930.043 | 28.49613 | 29.7913 | 930.0685 | 31.66215 | 31.50414 | 930.1907 | 32.22126 | 32.04067 | 930.068 | 32.28541 | 32.20849 | 930.1044 | 32.27183 | 32.21302
945.0774 | 28.64737 | 29.96348 | 945.1936 | 31.68434 | 31.52376 | 945.0747 | 32.22775 | 32.04427 | 945.0327 | 32.28821 | 32.21006 | 945.0777 | 32.27718 | 32.21742
960.0776 | 28.7996 | 30.1366 | 960.0337 | 31.70505 | 31.54195 | 960.0501 | 32.23446 | 32.04808 | 960.0711 | 32.28998 | 32.21058 | 960.0322 | 32.28164 | 32.22094
974.9396 | 28.94526 | 30.30296 | 975.0764 | 31.72545 | 31.5598 | 975.0088 | 32.24036 | 32.05107 | 975.0862 | 32.29103 | 32.21039 | 975.0163 | 32.28516 | 32.22351
990.0547 | 29.08992 | 30.46866 | 990.0029 | 31.74427 | 31.57608 | 990.1233 | 32.24634 | 32.05411 | 989.9943 | 32.29234 | 32.21046 | 989.9738 | 32.28832 | 32.22572
1004.927 | 29.23398 | 30.63344 | 1005.133 | 31.76394 | 31.59317 | 1004.986 | 32.25143 | 32.05632 | 1005.065 | 32.29331 | 32.21019 | 1004.975 | 32.29023 | 32.22669
1019.967 | 29.37897 | 30.79937 | 1019.87 | 31.78181 | 31.60854 | 1019.95 | 32.25636 | 32.05834 | 1019.971 | 32.29379 | 32.20944 | 1019.937 | 32.29152 | 32.22702
1034.89 | 29.51897 | 30.96015 | 1034.896 | 31.79893 | 31.62311 | 1034.837 | 32.26112 | 32.06021 | 1035.01 | 32.29404 | 32.20845 | 1034.887 | 32.29303 | 32.22759
1049.849 | 29.65981 | 31.12183 | 1049.868 | 31.8159 | 31.63753 | 1049.749 | 32.26541 | 32.06161 | 1049.873 | 32.29408 | 32.20726 | 1049.874 | 32.29385 | 32.22747
1064.909 | 29.80002 | 31.28301 | 1064.834 | 31.83168 | 31.65078 | 1064.801 | 32.26941 | 32.06269 | 1064.705 | 32.29421 | 32.20616 | 1064.819 | 32.29427 | 32.22694
1079.761 | 29.9376 | 31.44127 | 1079.802 | 31.84756 | 31.66411 | 1079.672 | 32.27293 | 32.06331 | 1079.838 | 32.29434 | 32.20503 | 1079.791 | 32.29438 | 32.2261
1094.877 | 30.07305 | 31.59778 | 1094.889 | 31.86244 | 31.67643 | 1094.754 | 32.27594 | 32.0634 | 1094.71 | 32.29427 | 32.20374 | 1094.773 | 32.29446 | 32.22524
1109.708 | 30.2056 | 31.75098 | 1109.747 | 31.87739 | 31.68885 | 1109.659 | 32.27859 | 32.06316 | 1109.762 | 32.29425 | 32.20247 | 1109.747 | 32.29448 | 32.22431
1124.779 | 30.33952 | 31.90588 | 1124.85 | 31.89145 | 31.70035 | 1124.708 | 32.28131 | 32.06295 | 1124.799 | 32.2943 | 32.20127 | 1124.698 | 32.29453 | 32.22341
1139.615 | 30.44044 | 32.02747 | 1139.667 | 31.90484 | 31.71122 | 1139.686 | 32.28307 | 32.06181 | 1139.668 | 32.29427 | 32.20002 | 1139.671 | 32.29459 | 32.22253
1154.648 | 30.51394 | 32.1219 | 1154.586 | 31.91808 | 31.72193 | 1154.641 | 32.28522 | 32.06105 | 1154.643 | 32.29436 | 32.19887 | 1154.611 | 32.29459 | 32.22158
1169.598 | 30.57465 | 32.20343 | 1169.646 | 31.93128 | 31.73257 | 1169.553 | 32.28699 | 32.05993 | 1169.572 | 32.29438 | 32.19765 | 1169.54 | 32.29465 | 32.2207
1184.412 | 30.6291 | 32.2785 | 1184.502 | 31.9435 | 31.74226 | 1184.456 | 32.28897 | 32.05901 | 1184.567 | 32.29436 | 32.19639 | 1184.497 | 32.29463 | 32.21973
1199.45 | 30.67954 | 32.34989 | 1199.615 | 31.95526 | 31.75146 | 1199.461 | 32.28981 | 32.05694 | 1199.451 | 32.29438 | 32.19518 | 1199.458 | 32.29459 | 32.21875
1214.375 | 30.72531 | 32.41644 | 1214.464 | 31.96638 | 31.76005 | 1214.558 | 32.29046 | 32.05466 | 1214.511 | 32.29432 | 32.19387 | 1214.404 | 32.29465 | 32.21786
1229.588 | 30.76981 | 32.48213 | 1229.565 | 31.97764 | 31.76875 | 1229.569 | 32.29116 | 32.05244 | 1229.61 | 32.29436 | 32.19267 | 1229.6 | 32.29461 | 32.21686
1244.516 | 30.81013 | 32.54324 | 1244.665 | 31.98844 | 31.77699 | 1244.518 | 32.29198 | 32.05036 | 1244.664 | 32.29436 | 32.19142 | 1244.532 | 32.29459 | 32.2159
1259.586 | 30.84971 | 32.6038 | 1259.525 | 31.99844 | 31.78446 | 1259.448 | 32.2928 | 32.04829 | 1259.493 | 32.29434 | 32.19018 | 1259.447 | 32.29457 | 32.21493
1274.407 | 30.8852 | 32.65994 | 1274.378 | 32.00872 | 31.79221 | 1274.419 | 32.29328 | 32.04586 | 1274.524 | 32.29436 | 32.18895 | 1274.408 | 32.29453 | 32.21394
1289.449 | 30.92042 | 32.71611 | 1289.346 | 32.01836 | 31.79931 | 1289.427 | 32.2935 | 32.04316 | 1289.362 | 32.29434 | 32.1877 | 1289.357 | 32.29459 | 32.21306
1304.298 | 30.95451 | 32.77087 | 1304.396 | 32.02764 | 31.80604 | 1304.303 | 32.29371 | 32.04048 | 1304.41 | 32.29436 | 32.18648 | 1304.306 | 32.29455 | 32.21207
1319.096 | 30.98613 | 32.8231 | 1319.085 | 32.03705 | 31.81295 | 1319.359 | 32.29377 | 32.03762 | 1319.231 | 32.29427 | 32.18517 | 1319.185 | 32.29461 | 32.2112
1334.117 | 31.01737 | 32.87526 | 1334.142 | 32.04564 | 31.81898 | 1334.171 | 32.29385 | 32.03483 | 1334.189 | 32.29425 | 32.18391 | 1334.133 | 32.29455 | 32.21019
1348.958 | 31.04655 | 32.9251 | 1349.071 | 32.05423 | 31.82504 | 1349.073 | 32.29379 | 32.03187 | 1349.181 | 32.29421 | 32.18263 | 1349.096 | 32.29442 | 32.20912
1363.957 | 31.07465 | 32.9741 | 1363.981 | 32.0623 | 31.83057 | 1363.969 | 32.29396 | 32.02915 | 1363.969 | 32.29438 | 32.18158 | 1363.959 | 32.29457 | 32.20832
1378.968 | 31.10288 | 33.02323 | 1379 | 32.07027 | 31.83599 | 1378.883 | 32.29394 | 32.02623 | 1378.995 | 32.29423 | 32.18019 | 1378.881 | 32.29453 | 32.20734
1393.69 | 31.12857 | 33.06942 | 1393.682 | 32.07752 | 31.84074 | 1393.927 | 32.29387 | 32.02325 | 1393.767 | 32.29421 | 32.17894 | 1393.797 | 32.29448 | 32.20635
1408.693 | 31.15364 | 33.11539 | 1408.737 | 32.08488 | 31.84555 | 1408.715 | 32.29392 | 32.02042 | 1408.725 | 32.29421 | 32.17771 | 1408.762 | 32.29453 | 32.20545
1423.725 | 31.17811 | 33.16078 | 1423.619 | 32.09187 | 31.85001 | 1423.71 | 32.29398 | 32.01757 | 1423.707 | 32.29423 | 32.17649 | 1423.599 | 32.29451 | 32.20449
1438.309 | 31.20072 | 33.2037 | 1438.492 | 32.09838 | 31.85399 | 1438.491 | 32.2939 | 32.01462 | 1438.521 | 32.29417 | 32.1752 | 1438.48 | 32.29444 | 32.20349
1453.347 | 31.22375 | 33.24768 | 1453.255 | 32.10482 | 31.85793 | 1453.436 | 32.29404 | 32.01187 | 1453.522 | 32.29423 | 32.17402 | 1453.347 | 32.29451 | 32.20261
1468.159 | 31.24499 | 33.28954 | 1468.263 | 32.11116 | 31.86171 | 1468.159 | 32.29396 | 32.00892 | 1468.259 | 32.29417 | 32.17274 | 1468.232 | 32.29446 | 32.20163
1483.07 | 31.26562 | 33.33094 | 1483.116 | 32.11714 | 31.86517 | 1483.111 | 32.29406 | 32.00613 | 1483.203 | 32.29413 | 32.17146 | 1483.095 | 32.29446 | 32.20069
1497.947 | 31.2855 | 33.37153 | 1498.016 | 32.12303 | 31.86853 | 1497.963 | 32.29396 | 32.00314 | 1497.951 | 32.29413 | 32.17024 | 1497.929 | 32.29448 | 32.19977
1498.686 | 31.2335 | 33.32056 | 1498.695 | 32.10518 | 31.85056 | 1498.69 | 32.29377 | 32.00281 | 1498.71 | 32.29411 | 32.17016 | 1498.71 | 32.29438 | 32.19961

## thermomagnetic properties
specimen | T [C] | type | instrument | comment
hematite_Labrador-01-AS-01 | -33.51 | Morin | IRM_MPMS-5S (Old Blue) | 1st derivative maximum Js-T
hematite_Labrador-01-AS-01 | -9.78 | Morin | IRM_MPMS-5S (Old Blue) | 1st derivative maximum FC, remanence
hematite_Labrador-01-AS-01 | -8.68 | Morin | IRM_MPMS-5S (Old Blue) | 1st derivative maximum ZFC, remanence
hematite_Labrador-01-AS-01 | -19.55 | Morin | IRM_MPMS-5S (Old Blue) | 1st derivative maximum RT remanence on cooling
hematite_Labrador-01-AS-01 | -8.89 | Morin | IRM_MPMS-5S (Old Blue) | 1st derivative maximum RT remanence on warming
hematite_SkySpring 3310DX-01 | -126.11 | Morin | IRM_MPMS-5S (Old Blue) | maximum M'(T), Js-T, cooling
hematite_SkySpring 3310DX-01 | -96.1 | Morin | IRM_MPMS-5S (Old Blue) | maximum M'(T), RT remanence on cooling
hematite_SkySpring 3310DX-01 | -58.83 | Morin | IRM_MPMS-5S (Old Blue) | maximum M'(T), RT remanence on warming
ilmenite _Peculiar Knob_SM-01 | -230.99 | Neel | IRM_MPMS-XL (Big Red) | by eye

## MPMSdc measurements
hematite_Labrador-01-AS-01 | hematite_Labrador-01-AS-01 | hematite_Labrador-01-AS-01 | hematite_Labrador-01-AS-01 | hematite_Labrador-01-AS-01 | hematite_Labrador-01-AS-01 | hematite_Labrador-01-AS-01 | hematite_Labrador-01-AS-01 | hematite_Labrador-01-AS-01 | hematite_Labrador-01-AS-01 | hematite_Labrador-01-AS-01 | hematite_Labrador-01-AS-01 | hematite_Labrador-01-AS-01 | hematite_Labrador-01-AS-01 | hematite_Labrador-01-AS-01 | hematite_Labrador-01-AS-01 | hematite_Labrador-01-AS-01 | hematite_Labrador-01-AS-01 | hematite_Labrador-01-AS-01 | hematite_Labrador-01-AS-01 | hematite_Labrador-01-AS-01 | hematite_Labrador-01-AS-01 | hematite_Labrador-01-AS-01 | hematite_Labrador-01-AS-01 | hematite_Labrador-01-AS-01 | hematite_Labrador-01-AS-01 | hematite_Labrador-01-AS-01 | hematite_Labrador-01-AS-01 | hematite_Labrador-01-AS-01 | hematite_Labrador-01-AS-01 | hematite_Labrador-01-AS-01 | hematite_Labrador-01-AS-01 | hematite_Labrador-01-AS-01 | hematite_Labrador-01-AS-01 | hematite_Labrador-01-AS-01 | hematite_Labrador-01-AS-01 | hematite_Labrador-01-AS-01 | hematite_Labrador-01-AS-01 | hematite_Labrador-01-AS-01 | hematite_Labrador-01-AS-01 | hematite_Labrador-01-AS-01 | hematite_Labrador-01-AS-01 | hematite_Labrador-01-AS-01 | hematite_Labrador-01-AS-01 | hematite_Labrador-01-AS-01 | hematite_Labrador-01-AS-01 | hematite_Labrador-01-AS-01 | hematite_Labrador-01-AS-01 | hematite_Labrador-01-AS-01 | hematite_Labrador-01-AS-01 | hematite_Labrador-01-AS-01 | hematite_Labrador-01-AS-01 | hematite_Labrador-01-AS-01 | hematite_Labrador-01-AS-01 | hematite_Labrador-01-AS-01 | hematite_Labrador-01-AS-01 | hematite_Labrador-01-AS-01 | hematite_Labrador-01-AS-01 | hematite_Labrador-01-AS-01 | hematite_Labrador-01-AS-01 | hematite_Labrador-01-AS-01 | hematite_Labrador-01-AS-01 | hematite_Labrador-01-AS-01 | hematite_Labrador-01-AS-01 | hematite_Labrador-01-AS-01 | hematite_Labrador-01-AS-01 | hematite_Labrador-01-AS-01 | hematite_Labrador-01-AS-01 | hematite_Labrador-01-AS-01 | hematite_Labrador-01-AS-01 | hematite_Labrador-01-AS-01 | hematite_Labrador-01-AS-01 | hematite_Labrador-01-AS-01 | hematite_Labrador-01-AS-01 | hematite_Labrador-01-AS-01 | hematite_SkySpring 3310DX-01 | hematite_SkySpring 3310DX-01 | hematite_SkySpring 3310DX-01 | hematite_SkySpring 3310DX-01 | hematite_SkySpring 3310DX-01 | hematite_SkySpring 3310DX-01 | hematite_SkySpring 3310DX-01 | hematite_SkySpring 3310DX-01 | hematite_SkySpring 3310DX-01 | hematite_SkySpring 3310DX-01 | hematite_SkySpring 3310DX-01 | hematite_SkySpring 3310DX-01 | hematite_SkySpring 3310DX-01 | hematite_SkySpring 3310DX-01 | hematite_SkySpring 3310DX-01 | hematite_SkySpring 3310DX-01 | hematite_SkySpring 3310DX-01 | hematite_SkySpring 3310DX-01 | hematite_SkySpring 3310DX-01 | hematite_SkySpring 3310DX-01 | hematite_SkySpring 3310DX-01 | hematite_SkySpring 3310DX-01 | hematite_SkySpring 3310DX-01 | hematite_SkySpring 3310DX-01 | hematite_SkySpring 3310DX-01 | ilmenite _Peculiar Knob_SM-01 | ilmenite _Peculiar Knob_SM-01 | ilmenite _Peculiar Knob_SM-01 | ilmenite _Peculiar Knob_SM-01 | ilmenite _Peculiar Knob_SM-01 | ilmenite _Peculiar Knob_SM-01 | ilmenite _Peculiar Knob_SM-01 | ilmenite _Peculiar Knob_SM-01 | ilmenite _Peculiar Knob_SM-01 | ilmenite _Peculiar Knob_SM-01 | ilmenite _Peculiar Knob_SM-01 | ilmenite _Peculiar Knob_SM-01 | ilmenite _Peculiar Knob_SM-01 | ilmenite _Peculiar Knob_SM-01 | ilmenite _Peculiar Knob_SM-01 | ilmenite _Peculiar Knob_SM-01 | ilmenite _Peculiar Knob_SM-01 | ilmenite _Peculiar Knob_SM-01 | ilmenite _Peculiar Knob_SM-01 | ilmenite _Peculiar Knob_SM-01 | ilmenite _Peculiar Knob_SM-01 | ilmenite _Peculiar Knob_SM-01 | ilmenite _Peculiar Knob_SM-01 | ilmenite _Peculiar Knob_SM-01 | ilmenite _Peculiar Knob_SM-01 | titanohematite_TH64 BB-01 | titanohematite_TH64 BB-01 | titanohematite_TH64 BB-01 | titanohematite_TH64 BB-01 | titanohematite_TH64 BB-01 | titanohematite_TH64 BB-01 | titanohematite_TH64 BB-01 | titanohematite_TH64 BB-01 | titanohematite_TH64 BB-01 | titanohematite_TH64 BB-01 | titanohematite_TH80 BB-01 | titanohematite_TH80 BB-01 | titanohematite_TH80 BB-01 | titanohematite_TH80 BB-01 | titanohematite_TH80 BB-01 | titanohematite_TH80 BB-01 | titanohematite_TH80 BB-01 | titanohematite_TH80 BB-01 | titanohematite_TH80 BB-01 | titanohematite_TH80 BB-01 | titanohematite_TH90 BB-01 | titanohematite_TH90 BB-01 | titanohematite_TH90 BB-01 | titanohematite_TH90 BB-01 | titanohematite_TH90 BB-01 | titanohematite_TH90 BB-01 | titanohematite_TH90 BB-01 | titanohematite_TH90 BB-01 | titanohematite_TH90 BB-01 | titanohematite_TH90 BB-01
Js v. T | Js v. T | Js v. T | Js v. T | Js v. T | FC, remanence | FC, remanence | FC, remanence | FC, remanence | FC, remanence | ZFC, remanence | ZFC, remanence | ZFC, remanence | ZFC, remanence | ZFC, remanence | RT remanence on cooling | RT remanence on cooling | RT remanence on cooling | RT remanence on cooling | RT remanence on cooling | RT remanence warming | RT remanence warming | RT remanence warming | RT remanence warming | RT remanence warming | loop | loop | loop | loop | loop | loop | loop | loop | loop | loop | loop | loop | loop | loop | loop | loop | loop | loop | loop | loop | loop | loop | loop | loop | loop | loop | loop | loop | loop | loop | loop | loop | loop | loop | loop | loop | loop | loop | loop | loop | loop | loop | loop | loop | loop | loop | loop | loop | loop | loop | Js v. T | Js v. T | Js v. T | Js v. T | Js v. T | FC, remanence | FC, remanence | FC, remanence | FC, remanence | FC, remanence | ZFC, remanence | ZFC, remanence | ZFC, remanence | ZFC, remanence | ZFC, remanence | RT remanence on cooling | RT remanence on cooling | RT remanence on cooling | RT remanence on cooling | RT remanence on cooling | RT remanence warming | RT remanence warming | RT remanence warming | RT remanence warming | RT remanence warming | Js v. T | Js v. T | Js v. T | Js v. T | Js v. T | FC, remanence | FC, remanence | FC, remanence | FC, remanence | FC, remanence | ZFC, remanence | ZFC, remanence | ZFC, remanence | ZFC, remanence | ZFC, remanence | RT remanence on cooling | RT remanence on cooling | RT remanence on cooling | RT remanence on cooling | RT remanence on cooling | RT remanence warming | RT remanence warming | RT remanence warming | RT remanence warming | RT remanence warming | ZFC, remanence | ZFC, remanence | ZFC, remanence | ZFC, remanence | ZFC, remanence | RT remanence on cooling | RT remanence on cooling | RT remanence on cooling | RT remanence on cooling | RT remanence on cooling | RT remanence on cooling | RT remanence on cooling | RT remanence on cooling | RT remanence on cooling | RT remanence on cooling | ZFC, remanence | ZFC, remanence | ZFC, remanence | ZFC, remanence | ZFC, remanence | RT remanence on cooling | RT remanence on cooling | RT remanence on cooling | RT remanence on cooling | RT remanence on cooling | ZFC, remanence | ZFC, remanence | ZFC, remanence | ZFC, remanence | ZFC, remanence
T [K] | Bapp [T] | M [Am2/kg] | reg fit | timestamp | T [K] | Bapp [T] | M [Am2/kg] | reg fit | timestamp | T [K] | Bapp [T] | M [Am2/kg] | reg fit | timestamp | T [K] | Bapp [T] | M [Am2/kg] | reg fit | timestamp | T [K] | Bapp [T] | M [Am2/kg] | reg fit | timestamp | T [K] | Bapp [T] | M [Am2/kg] | reg fit | timestamp | T [K] | Bapp [T] | M [Am2/kg] | reg fit | timestamp | T [K] | Bapp [T] | M [Am2/kg] | reg fit | timestamp | T [K] | Bapp [T] | M [Am2/kg] | reg fit | timestamp | T [K] | Bapp [T] | M [Am2/kg] | reg fit | timestamp | T [K] | Bapp [T] | M [Am2/kg] | reg fit | timestamp | T [K] | Bapp [T] | M [Am2/kg] | reg fit | timestamp | T [K] | Bapp [T] | M [Am2/kg] | reg fit | timestamp | T [K] | Bapp [T] | M [Am2/kg] | reg fit | timestamp | T [K] | Bapp [T] | M [Am2/kg] | reg fit | timestamp | T [K] | Bapp [T] | M [Am2/kg] | reg fit | timestamp | T [K] | Bapp [T] | M [Am2/kg] | reg fit | timestamp | T [K] | Bapp [T] | M [Am2/kg] | reg fit | timestamp | T [K] | Bapp [T] | M [Am2/kg] | reg fit | timestamp | T [K] | Bapp [T] | M [Am2/kg] | reg fit | timestamp | T [K] | Bapp [T] | M [Am2/kg] | reg fit | timestamp | T [K] | Bapp [T] | M [Am2/kg] | reg fit | timestamp | T [K] | Bapp [T] | M [Am2/kg] | reg fit | timestamp | T [K] | Bapp [T] | M [Am2/kg] | reg fit | timestamp | T [K] | Bapp [T] | M [Am2/kg] | reg fit | timestamp | T [K] | Bapp [T] | M [Am2/kg] | reg fit | timestamp | T [K] | Bapp [T] | M [Am2/kg] | reg fit | timestamp | T [K] | Bapp [T] | M [Am2/kg] | reg fit | timestamp | T [K] | Bapp [T] | M [Am2/kg] | reg fit | timestamp | T [K] | Bapp [T] | M [Am2/kg] | reg fit | timestamp | T [K] | Bapp [T] | M [Am2/kg] | reg fit | timestamp
299.9927 | 2.5 | 0.154902 | 0.9906756 | 2019-08-27 14:24 | 19.99646 | 0 | 0.001214733 | 0.9793649 | 2019-08-27 15:40 | 19.99611 | 0 | 0.001161498 | 0.9800063 | 2019-08-27 18:00 | 300.0064 | 0 | 0.04185916 | 0.989996 | 2019-08-27 19:10 | 19.99576 | 0 | 0.0007009577 | 0.980556 | 2019-08-27 20:22 | 299.9996 | 2.5 | 0.1554809 | 0.9912214 | 2019-08-28 11:13 | 250.0369 | 2.5 | 0.1510218 | 0.9903467 | 2019-08-28 17:58 | 200.015 | 2.5 | 0.08623683 | 0.9909797 | 2019-08-29 00:46 | 150.0381 | 2.5 | 0.08266339 | 0.990409 | 2019-08-29 07:35 | 220.0004 | 2.5 | 0.09108286 | 0.9930317 | 2019-08-29 14:26 | 229.9998 | 2.5 | 0.0955218 | 0.9921107 | 2019-08-29 21:06 | 239.9756 | 2.5 | 0.1077495 | 0.9913603 | 2019-08-30 03:46 | 249.991 | 2.5 | 0.1544047 | 0.9911774 | 2019-08-30 10:25 | 259.9731 | 2.5 | 0.1562013 | 0.9912512 | 2019-08-30 17:27 | 270.0056 | 2.5 | 0.1574942 | 0.9911196 | 2019-08-31 00:04 | 300.0054 | 2.5 | 0.7769812 | 0.9708343 | 2012-02-05 15:02 | 10.00385 | 0 | 0.05798754 | 0.9701957 | 2012-02-05 16:33 | 10.02398 | 0 | 0.02789712 | 0.9702718 | 2012-02-05 18:59 | 300.0018 | 0 | 0.07319749 | 0.9708288 | 2012-02-05 20:11 | 9.992945 | 0 | 0.01050906 | 0.9701553 | 2012-02-05 21:40 | 300.0112 | 2.5 | 2.025902 | 0.9878404 | 2008-12-17 15:32 | 20.0008 | 0 | 0.3558241 | 0.9870514 | 2008-12-17 16:47 | 19.99619 | 0 | 0.2207269 | 0.9856206 | 2008-12-17 19:03 | 300.0031 | 0 | 0.03918994 | 0.9895283 | 2008-12-17 20:13 | 19.99527 | 0 | 0.02872866 | 0.9825659 | 2008-12-17 21:23 | 4.992698 | 0 | 31.34719 | 0.989594 | 2004-12-10 13:47 | 300.0058 | 0 | 4.531601 | 0.9903297 | 2004-12-10 15:06 | 300.0143 | 0 | 0.04169788 | 0.9927323 | 2005-04-18 10:36 | 10.00561 | 0 | 49.92614 | 0.9960193 | 2005-04-18 12:08 | 299.9264 | 0 | 0.0180725 | 0.9924569 | 2005-04-15 11:38 | 4.995992 | 0 | 22.72427 | 0.9960077 | 2005-04-15 14:01
294.4897 | 2.5 | 0.1548385 | 0.9902229 | 2019-08-27 14:28 | 25.52678 | 0 | 0.001193852 | 0.9796757 | 2019-08-27 15:41 | 25.53505 | 0 | 0.001154012 | 0.9798768 | 2019-08-27 18:01 | 294.5291 | 0 | 0.04166726 | 0.9892865 | 2019-08-27 19:13 | 25.50277 | 0 | 0.0007019064 | 0.9796331 | 2019-08-27 20:24 | 299.9927 | 2 | 0.1392069 | 0.9911426 | 2019-08-28 11:15 | 250.0139 | 2 | 0.1241504 | 0.9903398 | 2019-08-28 18:00 | 200.0237 | 2 | 0.070479 | 0.9908857 | 2019-08-29 00:48 | 149.9611 | 2 | 0.06763371 | 0.9904076 | 2019-08-29 07:37 | 220.0004 | 2 | 0.07409069 | 0.991776 | 2019-08-29 14:28 | 229.9883 | 2 | 0.07740334 | 0.9914435 | 2019-08-29 21:09 | 239.9924 | 2 | 0.08389905 | 0.9914671 | 2019-08-30 03:49 | 249.9864 | 2 | 0.1354649 | 0.990482 | 2019-08-30 10:27 | 260.0031 | 2 | 0.139789 | 0.9905437 | 2019-08-30 17:29 | 270.0002 | 2 | 0.1412544 | 0.9901081 | 2019-08-31 00:07 | 294.5455 | 2.5 | 0.779069 | 0.9710782 | 2012-02-05 15:06 | 15.58516 | 0 | 0.05725031 | 0.9698998 | 2012-02-05 16:34 | 15.57856 | 0 | 0.02732223 | 0.9699076 | 2012-02-05 19:00 | 294.5112 | 0 | 0.07265881 | 0.970785 | 2012-02-05 20:14 | 15.53255 | 0 | 0.01051398 | 0.9701101 | 2012-02-05 21:42 | 294.4275 | 2.5 | 2.071359 | 0.9876464 | 2008-12-17 15:35 | 25.54833 | 0 | 0.3051632 | 0.9867343 | 2008-12-17 16:48 | 25.54921 | 0 | 0.2095393 | 0.9856944 | 2008-12-17 19:04 | 294.4431 | 0 | 0.0393228 | 0.9890695 | 2008-12-17 20:16 | 25.54697 | 0 | 0.02873491 | 0.982218 | 2008-12-17 21:24 | 11.33045 | 0 | 29.98547 | 0.9888319 | 2004-12-10 13:48 | 294.2732 | 0 | 4.445961 | 0.9914908 | 2004-12-10 15:09 | 289.0397 | 0 | 0.03984179 | 0.995142 | 2005-04-18 10:39 | 21.43948 | 0 | 33.27114 | 0.9892405 | 2005-04-18 12:11 | 294.4708 | 0 | 0.01922685 | 0.9923378 | 2005-04-15 11:40 | 11.20051 | 0 | 15.98109 | 0.9903681 | 2005-04-15 14:03
289.3635 | 2.5 | 0.154953 | 0.9902132 | 2019-08-27 14:29 | 30.45507 | 0 | 0.001176708 | 0.9799554 | 2019-08-27 15:42 | 30.46717 | 0 | 0.001141622 | 0.9797816 | 2019-08-27 18:02 | 289.3069 | 0 | 0.04159122 | 0.9892804 | 2019-08-27 19:14 | 30.51654 | 0 | 0.000700699 | 0.979772 | 2019-08-27 20:25 | 299.9927 | 1.5 | 0.1228268 | 0.9905581 | 2019-08-28 11:17 | 249.9955 | 1.5 | 0.08315762 | 0.9901827 | 2019-08-28 18:02 | 200.0237 | 1.5 | 0.05537894 | 0.9902191 | 2019-08-29 00:50 | 150.0172 | 1.5 | 0.05319794 | 0.9895422 | 2019-08-29 07:39 | 219.9969 | 1.5 | 0.05801847 | 0.9909543 | 2019-08-29 14:30 | 229.9959 | 1.5 | 0.06043275 | 0.9907172 | 2019-08-29 21:11 | 239.9798 | 1.5 | 0.06477175 | 0.9908288 | 2019-08-30 03:51 | 250.0002 | 1.5 | 0.1051669 | 0.989984 | 2019-08-30 10:29 | 259.9981 | 1.5 | 0.1231589 | 0.9900317 | 2019-08-30 17:32 | 269.9839 | 1.5 | 0.1248483 | 0.9895079 | 2019-08-31 00:09 | 289.4507 | 2.5 | 0.7807547 | 0.9706531 | 2012-02-05 15:07 | 20.50836 | 0 | 0.05607079 | 0.9698792 | 2012-02-05 16:35 | 20.57246 | 0 | 0.0264444 | 0.9699199 | 2012-02-05 19:01 | 289.3023 | 0 | 0.07273158 | 0.9703217 | 2012-02-05 20:15 | 20.48799 | 0 | 0.01051947 | 0.9701104 | 2012-02-05 21:43 | 289.1585 | 2.5 | 2.120452 | 0.9870785 | 2008-12-17 15:36 | 30.51027 | 0 | 0.2464161 | 0.9865605 | 2008-12-17 16:49 | 30.50633 | 0 | 0.1989979 | 0.9858194 | 2008-12-17 19:05 | 289.1434 | 0 | 0.03943603 | 0.9885802 | 2008-12-17 20:17 | 30.51252 | 0 | 0.02872968 | 0.9822913 | 2008-12-17 21:25 | 16.49324 | 0 | 27.76027 | 0.9898623 | 2004-12-10 13:49 | 288.9918 | 0 | 4.297786 | 0.9916013 | 2004-12-10 15:09 | 279.0716 | 0 | 0.04193398 | 0.9951138 | 2005-04-18 10:40 | 31.3387 | 0 | 15.59262 | 0.9935207 | 2005-04-18 12:13 | 289.2385 | 0 | 0.02055623 | 0.9922578 | 2005-04-15 11:41 | 16.40404 | 0 | 11.40221 | 0.9918688 | 2005-04-15 14:04
284.4166 | 2.5 | 0.1550356 | 0.9901589 | 2019-08-27 14:30 | 35.56811 | 0 | 0.00116374 | 0.9808235 | 2019-08-27 15:44 | 35.55868 | 0 | 0.001121449 | 0.9807402 | 2019-08-27 18:03 | 284.2948 | 0 | 0.04154245 | 0.98931 | 2019-08-27 19:15 | 35.63836 | 0 | 0.0007001667 | 0.980048 | 2019-08-27 20:26 | 299.9996 | 1 | 0.105636 | 0.9899703 | 2019-08-28 11:19 | 250.0185 | 1 | 0.05312572 | 0.989983 | 2019-08-28 18:05 | 200.015 | 1 | 0.04065736 | 0.9891215 | 2019-08-29 00:53 | 150.014 | 1 | 0.03906652 | 0.9882722 | 2019-08-29 07:41 | 220.0039 | 1 | 0.04252325 | 0.9897568 | 2019-08-29 14:33 | 229.9959 | 1 | 0.0442324 | 0.9897016 | 2019-08-29 21:13 | 239.9966 | 1 | 0.04719248 | 0.9899154 | 2019-08-30 03:53 | 249.9955 | 1 | 0.05826439 | 0.9898279 | 2019-08-30 10:31 | 260.0281 | 1 | 0.1056297 | 0.9895053 | 2019-08-30 17:34 | 270.0436 | 1 | 0.1075846 | 0.9889202 | 2019-08-31 00:11 | 284.3594 | 2.5 | 0.7827489 | 0.9701464 | 2012-02-05 15:08 | 25.57545 | 0 | 0.05515249 | 0.9699236 | 2012-02-05 16:36 | 25.63043 | 0 | 0.0257601 | 0.9698965 | 2012-02-05 19:02 | 284.2458 | 0 | 0.07285461 | 0.9697245 | 2012-02-05 20:16 | 25.62978 | 0 | 0.01052392 | 0.9701362 | 2012-02-05 21:44 | 283.9982 | 2.5 | 2.167531 | 0.9868845 | 2008-12-17 15:37 | 35.51673 | 0 | 0.2083111 | 0.9864937 | 2008-12-17 16:50 | 35.56023 | 0 | 0.1903331 | 0.9859679 | 2008-12-17 19:06 | 284.0554 | 0 | 0.03952058 | 0.9885741 | 2008-12-17 20:18 | 35.55953 | 0 | 0.02876085 | 0.9822691 | 2008-12-17 21:26 | 21.34619 | 0 | 21.39374 | 0.9871837 | 2004-12-10 13:50 | 283.8863 | 0 | 4.307267 | 0.9917327 | 2004-12-10 15:10 | 269.0884 | 0 | 0.04221744 | 0.9931209 | 2005-04-18 10:41 | 41.22586 | 0 | 9.791181 | 0.9938008 | 2005-04-18 12:15 | 284.2288 | 0 | 0.02198375 | 0.991951 | 2005-04-15 11:42 | 21.44715 | 0 | 8.333604 | 0.9912987 | 2005-04-15 14:05
279.3405 | 2.5 | 0.1551024 | 0.9900174 | 2019-08-27 14:31 | 40.6036 | 0 | 0.001148164 | 0.9803445 | 2019-08-27 15:45 | 40.56046 | 0 | 0.001095324 | 0.9801512 | 2019-08-27 18:04 | 279.2995 | 0 | 0.04148057 | 0.9892184 | 2019-08-27 19:15 | 40.53282 | 0 | 0.0006996302 | 0.9801467 | 2019-08-27 20:27 | 299.9996 | 0.9 | 0.1019776 | 0.9899228 | 2019-08-28 11:21 | 249.9588 | 0.9 | 0.04932532 | 0.9898599 | 2019-08-28 18:07 | 199.9921 | 0.9 | 0.03774037 | 0.9888802 | 2019-08-29 00:55 | 150.0365 | 0.9 | 0.03624273 | 0.9880943 | 2019-08-29 07:43 | 219.9969 | 0.9 | 0.03945751 | 0.9895794 | 2019-08-29 14:35 | 229.9922 | 0.9 | 0.04103965 | 0.9895779 | 2019-08-29 21:15 | 239.9966 | 0.9 | 0.0437757 | 0.9897551 | 2019-08-30 03:55 | 249.9955 | 0.9 | 0.05229996 | 0.9896733 | 2019-08-30 10:33 | 260.0381 | 0.9 | 0.1019254 | 0.9893987 | 2019-08-30 17:36 | 270.0002 | 0.9 | 0.103939 | 0.9888191 | 2019-08-31 00:13 | 279.2435 | 2.5 | 0.7843003 | 0.9702634 | 2012-02-05 15:09 | 30.51769 | 0 | 0.05435022 | 0.969963 | 2012-02-05 16:37 | 30.606 | 0 | 0.02515035 | 0.9699107 | 2012-02-05 19:03 | 279.3199 | 0 | 0.07294046 | 0.9698673 | 2012-02-05 20:17 | 30.49344 | 0 | 0.01052724 | 0.9701339 | 2012-02-05 21:45 | 279.1635 | 2.5 | 2.214764 | 0.9871894 | 2008-12-17 15:38 | 40.55203 | 0 | 0.1894397 | 0.9864179 | 2008-12-17 16:51 | 40.51456 | 0 | 0.1823302 | 0.9860526 | 2008-12-17 19:07 | 278.9977 | 0 | 0.03956017 | 0.9888167 | 2008-12-17 20:18 | 40.51206 | 0 | 0.02888446 | 0.9822587 | 2008-12-17 21:27 | 26.18764 | 0 | 14.56563 | 0.9869051 | 2004-12-10 13:51 | 278.9443 | 0 | 4.322103 | 0.9921291 | 2004-12-10 15:10 | 259.2781 | 0 | 0.03248909 | 0.9908106 | 2005-04-18 10:43 | 53.14911 | 0 | 5.463005 | 0.9949354 | 2005-04-18 12:17 | 279.071 | 0 | 0.02351507 | 0.9918644 | 2005-04-15 11:43 | 26.2654 | 0 | 6.085091 | 0.9919648 | 2005-04-15 14:06
274.3469 | 2.5 | 0.1551314 | 0.9901001 | 2019-08-27 14:31 | 45.60065 | 0 | 0.001126061 | 0.9807779 | 2019-08-27 15:46 | 45.58678 | 0 | 0.001043005 | 0.980207 | 2019-08-27 18:05 | 274.3018 | 0 | 0.04138343 | 0.989431 | 2019-08-27 19:16 | 45.51731 | 0 | 0.0006969799 | 0.9804296 | 2019-08-27 20:28 | 300.0132 | 0.8 | 0.09826027 | 0.9897689 | 2019-08-28 11:23 | 250.0369 | 0.8 | 0.04559091 | 0.9896699 | 2019-08-28 18:09 | 199.9978 | 0.8 | 0.03483446 | 0.9885284 | 2019-08-29 00:57 | 149.998 | 0.8 | 0.03345418 | 0.9876667 | 2019-08-29 07:45 | 219.9899 | 0.8 | 0.03641034 | 0.9890652 | 2019-08-29 14:37 | 229.9922 | 0.8 | 0.03788009 | 0.9891764 | 2019-08-29 21:17 | 240.0092 | 0.8 | 0.04040086 | 0.9893782 | 2019-08-30 03:58 | 249.9496 | 0.8 | 0.0473006 | 0.9895049 | 2019-08-30 10:35 | 260.0031 | 0.8 | 0.09809635 | 0.9893768 | 2019-08-30 17:38 | 270.0002 | 0.8 | 0.1001925 | 0.9887258 | 2019-08-31 00:15 | 274.2061 | 2.5 | 0.7858262 | 0.9706032 | 2012-02-05 15:09 | 35.50878 | 0 | 0.0535874 | 0.9699973 | 2012-02-05 16:38 | 35.53619 | 0 | 0.02458631 | 0.9699646 | 2012-02-05 19:04 | 274.2231 | 0 | 0.07302129 | 0.9702749 | 2012-02-05 20:17 | 35.5262 | 0 | 0.01052942 | 0.9701834 | 2012-02-05 21:46 | 270.949 | 2.5 | 2.27921 | 0.9880831 | 2008-12-17 15:39 | 45.46445 | 0 | 0.1771889 | 0.9865814 | 2008-12-17 16:52 | 45.53574 | 0 | 0.1740366 | 0.9860585 | 2008-12-17 19:08 | 274.0162 | 0 | 0.03961241 | 0.9886566 | 2008-12-17 20:19 | 45.53777 | 0 | 0.02901827 | 0.9826882 | 2008-12-17 21:28 | 31.39315 | 0 | 12.83362 | 0.9886568 | 2004-12-10 13:52 | 273.9643 | 0 | 4.339722 | 0.992559 | 2004-12-10 15:11 | 249.5548 | 0 | 0.03183714 | 0.9934549 | 2005-04-18 10:46 | 60.50803 | 0 | 3.9143 | 0.9950386 | 2005-04-18 12:19 | 273.9312 | 0 | 0.02512775 | 0.9919494 | 2005-04-15 11:43 | 31.20583 | 0 | 4.206242 | 0.9895484 | 2005-04-15 14:07
269.4539 | 2.5 | 0.1551622 | 0.9901697 | 2019-08-27 14:32 | 50.64844 | 0 | 0.001107798 | 0.9809905 | 2019-08-27 15:47 | 50.52681 | 0 | 0.001009415 | 0.9805912 | 2019-08-27 18:06 | 269.222 | 0 | 0.04125017 | 0.9895486 | 2019-08-27 19:17 | 50.47417 | 0 | 0.0006976355 | 0.979127 | 2019-08-27 20:29 | 299.9996 | 0.7 | 0.09442297 | 0.9895872 | 2019-08-28 11:25 | 250.0415 | 0.7 | 0.04193369 | 0.9893039 | 2019-08-28 18:11 | 199.9921 | 0.7 | 0.03194353 | 0.9880286 | 2019-08-29 00:59 | 149.9948 | 0.7 | 0.03065296 | 0.9872404 | 2019-08-29 07:47 | 219.9969 | 0.7 | 0.03338433 | 0.988702 | 2019-08-29 14:39 | 229.9806 | 0.7 | 0.03473854 | 0.9886545 | 2019-08-29 21:20 | 239.984 | 0.7 | 0.03706721 | 0.9888847 | 2019-08-30 04:00 | 250.0002 | 0.7 | 0.04293232 | 0.9891526 | 2019-08-30 10:38 | 260.0031 | 0.7 | 0.09418857 | 0.9891709 | 2019-08-30 17:40 | 270.0219 | 0.7 | 0.09629254 | 0.9886256 | 2019-08-31 00:17 | 269.1935 | 2.5 | 0.7877021 | 0.9706845 | 2012-02-05 15:10 | 40.63297 | 0 | 0.05285823 | 0.9700057 | 2012-02-05 16:39 | 40.6538 | 0 | 0.02403019 | 0.9699946 | 2012-02-05 19:05 | 269.1764 | 0 | 0.07312902 | 0.9703855 | 2012-02-05 20:18 | 40.56213 | 0 | 0.01052799 | 0.9702063 | 2012-02-05 21:47 | 266.8767 | 2.5 | 2.307563 | 0.9885213 | 2008-12-17 15:40 | 50.64307 | 0 | 0.1502108 | 0.9866061 | 2008-12-17 16:53 | 50.57202 | 0 | 0.1484855 | 0.9864151 | 2008-12-17 19:09 | 269.01 | 0 | 0.03965331 | 0.9885483 | 2008-12-17 20:20 | 50.56673 | 0 | 0.02926402 | 0.9829492 | 2008-12-17 21:29 | 36.27729 | 0 | 12.28732 | 0.9888062 | 2004-12-10 13:53 | 268.9991 | 0 | 4.383317 | 0.9925137 | 2004-12-10 15:12 | 239.4814 | 0 | 0.03210779 | 0.9924663 | 2005-04-18 10:49 | 71.74983 | 0 | 2.141115 | 0.9944743 | 2005-04-18 12:21 | 268.9678 | 0 | 0.02677785 | 0.9919949 | 2005-04-15 11:44 | 38.016 | 0 | 2.266238 | 0.994967 | 2005-04-15 14:08
264.3292 | 2.5 | 0.1552404 | 0.9900601 | 2019-08-27 14:33 | 55.46558 | 0 | 0.001095662 | 0.9812757 | 2019-08-27 15:48 | 55.5087 | 0 | 0.0009899074 | 0.9806319 | 2019-08-27 18:07 | 264.4069 | 0 | 0.04103175 | 0.9894992 | 2019-08-27 19:18 | 55.56812 | 0 | 0.0006950587 | 0.9801571 | 2019-08-27 20:30 | 299.9996 | 0.6 | 0.09040524 | 0.98942 | 2019-08-28 11:27 | 250.0047 | 0.6 | 0.03832727 | 0.988982 | 2019-08-28 18:13 | 199.9864 | 0.6 | 0.02903855 | 0.9874988 | 2019-08-29 01:01 | 149.9916 | 0.6 | 0.0278593 | 0.98668 | 2019-08-29 07:49 | 220.0004 | 0.6 | 0.03034579 | 0.9881666 | 2019-08-29 14:41 | 229.9921 | 0.6 | 0.03158675 | 0.988219 | 2019-08-29 21:22 | 240.0009 | 0.6 | 0.03371963 | 0.9884992 | 2019-08-30 04:02 | 250.0001 | 0.6 | 0.03884336 | 0.9887149 | 2019-08-30 10:40 | 259.9981 | 0.6 | 0.09008487 | 0.9890341 | 2019-08-30 17:42 | 270.0002 | 0.6 | 0.0922318 | 0.9884216 | 2019-08-31 00:19 | 264.355 | 2.5 | 0.789267 | 0.9706282 | 2012-02-05 15:11 | 45.53977 | 0 | 0.05216654 | 0.9700208 | 2012-02-05 16:40 | 45.5629 | 0 | 0.0235273 | 0.9700246 | 2012-02-05 19:06 | 264.2983 | 0 | 0.07320835 | 0.9703189 | 2012-02-05 20:19 | 45.59812 | 0 | 0.01052305 | 0.9701886 | 2012-02-05 21:48 | 263.0892 | 2.5 | 2.349021 | 0.9887053 | 2008-12-17 15:40 | 56.59428 | 0 | 0.0977537 | 0.9858883 | 2008-12-17 16:55 | 56.64487 | 0 | 0.09642214 | 0.986381 | 2008-12-17 19:10 | 264.0841 | 0 | 0.03965854 | 0.9881188 | 2008-12-17 20:21 | 55.5742 | 0 | 0.02951382 | 0.982893 | 2008-12-17 21:30 | 41.31601 | 0 | 11.76391 | 0.9887996 | 2004-12-10 13:54 | 264.1428 | 0 | 4.427562 | 0.9924397 | 2004-12-10 15:12 | 229.3911 | 0 | 0.03272569 | 0.9924653 | 2005-04-18 10:51 | 80.47671 | 0 | 1.409025 | 0.9935883 | 2005-04-18 12:23 | 264.1338 | 0 | 0.02850021 | 0.9922414 | 2005-04-15 11:45 | 40.53849 | 0 | 1.802082 | 0.9950213 | 2005-04-15 14:09
259.455 | 2.5 | 0.1551045 | 0.9902446 | 2019-08-27 14:34 | 60.55007 | 0 | 0.001084603 | 0.9812525 | 2019-08-27 15:49 | 60.57536 | 0 | 0.0009775323 | 0.9808456 | 2019-08-27 18:08 | 259.4103 | 0 | 0.04050771 | 0.9897567 | 2019-08-27 19:19 | 60.54034 | 0 | 0.0006940408 | 0.980298 | 2019-08-27 20:31 | 300.0406 | 0.5 | 0.0861717 | 0.9892659 | 2019-08-28 11:30 | 250.0002 | 0.5 | 0.03454092 | 0.9885637 | 2019-08-28 18:15 | 199.9864 | 0.5 | 0.02611457 | 0.9867804 | 2019-08-29 01:03 | 149.9932 | 0.5 | 0.02504345 | 0.9859395 | 2019-08-29 07:51 | 219.9934 | 0.5 | 0.02729849 | 0.9875644 | 2019-08-29 14:43 | 229.9922 | 0.5 | 0.02843018 | 0.9875944 | 2019-08-29 21:24 | 239.9924 | 0.5 | 0.03037297 | 0.987919 | 2019-08-30 04:04 | 249.991 | 0.5 | 0.03493039 | 0.9882054 | 2019-08-30 10:42 | 259.9931 | 0.5 | 0.08573942 | 0.9889138 | 2019-08-30 17:44 | 270.011 | 0.5 | 0.08794244 | 0.9883533 | 2019-08-31 00:21 | 259.3553 | 2.5 | 0.7908918 | 0.9702451 | 2012-02-05 15:12 | 50.56226 | 0 | 0.05149541 | 0.9700262 | 2012-02-05 16:41 | 50.50684 | 0 | 0.02303307 | 0.9699945 | 2012-02-05 19:07 | 259.4045 | 0 | 0.07327354 | 0.96992 | 2012-02-05 20:20 | 50.62049 | 0 | 0.01051575 | 0.9702102 | 2012-02-05 21:49 | 258.2294 | 2.5 | 2.422422 | 0.9879121 | 2008-12-17 15:41 | 60.56614 | 0 | 0.07351086 | 0.9851738 | 2008-12-17 16:55 | 60.57037 | 0 | 0.07230545 | 0.9858252 | 2008-12-17 19:11 | 259.2562 | 0 | 0.03966904 | 0.9876351 | 2008-12-17 20:21 | 60.49255 | 0 | 0.02967304 | 0.9830947 | 2008-12-17 21:31 | 46.29014 | 0 | 11.2779 | 0.9889589 | 2004-12-10 13:55 | 259.2199 | 0 | 4.474761 | 0.9921393 | 2004-12-10 15:13 | 219.3113 | 0 | 0.03319561 | 0.9934704 | 2005-04-18 10:52 | 91.72626 | 0 | 0.6413191 | 0.9944737 | 2005-04-18 12:25 | 259.2988 | 0 | 0.0302331 | 0.9924121 | 2005-04-15 11:46 | 46.62671 | 0 | 1.045414 | 0.9950707 | 2005-04-15 14:10
254.5261 | 2.5 | 0.154857 | 0.9904034 | 2019-08-27 14:36 | 65.54456 | 0 | 0.001074504 | 0.9810923 | 2019-08-27 15:50 | 65.6416 | 0 | 0.0009634392 | 0.9808851 | 2019-08-27 18:09 | 253.627 | 0 | 0.02181338 | 0.988012 | 2019-08-27 19:21 | 65.61705 | 0 | 0.0006921413 | 0.9801773 | 2019-08-27 20:32 | 299.9927 | 0.4 | 0.08158498 | 0.9890419 | 2019-08-28 11:32 | 249.9955 | 0.4 | 0.03076597 | 0.9879713 | 2019-08-28 18:17 | 199.9892 | 0.4 | 0.02315797 | 0.9860337 | 2019-08-29 01:05 | 149.9916 | 0.4 | 0.02220189 | 0.985063 | 2019-08-29 07:53 | 219.9934 | 0.4 | 0.02422774 | 0.9866224 | 2019-08-29 14:45 | 229.996 | 0.4 | 0.02525323 | 0.986834 | 2019-08-29 21:26 | 239.984 | 0.4 | 0.02700588 | 0.9873283 | 2019-08-30 04:06 | 250.0415 | 0.4 | 0.03102521 | 0.9875568 | 2019-08-30 10:44 | 259.9581 | 0.4 | 0.08108767 | 0.9887566 | 2019-08-30 17:46 | 269.9948 | 0.4 | 0.08332461 | 0.9882039 | 2019-08-31 00:23 | 254.4255 | 2.5 | 0.7928377 | 0.9696405 | 2012-02-05 15:13 | 55.51365 | 0 | 0.05083641 | 0.9698943 | 2012-02-05 16:42 | 55.57647 | 0 | 0.02255103 | 0.9698991 | 2012-02-05 19:08 | 254.3464 | 0 | 0.07337774 | 0.9693053 | 2012-02-05 20:21 | 55.56902 | 0 | 0.01050456 | 0.9700893 | 2012-02-05 21:50 | 253.5694 | 2.5 | 2.483019 | 0.9875448 | 2008-12-17 15:42 | 65.63711 | 0 | 0.05883951 | 0.9833652 | 2008-12-17 16:56 | 65.56126 | 0 | 0.05812061 | 0.9852749 | 2008-12-17 19:12 | 254.4202 | 0 | 0.03968111 | 0.9873834 | 2008-12-17 20:22 | 65.60236 | 0 | 0.02979697 | 0.983005 | 2008-12-17 21:32 | 51.19371 | 0 | 10.81342 | 0.9890575 | 2004-12-10 13:56 | 254.4015 | 0 | 4.518345 | 0.9918573 | 2004-12-10 15:14 | 209.2911 | 0 | 0.03359932 | 0.9928859 | 2005-04-18 10:54 | 100.5571 | 0 | 0.4116442 | 0.9942384 | 2005-04-18 12:27 | 254.3548 | 0 | 0.03197128 | 0.9922847 | 2005-04-15 11:47 | 50.48303 | 0 | 0.7894129 | 0.9952997 | 2005-04-15 14:11
249.5515 | 2.5 | 0.15432 | 0.9903418 | 2019-08-27 14:37 | 70.50623 | 0 | 0.001063952 | 0.9810371 | 2019-08-27 15:51 | 70.53589 | 0 | 0.000953182 | 0.9808582 | 2019-08-27 18:10 | 248.5985 | 0 | 0.004029838 | 0.9900744 | 2019-08-27 19:22 | 70.49158 | 0 | 0.0006897503 | 0.9800851 | 2019-08-27 20:33 | 299.9653 | 0.3 | 0.07653132 | 0.9888792 | 2019-08-28 11:34 | 249.991 | 0.3 | 0.0269314 | 0.9871048 | 2019-08-28 18:19 | 199.9921 | 0.3 | 0.02010631 | 0.9850208 | 2019-08-29 01:07 | 149.99 | 0.3 | 0.01924489 | 0.9843101 | 2019-08-29 07:55 | 220.0004 | 0.3 | 0.02104091 | 0.9857225 | 2019-08-29 14:47 | 229.9922 | 0.3 | 0.02195333 | 0.9858618 | 2019-08-29 21:28 | 240.0008 | 0.3 | 0.02354133 | 0.9864381 | 2019-08-30 04:08 | 249.9496 | 0.3 | 0.02704624 | 0.986855 | 2019-08-30 10:46 | 260.0231 | 0.3 | 0.07595122 | 0.9885018 | 2019-08-30 17:48 | 270.0002 | 0.3 | 0.07820926 | 0.988042 | 2019-08-31 00:25 | 249.4391 | 2.5 | 0.7946697 | 0.9695318 | 2012-02-05 15:14 | 60.54175 | 0 | 0.05019541 | 0.9696732 | 2012-02-05 16:43 | 60.52756 | 0 | 0.02209817 | 0.9697013 | 2012-02-05 19:09 | 249.4202 | 0 | 0.07344664 | 0.9691437 | 2012-02-05 20:22 | 60.60194 | 0 | 0.0104933 | 0.9698292 | 2012-02-05 21:51 | 248.6646 | 2.5 | 2.543195 | 0.9877606 | 2008-12-17 15:43 | 70.53505 | 0 | 0.05422814 | 0.9829947 | 2008-12-17 16:57 | 70.56226 | 0 | 0.05344547 | 0.9850335 | 2008-12-17 19:13 | 249.4363 | 0 | 0.03965985 | 0.9877488 | 2008-12-17 20:24 | 70.59886 | 0 | 0.02990349 | 0.9826311 | 2008-12-17 21:33 | 56.22803 | 0 | 10.39205 | 0.9890959 | 2004-12-10 13:57 | 249.5269 | 0 | 4.556053 | 0.9920219 | 2004-12-10 15:16 | 199.4185 | 0 | 0.03367762 | 0.9927163 | 2005-04-18 10:56 | 111.5926 | 0 | 0.2112014 | 0.9950873 | 2005-04-18 12:29 | 249.5089 | 0 | 0.03368324 | 0.9922602 | 2005-04-15 11:48 | 56.65131 | 0 | 0.5348251 | 0.9954271 | 2005-04-15 14:12
244.4527 | 2.5 | 0.1514107 | 0.9904358 | 2019-08-27 14:38 | 75.54536 | 0 | 0.00105359 | 0.9811124 | 2019-08-27 15:52 | 75.51266 | 0 | 0.0009427519 | 0.9808162 | 2019-08-27 18:11 | 244.5053 | 0 | 0.002822376 | 0.9897551 | 2019-08-27 19:23 | 75.54867 | 0 | 0.0006893773 | 0.9804017 | 2019-08-27 20:34 | 299.9927 | 0.25 | 0.07367455 | 0.9886931 | 2019-08-28 11:36 | 249.991 | 0.25 | 0.02484723 | 0.9868464 | 2019-08-28 18:21 | 199.9921 | 0.25 | 0.01836264 | 0.9845765 | 2019-08-29 01:09 | 149.937 | 0.25 | 0.01752142 | 0.98352 | 2019-08-29 07:57 | 220.0004 | 0.25 | 0.01924913 | 0.9850268 | 2019-08-29 14:49 | 229.9959 | 0.25 | 0.02011736 | 0.9853262 | 2019-08-29 21:30 | 239.984 | 0.25 | 0.02161255 | 0.986165 | 2019-08-30 04:10 | 250.0139 | 0.25 | 0.02492323 | 0.9864517 | 2019-08-30 10:48 | 259.9781 | 0.25 | 0.07300916 | 0.9884814 | 2019-08-30 17:50 | 270.0002 | 0.25 | 0.07525418 | 0.9880419 | 2019-08-31 00:27 | 244.4503 | 2.5 | 0.7961791 | 0.9698697 | 2012-02-05 15:15 | 65.5648 | 0 | 0.04956779 | 0.9693565 | 2012-02-05 16:44 | 65.59871 | 0 | 0.02166235 | 0.969362 | 2012-02-05 19:10 | 244.4934 | 0 | 0.07348658 | 0.9695567 | 2012-02-05 20:23 | 65.53922 | 0 | 0.0104807 | 0.9695153 | 2012-02-05 21:52 | 243.7046 | 2.5 | 2.604361 | 0.988071 | 2008-12-17 15:45 | 75.49908 | 0 | 0.05176345 | 0.9816603 | 2008-12-17 16:58 | 75.54556 | 0 | 0.05109381 | 0.9852167 | 2008-12-17 19:14 | 244.4118 | 0 | 0.03963969 | 0.9879306 | 2008-12-17 20:25 | 75.59128 | 0 | 0.03000268 | 0.9823239 | 2008-12-17 21:34 | 61.31115 | 0 | 10.0249 | 0.9890268 | 2004-12-10 13:58 | 244.5305 | 0 | 4.596608 | 0.9923778 | 2004-12-10 15:18 | 189.4818 | 0 | 0.03355756 | 0.9932294 | 2005-04-18 10:59 | 120.5663 | 0 | 0.1524292 | 0.9950002 | 2005-04-18 12:31 | 244.4654 | 0 | 0.03540446 | 0.9924915 | 2005-04-15 11:49 | 60.55585 | 0 | 0.4167078 | 0.9952853 | 2005-04-15 14:13
239.452 | 2.5 | 0.12661 | 0.9910784 | 2019-08-27 14:39 | 80.62157 | 0 | 0.001040813 | 0.981287 | 2019-08-27 15:53 | 80.60927 | 0 | 0.0009321529 | 0.9811904 | 2019-08-27 18:12 | 239.4142 | 0 | 0.002141378 | 0.9887217 | 2019-08-27 19:24 | 80.57214 | 0 | 0.0006868275 | 0.9803123 | 2019-08-27 20:35 | 299.9996 | 0.2 | 0.07010773 | 0.9887237 | 2019-08-28 11:38 | 249.991 | 0.2 | 0.02216504 | 0.986726 | 2019-08-28 18:23 | 199.9864 | 0.2 | 0.01605325 | 0.9840344 | 2019-08-29 01:11 | 150.0429 | 0.2 | 0.01526216 | 0.98289 | 2019-08-29 07:59 | 219.9969 | 0.2 | 0.01684764 | 0.9848881 | 2019-08-29 14:51 | 229.9922 | 0.2 | 0.01767522 | 0.9851246 | 2019-08-29 21:32 | 240.0555 | 0.2 | 0.01911259 | 0.9854982 | 2019-08-30 04:12 | 249.991 | 0.2 | 0.02223198 | 0.9861093 | 2019-08-30 10:50 | 260.0181 | 0.2 | 0.06931281 | 0.9884413 | 2019-08-30 17:52 | 270.011 | 0.2 | 0.07160847 | 0.9880375 | 2019-08-31 00:29 | 239.4623 | 2.5 | 0.7980034 | 0.9701501 | 2012-02-05 15:16 | 70.55406 | 0 | 0.04896267 | 0.9690788 | 2012-02-05 16:45 | 70.58977 | 0 | 0.02123563 | 0.9691193 | 2012-02-05 19:11 | 239.5143 | 0 | 0.07355688 | 0.9698697 | 2012-02-05 20:25 | 70.53445 | 0 | 0.01046614 | 0.9693007 | 2012-02-05 21:53 | 238.6723 | 2.5 | 2.671139 | 0.9880187 | 2008-12-17 15:46 | 80.6056 | 0 | 0.04982847 | 0.9815164 | 2008-12-17 16:59 | 80.65186 | 0 | 0.04920887 | 0.984226 | 2008-12-17 19:15 | 239.4073 | 0 | 0.03962172 | 0.987808 | 2008-12-17 20:26 | 80.64304 | 0 | 0.03009501 | 0.9821973 | 2008-12-17 21:35 | 66.29315 | 0 | 9.68353 | 0.9886056 | 2004-12-10 13:59 | 239.3735 | 0 | 4.645075 | 0.9925739 | 2004-12-10 15:19 | 179.4738 | 0 | 0.03331737 | 0.9932048 | 2005-04-18 11:01 | 131.7745 | 0 | 0.09613448 | 0.995551 | 2005-04-18 12:33 | 239.4496 | 0 | 0.03729002 | 0.9926434 | 2005-04-15 11:51 | 65.61725 | 0 | 0.3077415 | 0.9952953 | 2005-04-15 14:14
234.4467 | 2.5 | 0.1019443 | 0.9914545 | 2019-08-27 14:40 | 85.54205 | 0 | 0.001028422 | 0.9809713 | 2019-08-27 15:54 | 85.56717 | 0 | 0.0009195487 | 0.9810065 | 2019-08-27 18:13 | 234.4391 | 0 | 0.001801912 | 0.9879992 | 2019-08-27 19:25 | 85.48828 | 0 | 0.0006859937 | 0.9798344 | 2019-08-27 20:36 | 299.9996 | 0.15 | 0.06532487 | 0.9887767 | 2019-08-28 11:40 | 249.9864 | 0.15 | 0.01852482 | 0.9865839 | 2019-08-28 18:25 | 199.9864 | 0.15 | 0.0128641 | 0.9830493 | 2019-08-29 01:13 | 149.9065 | 0.15 | 0.01232768 | 0.981748 | 2019-08-29 08:02 | 219.9864 | 0.15 | 0.0135645 | 0.9836994 | 2019-08-29 14:53 | 229.9883 | 0.15 | 0.01432637 | 0.9844033 | 2019-08-29 21:34 | 240.0092 | 0.15 | 0.01565948 | 0.985006 | 2019-08-30 04:14 | 249.991 | 0.15 | 0.01857307 | 0.9858851 | 2019-08-30 10:52 | 259.9981 | 0.15 | 0.06443154 | 0.9884728 | 2019-08-30 17:54 | 269.9948 | 0.15 | 0.0667555 | 0.9880564 | 2019-08-31 00:31 | 234.481 | 2.5 | 0.7997658 | 0.9702036 | 2012-02-05 15:18 | 75.547 | 0 | 0.04835664 | 0.9691004 | 2012-02-05 16:46 | 75.54819 | 0 | 0.02083714 | 0.9690515 | 2012-02-05 19:12 | 234.4193 | 0 | 0.07362173 | 0.9699336 | 2012-02-05 20:26 | 75.57319 | 0 | 0.01044615 | 0.9692842 | 2012-02-05 21:54 | 233.5325 | 2.5 | 2.739892 | 0.9880224 | 2008-12-17 15:47 | 85.60147 | 0 | 0.04813993 | 0.9806275 | 2008-12-17 17:00 | 85.5098 | 0 | 0.04760333 | 0.9840445 | 2008-12-17 19:16 | 234.3714 | 0 | 0.03955701 | 0.9870037 | 2008-12-17 20:27 | 85.51949 | 0 | 0.03017582 | 0.9821903 | 2008-12-17 21:36 | 71.34654 | 0 | 9.363245 | 0.9886966 | 2004-12-10 14:00 | 234.3044 | 0 | 4.690249 | 0.992627 | 2004-12-10 15:20 | 169.4166 | 0 | 0.03302593 | 0.9927636 | 2005-04-18 11:03 | 140.5847 | 0 | 0.07569338 | 0.9953952 | 2005-04-18 12:35 | 233.1547 | 0 | 0.03916143 | 0.9926811 | 2005-04-15 11:52 | 71.58556 | 0 | 0.2285398 | 0.9954054 | 2005-04-15 14:15
229.4644 | 2.5 | 0.0972191 | 0.9914541 | 2019-08-27 14:41 | 90.5582 | 0 | 0.001016541 | 0.9812593 | 2019-08-27 15:55 | 90.59482 | 0 | 0.0008971154 | 0.9805989 | 2019-08-27 18:14 | 229.3387 | 0 | 0.001558848 | 0.9874395 | 2019-08-27 19:26 | 90.55687 | 0 | 0.0006834519 | 0.980731 | 2019-08-27 20:37 | 299.9996 | 0.1 | 0.05959418 | 0.9887956 | 2019-08-28 11:41 | 249.9864 | 0.1 | 0.01438104 | 0.9861031 | 2019-08-28 18:27 | 199.9949 | 0.1 | 0.009152265 | 0.9822116 | 2019-08-29 01:15 | 150.0349 | 0.1 | 0.008705249 | 0.9805991 | 2019-08-29 08:04 | 219.9969 | 0.1 | 0.009747402 | 0.9833094 | 2019-08-29 14:55 | 229.9959 | 0.1 | 0.01043105 | 0.983835 | 2019-08-29 21:36 | 239.9924 | 0.1 | 0.01166731 | 0.9842294 | 2019-08-30 04:16 | 250.0415 | 0.1 | 0.01439811 | 0.9855826 | 2019-08-30 10:54 | 260.0131 | 0.1 | 0.05860931 | 0.9887367 | 2019-08-30 17:56 | 269.9839 | 0.1 | 0.06094624 | 0.9883523 | 2019-08-31 00:33 | 229.463 | 2.5 | 0.8013496 | 0.9700779 | 2012-02-05 15:19 | 80.53242 | 0 | 0.04775919 | 0.9693934 | 2012-02-05 16:47 | 80.48904 | 0 | 0.02045022 | 0.9693537 | 2012-02-05 19:13 | 229.3741 | 0 | 0.07366374 | 0.9698093 | 2012-02-05 20:27 | 80.47266 | 0 | 0.01042318 | 0.9695154 | 2012-02-05 21:55 | 228.4348 | 2.5 | 2.815698 | 0.9877419 | 2008-12-17 15:48 | 90.53482 | 0 | 0.0465897 | 0.9806539 | 2008-12-17 17:01 | 90.6134 | 0 | 0.04605155 | 0.9836877 | 2008-12-17 19:17 | 229.3 | 0 | 0.03948805 | 0.9865435 | 2008-12-17 20:29 | 90.48718 | 0 | 0.03027936 | 0.9820916 | 2008-12-17 21:37 | 76.24455 | 0 | 8.789434 | 0.9901306 | 2004-12-10 14:01 | 229.2132 | 0 | 4.737594 | 0.992462 | 2004-12-10 15:21 | 159.4537 | 0 | 0.03239146 | 0.9932315 | 2005-04-18 11:05 | 150.5807 | 0 | 0.05854081 | 0.9938734 | 2005-04-18 12:37 | 229.2479 | 0 | 0.0415483 | 0.9929556 | 2005-04-15 11:53 | 75.51472 | 0 | 0.1918439 | 0.9955655 | 2005-04-15 14:16
224.4534 | 2.5 | 0.09431545 | 0.9916571 | 2019-08-27 14:43 | 95.54121 | 0 | 0.001003151 | 0.9813871 | 2019-08-27 15:56 | 95.51311 | 0 | 0.0008812545 | 0.9808614 | 2019-08-27 18:15 | 224.4532 | 0 | 0.001390912 | 0.9871914 | 2019-08-27 19:27 | 95.55731 | 0 | 0.0006822535 | 0.9809172 | 2019-08-27 20:38 | 299.9996 | 0.09500001 | 0.0589536 | 0.988821 | 2019-08-28 11:43 | 249.9864 | 0.09500001 | 0.01393921 | 0.9862223 | 2019-08-28 18:29 | 199.9921 | 0.09500001 | 0.008756164 | 0.9823009 | 2019-08-29 01:17 | 149.9836 | 0.09500001 | 0.008318926 | 0.9804688 | 2019-08-29 08:05 | 219.9934 | 0.09500001 | 0.00935645 | 0.9828955 | 2019-08-29 14:57 | 229.9959 | 0.09500001 | 0.01003061 | 0.9834738 | 2019-08-29 21:38 | 239.9924 | 0.09500001 | 0.01123862 | 0.9845744 | 2019-08-30 04:18 | 249.9955 | 0.09500001 | 0.01394189 | 0.9859143 | 2019-08-30 10:56 | 260.0031 | 0.09500001 | 0.05800667 | 0.9887004 | 2019-08-30 17:58 | 270.0056 | 0.09500001 | 0.06030868 | 0.9884219 | 2019-08-31 00:35 | 224.4155 | 2.5 | 0.8033481 | 0.9696091 | 2012-02-05 15:20 | 85.58824 | 0 | 0.04717892 | 0.9696154 | 2012-02-05 16:48 | 85.53693 | 0 | 0.0200705 | 0.9696319 | 2012-02-05 19:14 | 224.4251 | 0 | 0.0737282 | 0.9694099 | 2012-02-05 20:28 | 85.61 | 0 | 0.01040011 | 0.9698535 | 2012-02-05 21:56 | 223.2717 | 2.5 | 2.895151 | 0.9873645 | 2008-12-17 15:49 | 95.62749 | 0 | 0.04498293 | 0.9803825 | 2008-12-17 17:02 | 95.58665 | 0 | 0.04453556 | 0.9836017 | 2008-12-17 19:18 | 224.3553 | 0 | 0.03946708 | 0.985114 | 2008-12-17 20:29 | 95.50223 | 0 | 0.03040281 | 0.9824563 | 2008-12-17 21:38 | 81.48381 | 0 | 8.099448 | 0.9895076 | 2004-12-10 14:02 | 224.272 | 0 | 4.763117 | 0.9922242 | 2004-12-10 15:22 | 149.4067 | 0 | 0.03196768 | 0.993046 | 2005-04-18 11:07 | 160.5818 | 0 | 0.04677769 | 0.993021 | 2005-04-18 12:39 | 224.1299 | 0 | 0.04394718 | 0.9928519 | 2005-04-15 11:54 | 80.60841 | 0 | 0.1563944 | 0.9957074 | 2005-04-15 14:17
219.4917 | 2.5 | 0.09221265 | 0.9916546 | 2019-08-27 14:44 | 100.5095 | 0 | 0.0009872058 | 0.9815562 | 2019-08-27 15:56 | 100.6247 | 0 | 0.0008676709 | 0.9810926 | 2019-08-27 18:16 | 219.4641 | 0 | 0.001258699 | 0.9867985 | 2019-08-27 19:28 | 100.5345 | 0 | 0.0006816968 | 0.9796084 | 2019-08-27 20:39 | 299.9996 | 0.09 | 0.05832069 | 0.9888701 | 2019-08-28 11:45 | 249.9864 | 0.09 | 0.01349156 | 0.9860968 | 2019-08-28 18:31 | 199.9949 | 0.09 | 0.008361164 | 0.9820797 | 2019-08-29 01:19 | 150.0028 | 0.09 | 0.007918651 | 0.9807321 | 2019-08-29 08:07 | 219.9969 | 0.09 | 0.008960413 | 0.982622 | 2019-08-29 14:59 | 229.9921 | 0.09 | 0.009614159 | 0.9836522 | 2019-08-29 21:39 | 239.9924 | 0.09 | 0.01080051 | 0.9846372 | 2019-08-30 04:20 | 249.9955 | 0.09 | 0.01347501 | 0.9859403 | 2019-08-30 10:58 | 259.9381 | 0.09 | 0.05733635 | 0.9887434 | 2019-08-30 17:59 | 270.0056 | 0.09 | 0.05967762 | 0.9884433 | 2019-08-31 00:37 | 219.3287 | 2.5 | 0.8054795 | 0.9692707 | 2012-02-05 15:21 | 90.51964 | 0 | 0.04663263 | 0.9698315 | 2012-02-05 16:49 | 90.59033 | 0 | 0.01972139 | 0.969857 | 2012-02-05 19:15 | 219.3344 | 0 | 0.07379203 | 0.9690686 | 2012-02-05 20:29 | 90.57977 | 0 | 0.0103797 | 0.9700547 | 2012-02-05 21:57 | 218.2583 | 2.5 | 2.978844 | 0.9875616 | 2008-12-17 15:50 | 100.4846 | 0 | 0.04339848 | 0.9802286 | 2008-12-17 17:03 | 100.6136 | 0 | 0.04292122 | 0.9836714 | 2008-12-17 19:19 | 219.3224 | 0 | 0.03939853 | 0.9862354 | 2008-12-17 20:30 | 100.6118 | 0 | 0.03055457 | 0.9825527 | 2008-12-17 21:39 | 86.32518 | 0 | 7.849252 | 0.9899645 | 2004-12-10 14:03 | 219.2821 | 0 | 4.810904 | 0.9922401 | 2004-12-10 15:23 | 139.4558 | 0 | 0.03133696 | 0.9924671 | 2005-04-18 11:09 | 170.5647 | 0 | 0.03877653 | 0.9917153 | 2005-04-18 12:41 | 219.2094 | 0 | 0.04630299 | 0.9925547 | 2005-04-15 11:55 | 86.61389 | 0 | 0.1300763 | 0.9957852 | 2005-04-15 14:18
214.4525 | 2.5 | 0.09052984 | 0.9914682 | 2019-08-27 14:45 | 105.5474 | 0 | 0.0009707323 | 0.9817605 | 2019-08-27 15:57 | 105.5276 | 0 | 0.0008544376 | 0.9809853 | 2019-08-27 18:17 | 214.4892 | 0 | 0.001156575 | 0.9859347 | 2019-08-27 19:29 | 105.4919 | 0 | 0.000678927 | 0.9810636 | 2019-08-27 20:40 | 299.9996 | 0.08500001 | 0.05768042 | 0.9888421 | 2019-08-28 11:47 | 249.9864 | 0.08500001 | 0.01303929 | 0.9861426 | 2019-08-28 18:33 | 199.9978 | 0.08500001 | 0.00798408 | 0.9819211 | 2019-08-29 01:21 | 149.99 | 0.08500001 | 0.00751591 | 0.9806013 | 2019-08-29 08:09 | 219.9934 | 0.08500001 | 0.008558863 | 0.9823207 | 2019-08-29 15:00 | 229.9883 | 0.08500001 | 0.009193043 | 0.9833387 | 2019-08-29 21:41 | 239.9882 | 0.08500001 | 0.01038158 | 0.9842389 | 2019-08-30 04:21 | 249.9955 | 0.08500001 | 0.0130344 | 0.9854917 | 2019-08-30 10:59 | 260.0031 | 0.08500001 | 0.05670736 | 0.9887987 | 2019-08-30 18:01 | 269.9948 | 0.08500001 | 0.05901651 | 0.9884744 | 2019-08-31 00:39 | 214.387 | 2.5 | 0.8071352 | 0.9695588 | 2012-02-05 15:22 | 95.5181 | 0 | 0.04608569 | 0.9698595 | 2012-02-05 16:50 | 95.57429 | 0 | 0.01938061 | 0.9699739 | 2012-02-05 19:16 | 214.3767 | 0 | 0.07379242 | 0.9693488 | 2012-02-05 20:30 | 95.50021 | 0 | 0.01036023 | 0.9701061 | 2012-02-05 21:58 | 213.2893 | 2.5 | 3.067503 | 0.9880976 | 2008-12-17 15:51 | 105.5316 | 0 | 0.04169194 | 0.9797099 | 2008-12-17 17:04 | 105.5374 | 0 | 0.04126264 | 0.9834619 | 2008-12-17 19:20 | 214.2893 | 0 | 0.03929045 | 0.9859197 | 2008-12-17 20:31 | 105.4574 | 0 | 0.03071826 | 0.9826428 | 2008-12-17 21:40 | 91.28314 | 0 | 7.472423 | 0.9884326 | 2004-12-10 14:04 | 214.2912 | 0 | 4.855982 | 0.9925307 | 2004-12-10 15:24 | 129.4626 | 0 | 0.03055439 | 0.9926068 | 2005-04-18 11:11 | 181.6517 | 0 | 0.03100684 | 0.9913761 | 2005-04-18 12:43 | 214.2856 | 0 | 0.04879425 | 0.9926163 | 2005-04-15 11:56 | 90.47883 | 0 | 0.1276965 | 0.9955974 | 2005-04-15 14:19
209.5144 | 2.5 | 0.08919767 | 0.991538 | 2019-08-27 14:46 | 110.4496 | 0 | 0.0009556667 | 0.9815967 | 2019-08-27 15:58 | 110.5934 | 0 | 0.0008423905 | 0.9814543 | 2019-08-27 18:18 | 209.4984 | 0 | 0.001074867 | 0.9852066 | 2019-08-27 19:30 | 110.4729 | 0 | 0.000679199 | 0.980087 | 2019-08-27 20:41 | 299.9996 | 0.08 | 0.05702767 | 0.988881 | 2019-08-28 11:49 | 249.9955 | 0.08 | 0.01256538 | 0.986367 | 2019-08-28 18:34 | 199.9892 | 0.08 | 0.007591386 | 0.9820654 | 2019-08-29 01:23 | 149.998 | 0.08 | 0.007129381 | 0.9799652 | 2019-08-29 08:11 | 219.9934 | 0.08 | 0.008133529 | 0.982647 | 2019-08-29 15:02 | 229.9922 | 0.08 | 0.0087829 | 0.9835431 | 2019-08-29 21:43 | 239.9966 | 0.08 | 0.009944529 | 0.9847246 | 2019-08-30 04:23 | 249.991 | 0.08 | 0.01256855 | 0.9857838 | 2019-08-30 11:01 | 259.9731 | 0.08 | 0.05606429 | 0.9888503 | 2019-08-30 18:03 | 269.9948 | 0.08 | 0.05836328 | 0.9885557 | 2019-08-31 00:41 | 209.4802 | 2.5 | 0.8090314 | 0.9699341 | 2012-02-05 15:23 | 100.5937 | 0 | 0.04553195 | 0.9698993 | 2012-02-05 16:51 | 100.5237 | 0 | 0.01905256 | 0.9699001 | 2012-02-05 19:17 | 209.3961 | 0 | 0.07377475 | 0.9698284 | 2012-02-05 20:31 | 100.6223 | 0 | 0.01033774 | 0.9701077 | 2012-02-05 21:59 | 208.2769 | 2.5 | 3.163748 | 0.9881275 | 2008-12-17 15:52 | 110.586 | 0 | 0.04003177 | 0.97913 | 2008-12-17 17:05 | 110.5905 | 0 | 0.039542 | 0.9829767 | 2008-12-17 19:21 | 209.398 | 0 | 0.0392453 | 0.9874291 | 2008-12-17 20:32 | 110.6059 | 0 | 0.03090642 | 0.9827057 | 2008-12-17 21:41 | 96.41156 | 0 | 7.204181 | 0.9904856 | 2004-12-10 14:05 | 209.412 | 0 | 4.899448 | 0.9928348 | 2004-12-10 15:24 | 119.3445 | 0 | 0.02967229 | 0.9934992 | 2005-04-18 11:13 | 190.6043 | 0 | 0.02683585 | 0.9900995 | 2005-04-18 12:45 | 209.3217 | 0 | 0.05139646 | 0.9927732 | 2005-04-15 11:57 | 95.55988 | 0 | 0.1344376 | 0.995508 | 2005-04-15 14:20
204.4333 | 2.5 | 0.08810397 | 0.9914979 | 2019-08-27 14:47 | 115.6035 | 0 | 0.0009408831 | 0.9811112 | 2019-08-27 16:00 | 115.4989 | 0 | 0.0008272508 | 0.9811533 | 2019-08-27 18:19 | 203.3207 | 0 | 0.001004351 | 0.9848028 | 2019-08-27 19:32 | 115.5917 | 0 | 0.0006786815 | 0.9805545 | 2019-08-27 20:42 | 300.0064 | 0.075 | 0.05639841 | 0.9889804 | 2019-08-28 11:51 | 249.9955 | 0.075 | 0.01210543 | 0.9862792 | 2019-08-28 18:36 | 199.9892 | 0.075 | 0.007181635 | 0.9815312 | 2019-08-29 01:25 | 150.0028 | 0.075 | 0.006740455 | 0.9803981 | 2019-08-29 08:13 | 219.9899 | 0.075 | 0.007726677 | 0.9824665 | 2019-08-29 15:04 | 229.9922 | 0.075 | 0.008381423 | 0.9829937 | 2019-08-29 21:45 | 239.9882 | 0.075 | 0.009494339 | 0.9846679 | 2019-08-30 04:25 | 249.9955 | 0.075 | 0.01208244 | 0.9863025 | 2019-08-30 11:03 | 260.0431 | 0.075 | 0.05541667 | 0.9888341 | 2019-08-30 18:05 | 269.9948 | 0.075 | 0.05767672 | 0.9885762 | 2019-08-31 00:43 | 204.3658 | 2.5 | 0.811198 | 0.969964 | 2012-02-05 15:24 | 105.5589 | 0 | 0.04500517 | 0.9696445 | 2012-02-05 16:52 | 105.5484 | 0 | 0.0187254 | 0.9696662 | 2012-02-05 19:18 | 204.3827 | 0 | 0.07368682 | 0.9699705 | 2012-02-05 20:32 | 105.6246 | 0 | 0.01031793 | 0.9698349 | 2012-02-05 22:00 | 203.3627 | 2.5 | 3.26678 | 0.9881531 | 2008-12-17 15:53 | 115.5116 | 0 | 0.03860024 | 0.9786019 | 2008-12-17 17:06 | 115.5063 | 0 | 0.03805995 | 0.9819586 | 2008-12-17 19:22 | 204.2386 | 0 | 0.0390936 | 0.9863153 | 2008-12-17 20:33 | 115.5256 | 0 | 0.03112952 | 0.9823937 | 2008-12-17 21:42 | 101.1536 | 0 | 7.008156 | 0.9908566 | 2004-12-10 14:06 | 204.3947 | 0 | 4.94363 | 0.9927338 | 2004-12-10 15:25 | 109.3355 | 0 | 0.02909235 | 0.9927583 | 2005-04-18 11:15 | 200.5739 | 0 | 0.02302678 | 0.9891036 | 2005-04-18 12:47 | 204.4005 | 0 | 0.05396442 | 0.9928418 | 2005-04-15 11:58 | 100.4545 | 0 | 0.1386205 | 0.9956458 | 2005-04-15 14:21
199.5185 | 2.5 | 0.08721582 | 0.991409 | 2019-08-27 14:48 | 120.599 | 0 | 0.0009322334 | 0.9815755 | 2019-08-27 16:00 | 120.5624 | 0 | 0.0008179466 | 0.9811867 | 2019-08-27 18:20 | 199.5128 | 0 | 0.0009674894 | 0.9845608 | 2019-08-27 19:33 | 120.4977 | 0 | 0.0006786455 | 0.9808688 | 2019-08-27 20:43 | 299.9927 | 0.07 | 0.05570355 | 0.9890069 | 2019-08-28 11:52 | 249.9863 | 0.07 | 0.01165212 | 0.9860436 | 2019-08-28 18:38 | 199.9949 | 0.07 | 0.006773064 | 0.9813867 | 2019-08-29 01:26 | 149.9932 | 0.07 | 0.006336217 | 0.9795693 | 2019-08-29 08:14 | 219.9899 | 0.07 | 0.007341376 | 0.9819481 | 2019-08-29 15:06 | 229.9959 | 0.07 | 0.007942984 | 0.9836995 | 2019-08-29 21:47 | 239.984 | 0.07 | 0.009072656 | 0.9837481 | 2019-08-30 04:27 | 249.991 | 0.07 | 0.01163415 | 0.9858164 | 2019-08-30 11:05 | 259.9781 | 0.07 | 0.05473995 | 0.9888994 | 2019-08-30 18:07 | 269.9839 | 0.07 | 0.05701296 | 0.9885521 | 2019-08-31 00:44 | 199.4509 | 2.5 | 0.8130681 | 0.9699653 | 2012-02-05 15:25 | 110.492 | 0 | 0.04450148 | 0.9692052 | 2012-02-05 16:53 | 110.5759 | 0 | 0.01841128 | 0.9692904 | 2012-02-05 19:19 | 199.4308 | 0 | 0.07331608 | 0.9699928 | 2012-02-05 20:33 | 110.4868 | 0 | 0.01030361 | 0.9693815 | 2012-02-05 22:01 | 198.472 | 2.5 | 3.37224 | 0.988103 | 2008-12-17 15:54 | 120.546 | 0 | 0.03734711 | 0.9776829 | 2008-12-17 17:07 | 120.5671 | 0 | 0.03678142 | 0.9818991 | 2008-12-17 19:23 | 199.3401 | 0 | 0.03895877 | 0.9860046 | 2008-12-17 20:35 | 120.5201 | 0 | 0.03133177 | 0.9823003 | 2008-12-17 21:43 | 106.1607 | 0 | 6.812149 | 0.9906981 | 2004-12-10 14:07 | 199.355 | 0 | 4.985231 | 0.9926288 | 2004-12-10 15:27 | 99.30069 | 0 | 0.02863608 | 0.9927912 | 2005-04-18 11:17 | 210.5485 | 0 | 0.02023855 | 0.9896163 | 2005-04-18 12:49 | 199.4212 | 0 | 0.05679074 | 0.993034 | 2005-04-15 11:59 | 105.4885 | 0 | 0.1377862 | 0.995721 | 2005-04-15 14:22
194.4426 | 2.5 | 0.08643947 | 0.9912893 | 2019-08-27 14:49 | 125.4205 | 0 | 0.0009246148 | 0.981416 | 2019-08-27 16:01 | 125.5404 | 0 | 0.0008100688 | 0.9809001 | 2019-08-27 18:21 | 194.4722 | 0 | 0.0009228799 | 0.9841816 | 2019-08-27 19:34 | 125.581 | 0 | 0.0006793916 | 0.9804816 | 2019-08-27 20:44 | 299.9996 | 0.065 | 0.05503402 | 0.9889802 | 2019-08-28 11:54 | 249.991 | 0.065 | 0.01117659 | 0.986056 | 2019-08-28 18:40 | 199.9949 | 0.065 | 0.006366508 | 0.9805302 | 2019-08-29 01:28 | 149.9932 | 0.065 | 0.005947111 | 0.9804716 | 2019-08-29 08:16 | 219.9934 | 0.065 | 0.006914053 | 0.9820973 | 2019-08-29 15:08 | 229.9845 | 0.065 | 0.007539471 | 0.9825865 | 2019-08-29 21:49 | 240.0219 | 0.065 | 0.008639122 | 0.9842468 | 2019-08-30 04:29 | 249.991 | 0.065 | 0.01118023 | 0.9859629 | 2019-08-30 11:07 | 259.9831 | 0.065 | 0.05403397 | 0.98889 | 2019-08-30 18:08 | 269.9677 | 0.065 | 0.05631286 | 0.9885737 | 2019-08-31 00:46 | 194.475 | 2.5 | 0.8148957 | 0.9696271 | 2012-02-05 15:26 | 115.5949 | 0 | 0.04400188 | 0.968913 | 2012-02-05 16:54 | 115.539 | 0 | 0.01810665 | 0.9689728 | 2012-02-05 19:20 | 194.3013 | 0 | 0.07213781 | 0.9696878 | 2012-02-05 20:34 | 115.6021 | 0 | 0.01029257 | 0.9690855 | 2012-02-05 22:02 | 193.5166 | 2.5 | 3.486817 | 0.987661 | 2008-12-17 15:55 | 125.5725 | 0 | 0.03632162 | 0.9775349 | 2008-12-17 17:08 | 125.6673 | 0 | 0.0357721 | 0.9814948 | 2008-12-17 19:24 | 194.3242 | 0 | 0.03882391 | 0.9848579 | 2008-12-17 20:36 | 125.5692 | 0 | 0.03147085 | 0.9824911 | 2008-12-17 21:44 | 111.2542 | 0 | 6.624505 | 0.9905972 | 2004-12-10 14:08 | 194.3919 | 0 | 5.027626 | 0.992304 | 2004-12-10 15:28 | 89.37909 | 0 | 0.02808396 | 0.9922972 | 2005-04-18 11:19 | 220.5334 | 0 | 0.0177147 | 0.9878977 | 2005-04-18 12:51 | 194.3307 | 0 | 0.05952762 | 0.9931337 | 2005-04-15 12:00 | 110.534 | 0 | 0.1338563 | 0.9954693 | 2005-04-15 14:23
189.3791 | 2.5 | 0.08580556 | 0.991439 | 2019-08-27 14:50 | 130.5522 | 0 | 0.0009156995 | 0.9813399 | 2019-08-27 16:03 | 130.635 | 0 | 0.0008049693 | 0.9811534 | 2019-08-27 18:22 | 189.4611 | 0 | 0.0008870439 | 0.9839749 | 2019-08-27 19:35 | 130.5913 | 0 | 0.0006797773 | 0.9812703 | 2019-08-27 20:45 | 299.9996 | 0.06 | 0.05433275 | 0.9890443 | 2019-08-28 11:56 | 249.991 | 0.06 | 0.01069957 | 0.9863234 | 2019-08-28 18:42 | 199.9949 | 0.06 | 0.005958259 | 0.9809909 | 2019-08-29 01:30 | 149.998 | 0.06 | 0.005558794 | 0.9799099 | 2019-08-29 08:18 | 219.9934 | 0.06 | 0.006482381 | 0.9821136 | 2019-08-29 15:10 | 229.9922 | 0.06 | 0.007103201 | 0.9831046 | 2019-08-29 21:50 | 239.9882 | 0.06 | 0.008197815 | 0.9844928 | 2019-08-30 04:30 | 249.9955 | 0.06 | 0.01069266 | 0.9857979 | 2019-08-30 11:08 | 260.0131 | 0.06 | 0.0533399 | 0.9889632 | 2019-08-30 18:10 | 270.0382 | 0.06 | 0.05563117 | 0.9886619 | 2019-08-31 00:48 | 189.4203 | 2.5 | 0.8167098 | 0.9691455 | 2012-02-05 15:28 | 120.5815 | 0 | 0.04349838 | 0.9690906 | 2012-02-05 16:55 | 120.4835 | 0 | 0.01779966 | 0.9692038 | 2012-02-05 19:21 | 189.5012 | 0 | 0.06924032 | 0.969329 | 2012-02-05 20:36 | 120.5463 | 0 | 0.01027994 | 0.9693459 | 2012-02-05 22:03 | 188.627 | 2.5 | 3.608891 | 0.9873267 | 2008-12-17 15:57 | 130.5498 | 0 | 0.03546075 | 0.9776173 | 2008-12-17 17:09 | 130.5226 | 0 | 0.03498149 | 0.9819233 | 2008-12-17 19:25 | 189.3939 | 0 | 0.03869082 | 0.9852661 | 2008-12-17 20:37 | 130.5198 | 0 | 0.03156103 | 0.9829957 | 2008-12-17 21:45 | 116.2525 | 0 | 6.437829 | 0.9905324 | 2004-12-10 14:09 | 189.453 | 0 | 5.070559 | 0.9920424 | 2004-12-10 15:29 | 79.38934 | 0 | 0.0247283 | 0.9930931 | 2005-04-18 11:21 | 231.6578 | 0 | 0.01530055 | 0.9865939 | 2005-04-18 12:53 | 189.4954 | 0 | 0.06231128 | 0.9929473 | 2005-04-15 12:01 | 115.576 | 0 | 0.1289768 | 0.9953477 | 2005-04-15 14:24
184.4128 | 2.5 | 0.08528344 | 0.9914055 | 2019-08-27 14:51 | 135.5554 | 0 | 0.0009108815 | 0.9810549 | 2019-08-27 16:04 | 135.4715 | 0 | 0.0008019863 | 0.981024 | 2019-08-27 18:23 | 184.3742 | 0 | 0.0008500688 | 0.9829341 | 2019-08-27 19:36 | 135.424 | 0 | 0.0006835053 | 0.9802656 | 2019-08-27 20:46 | 299.9996 | 0.055 | 0.05361915 | 0.9890707 | 2019-08-28 11:58 | 249.991 | 0.055 | 0.01020479 | 0.986623 | 2019-08-28 18:44 | 199.9921 | 0.055 | 0.005520603 | 0.980878 | 2019-08-29 01:32 | 149.9932 | 0.055 | 0.005163451 | 0.9797723 | 2019-08-29 08:20 | 219.9934 | 0.055 | 0.006065333 | 0.9821671 | 2019-08-29 15:12 | 229.9998 | 0.055 | 0.006657593 | 0.9829786 | 2019-08-29 21:52 | 239.984 | 0.055 | 0.007746773 | 0.9842551 | 2019-08-30 04:32 | 250.0001 | 0.055 | 0.01020252 | 0.9856809 | 2019-08-30 11:10 | 259.9981 | 0.055 | 0.05265164 | 0.9890677 | 2019-08-30 18:12 | 269.9948 | 0.055 | 0.05488244 | 0.9886392 | 2019-08-31 00:50 | 184.4412 | 2.5 | 0.817591 | 0.9691173 | 2012-02-05 15:29 | 125.571 | 0 | 0.04299941 | 0.9695698 | 2012-02-05 16:56 | 125.5288 | 0 | 0.01748967 | 0.9696648 | 2012-02-05 19:22 | 184.4976 | 0 | 0.0626028 | 0.9695244 | 2012-02-05 20:37 | 125.4424 | 0 | 0.01027292 | 0.9697171 | 2012-02-05 22:04 | 183.6994 | 2.5 | 3.738586 | 0.9875673 | 2008-12-17 15:58 | 135.5914 | 0 | 0.03476507 | 0.9782171 | 2008-12-17 17:10 | 135.6046 | 0 | 0.03429048 | 0.9824515 | 2008-12-17 19:26 | 184.4227 | 0 | 0.03855258 | 0.9862469 | 2008-12-17 20:38 | 135.5271 | 0 | 0.03162986 | 0.9833686 | 2008-12-17 21:46 | 121.2408 | 0 | 6.265576 | 0.9907827 | 2004-12-10 14:10 | 184.4221 | 0 | 5.110833 | 0.9921637 | 2004-12-10 15:30 | 69.23891 | 0 | 0.0241737 | 0.9936235 | 2005-04-18 11:23 | 240.5807 | 0 | 0.01367154 | 0.9856346 | 2005-04-18 12:55 | 184.4258 | 0 | 0.06537484 | 0.9928817 | 2005-04-15 12:02 | 120.4986 | 0 | 0.1235616 | 0.9954205 | 2005-04-15 14:24
179.5073 | 2.5 | 0.08485799 | 0.9911396 | 2019-08-27 14:52 | 140.7324 | 0 | 0.0009075926 | 0.9816702 | 2019-08-27 16:05 | 140.534 | 0 | 0.0007988905 | 0.981766 | 2019-08-27 18:24 | 179.4731 | 0 | 0.000822881 | 0.9821994 | 2019-08-27 19:37 | 140.5765 | 0 | 0.0006848164 | 0.9810174 | 2019-08-27 20:47 | 299.9996 | 0.05 | 0.05287549 | 0.9891764 | 2019-08-28 12:00 | 250.0001 | 0.05 | 0.009733439 | 0.9867573 | 2019-08-28 18:46 | 199.9949 | 0.05 | 0.005119973 | 0.9807606 | 2019-08-29 01:34 | 149.9948 | 0.05 | 0.004761621 | 0.98013 | 2019-08-29 08:22 | 219.9934 | 0.05 | 0.005643968 | 0.9818168 | 2019-08-29 15:13 | 229.9922 | 0.05 | 0.006237953 | 0.982806 | 2019-08-29 21:54 | 240.0387 | 0.05 | 0.007268117 | 0.9843327 | 2019-08-30 04:34 | 249.9955 | 0.05 | 0.009719159 | 0.98585 | 2019-08-30 11:12 | 260.0181 | 0.05 | 0.05193022 | 0.9890763 | 2019-08-30 18:14 | 270.0002 | 0.05 | 0.05415318 | 0.988675 | 2019-08-31 00:52 | 179.4215 | 2.5 | 0.8167687 | 0.9695432 | 2012-02-05 15:30 | 130.554 | 0 | 0.0425362 | 0.9698545 | 2012-02-05 16:57 | 130.5738 | 0 | 0.01718746 | 0.9699388 | 2012-02-05 19:23 | 179.3613 | 0 | 0.05165876 | 0.9701868 | 2012-02-05 20:38 | 130.6428 | 0 | 0.01027582 | 0.9700336 | 2012-02-05 22:05 | 178.6505 | 2.5 | 3.88249 | 0.9879801 | 2008-12-17 15:59 | 140.618 | 0 | 0.03410898 | 0.9783956 | 2008-12-17 17:11 | 140.6247 | 0 | 0.03367023 | 0.9824281 | 2008-12-17 19:27 | 179.4402 | 0 | 0.03838859 | 0.9859773 | 2008-12-17 20:39 | 140.6264 | 0 | 0.03165856 | 0.9837989 | 2008-12-17 21:47 | 126.2541 | 0 | 6.093523 | 0.9910998 | 2004-12-10 14:11 | 179.4351 | 0 | 5.151306 | 0.9925162 | 2004-12-10 15:31 | 59.31647 | 0 | 0.02330561 | 0.992924 | 2005-04-18 11:24 | 250.5793 | 0 | 0.01170388 | 0.9850028 | 2005-04-18 12:57 | 179.4269 | 0 | 0.0684387 | 0.9930868 | 2005-04-15 12:03 | 125.6384 | 0 | 0.1181196 | 0.9954845 | 2005-04-15 14:26
174.4547 | 2.5 | 0.08453894 | 0.9914214 | 2019-08-27 14:53 | 145.5309 | 0 | 0.0009045577 | 0.981882 | 2019-08-27 16:06 | 145.6304 | 0 | 0.000798754 | 0.9813766 | 2019-08-27 18:25 | 174.4783 | 0 | 0.0008020646 | 0.982311 | 2019-08-27 19:38 | 145.6582 | 0 | 0.0006874074 | 0.9808611 | 2019-08-27 20:48 | 299.9927 | 0.045 | 0.05214295 | 0.9891889 | 2019-08-28 12:02 | 249.991 | 0.045 | 0.009220191 | 0.9869105 | 2019-08-28 18:47 | 199.9949 | 0.045 | 0.004724435 | 0.9802406 | 2019-08-29 01:36 | 150.0012 | 0.045 | 0.004374929 | 0.9788409 | 2019-08-29 08:24 | 219.9899 | 0.045 | 0.005198538 | 0.9819635 | 2019-08-29 15:15 | 229.9959 | 0.045 | 0.00578291 | 0.9830767 | 2019-08-29 21:56 | 240.0009 | 0.045 | 0.006847624 | 0.9843978 | 2019-08-30 04:36 | 249.9955 | 0.045 | 0.009211381 | 0.9861344 | 2019-08-30 11:14 | 259.9981 | 0.045 | 0.05118297 | 0.9891048 | 2019-08-30 18:16 | 270.0056 | 0.045 | 0.0534254 | 0.9888611 | 2019-08-31 00:54 | 174.3713 | 2.5 | 0.8144162 | 0.9698926 | 2012-02-05 15:31 | 135.5146 | 0 | 0.04209307 | 0.9699942 | 2012-02-05 16:58 | 135.5642 | 0 | 0.01690319 | 0.9700392 | 2012-02-05 19:24 | 174.4326 | 0 | 0.03840008 | 0.9707771 | 2012-02-05 20:39 | 135.5454 | 0 | 0.01028775 | 0.9701433 | 2012-02-05 22:06 | 173.5755 | 2.5 | 4.036591 | 0.9880744 | 2008-12-17 16:00 | 145.536 | 0 | 0.03349998 | 0.9781608 | 2008-12-17 17:12 | 146.675 | 0 | 0.03299579 | 0.9816839 | 2008-12-17 19:28 | 174.3802 | 0 | 0.03818415 | 0.9866784 | 2008-12-17 20:40 | 145.4673 | 0 | 0.03165634 | 0.9841033 | 2008-12-17 21:48 | 131.1941 | 0 | 5.89042 | 0.9902898 | 2004-12-10 14:12 | 174.3846 | 0 | 5.193573 | 0.9926628 | 2004-12-10 15:32 | 49.26182 | 0 | 0.02252855 | 0.9929836 | 2005-04-18 11:26 | 260.5102 | 0 | 0.008417219 | 0.9817758 | 2005-04-18 12:59 | 174.4295 | 0 | 0.07155769 | 0.993245 | 2005-04-15 12:04 | 130.5838 | 0 | 0.1130131 | 0.9953046 | 2005-04-15 14:26
169.4775 | 2.5 | 0.08440397 | 0.9911693 | 2019-08-27 14:54 | 150.7513 | 0 | 0.0009035609 | 0.9819341 | 2019-08-27 16:06 | 150.5848 | 0 | 0.0007987275 | 0.9813144 | 2019-08-27 18:26 | 169.3997 | 0 | 0.0007828392 | 0.9820912 | 2019-08-27 19:39 | 150.589 | 0 | 0.0006904143 | 0.9806642 | 2019-08-27 20:49 | 299.9927 | 0.04 | 0.05134319 | 0.9892489 | 2019-08-28 12:04 | 249.991 | 0.04 | 0.008719995 | 0.9868191 | 2019-08-28 18:49 | 199.9978 | 0.04 | 0.004289185 | 0.9801008 | 2019-08-29 01:38 | 149.9948 | 0.04 | 0.003958359 | 0.9788301 | 2019-08-29 08:25 | 219.9969 | 0.04 | 0.004777792 | 0.9823263 | 2019-08-29 15:17 | 229.9922 | 0.04 | 0.005335725 | 0.9823679 | 2019-08-29 21:58 | 239.9714 | 0.04 | 0.00635191 | 0.9842771 | 2019-08-30 04:38 | 249.991 | 0.04 | 0.008704037 | 0.9861704 | 2019-08-30 11:15 | 259.9931 | 0.04 | 0.05038712 | 0.9892616 | 2019-08-30 18:17 | 269.9948 | 0.04 | 0.05260012 | 0.9889169 | 2019-08-31 00:55 | 169.4269 | 2.5 | 0.8099329 | 0.9700022 | 2012-02-05 15:32 | 140.5916 | 0 | 0.04166129 | 0.9700014 | 2012-02-05 16:59 | 140.6444 | 0 | 0.01661376 | 0.9700091 | 2012-02-05 19:25 | 169.3672 | 0 | 0.02657045 | 0.9707648 | 2012-02-05 20:40 | 140.5719 | 0 | 0.01030862 | 0.970119 | 2012-02-05 22:07 | 168.4899 | 2.5 | 4.200173 | 0.9881206 | 2008-12-17 16:01 | 151.5692 | 0 | 0.03287296 | 0.9779524 | 2008-12-17 17:13 | 150.4558 | 0 | 0.03261214 | 0.9816858 | 2008-12-17 19:29 | 169.4539 | 0 | 0.03795054 | 0.9861559 | 2008-12-17 20:41 | 150.4955 | 0 | 0.03164239 | 0.9838333 | 2008-12-17 21:49 | 136.2166 | 0 | 5.69753 | 0.9920251 | 2004-12-10 14:13 | 169.459 | 0 | 5.234153 | 0.992704 | 2004-12-10 15:34 | 39.27751 | 0 | 0.02159121 | 0.9927214 | 2005-04-18 11:28 | 271.7275 | 0 | 0.004674656 | 0.9811146 | 2005-04-18 13:01 | 169.5019 | 0 | 0.07483169 | 0.9933733 | 2005-04-15 12:05 | 135.5022 | 0 | 0.1077719 | 0.9952197 | 2005-04-15 14:27
164.4751 | 2.5 | 0.08414064 | 0.9909514 | 2019-08-27 14:55 | 155.3188 | 0 | 0.0009023656 | 0.9825003 | 2019-08-27 16:07 | 155.5923 | 0 | 0.0007993725 | 0.9812802 | 2019-08-27 18:27 | 164.4521 | 0 | 0.000765373 | 0.9817225 | 2019-08-27 19:40 | 155.5128 | 0 | 0.000694036 | 0.9814642 | 2019-08-27 20:49 | 300.0064 | 0.035 | 0.05053177 | 0.9892619 | 2019-08-28 12:05 | 249.991 | 0.035 | 0.008184175 | 0.9874475 | 2019-08-28 18:51 | 199.9835 | 0.035 | 0.003867523 | 0.9813776 | 2019-08-29 01:40 | 149.9868 | 0.035 | 0.003545262 | 0.9790528 | 2019-08-29 08:27 | 219.9934 | 0.035 | 0.004318414 | 0.9822646 | 2019-08-29 15:19 | 229.996 | 0.035 | 0.004885048 | 0.9831796 | 2019-08-29 22:00 | 240.0345 | 0.035 | 0.005861455 | 0.9849548 | 2019-08-30 04:40 | 249.9955 | 0.035 | 0.008186566 | 0.9859161 | 2019-08-30 11:17 | 259.9931 | 0.035 | 0.04959507 | 0.9891934 | 2019-08-30 18:19 | 270.0002 | 0.035 | 0.05177682 | 0.9890361 | 2019-08-31 00:57 | 164.3616 | 2.5 | 0.8019903 | 0.9700312 | 2012-02-05 15:33 | 145.5963 | 0 | 0.04127602 | 0.9695937 | 2012-02-05 17:00 | 145.6647 | 0 | 0.0163343 | 0.9696522 | 2012-02-05 19:26 | 164.3864 | 0 | 0.01895815 | 0.9704118 | 2012-02-05 20:41 | 145.5003 | 0 | 0.01034808 | 0.9696585 | 2012-02-05 22:08 | 163.3684 | 2.5 | 4.382665 | 0.9880194 | 2008-12-17 16:02 | 155.6276 | 0 | 0.03248068 | 0.9775063 | 2008-12-17 17:14 | 155.6257 | 0 | 0.03215244 | 0.9818698 | 2008-12-17 19:30 | 164.3817 | 0 | 0.03770077 | 0.9850004 | 2008-12-17 20:42 | 155.6342 | 0 | 0.0316253 | 0.9835225 | 2008-12-17 21:50 | 141.2144 | 0 | 5.520495 | 0.9923547 | 2004-12-10 14:14 | 164.3903 | 0 | 5.273377 | 0.9925592 | 2004-12-10 15:35 | 29.32642 | 0 | 0.02088489 | 0.9929888 | 2005-04-18 11:29 | 280.5599 | 0 | 0.00375594 | 0.9815471 | 2005-04-18 13:03 | 164.4488 | 0 | 0.07831701 | 0.9936121 | 2005-04-15 12:07 | 140.7613 | 0 | 0.102487 | 0.995104 | 2005-04-15 14:29
159.4019 | 2.5 | 0.08392455 | 0.9909106 | 2019-08-27 14:56 | 160.4953 | 0 | 0.0009052297 | 0.9823208 | 2019-08-27 16:09 | 160.4547 | 0 | 0.0008015005 | 0.9817264 | 2019-08-27 18:28 | 159.4855 | 0 | 0.0007510487 | 0.9811273 | 2019-08-27 19:41 | 160.5135 | 0 | 0.0007001074 | 0.9810284 | 2019-08-27 20:50 | 299.9996 | 0.03 | 0.04973176 | 0.9893061 | 2019-08-28 12:07 | 249.9955 | 0.03 | 0.007674249 | 0.9876361 | 2019-08-28 18:53 | 199.9921 | 0.03 | 0.003458404 | 0.9802334 | 2019-08-29 01:42 | 149.9932 | 0.03 | 0.003163956 | 0.9789593 | 2019-08-29 08:29 | 219.9934 | 0.03 | 0.003850434 | 0.9818022 | 2019-08-29 15:21 | 229.9922 | 0.03 | 0.004441914 | 0.9828734 | 2019-08-29 22:01 | 239.9924 | 0.03 | 0.005399699 | 0.9852802 | 2019-08-30 04:41 | 249.9955 | 0.03 | 0.007650619 | 0.9862549 | 2019-08-30 11:19 | 259.9481 | 0.03 | 0.04870438 | 0.9894917 | 2019-08-30 18:21 | 270.0056 | 0.03 | 0.05097781 | 0.9889913 | 2019-08-31 00:59 | 159.4371 | 2.5 | 0.7915345 | 0.9696414 | 2012-02-05 15:34 | 150.5668 | 0 | 0.04095863 | 0.9692069 | 2012-02-05 17:01 | 150.5386 | 0 | 0.01608613 | 0.9692158 | 2012-02-05 19:27 | 159.3914 | 0 | 0.01508437 | 0.9696779 | 2012-02-05 20:42 | 150.5509 | 0 | 0.01041036 | 0.9693042 | 2012-02-05 22:09 | 158.4763 | 2.5 | 4.570119 | 0.9877183 | 2008-12-17 16:03 | 160.5405 | 0 | 0.03202638 | 0.9773899 | 2008-12-17 17:15 | 160.5425 | 0 | 0.03173095 | 0.9818871 | 2008-12-17 19:31 | 159.3707 | 0 | 0.03743032 | 0.9846169 | 2008-12-17 20:43 | 160.4646 | 0 | 0.03159301 | 0.983581 | 2008-12-17 21:51 | 146.2158 | 0 | 5.368964 | 0.9923033 | 2004-12-10 14:15 | 159.3584 | 0 | 5.313729 | 0.992341 | 2004-12-10 15:36 | 19.53067 | 0 | 0.01970846 | 0.9929702 | 2005-04-18 11:31 | 290.581 | 0 | 0.003084751 | 0.9795402 | 2005-04-18 13:05 | 159.3939 | 0 | 0.08181032 | 0.9938092 | 2005-04-15 12:08 | 145.5989 | 0 | 0.09774442 | 0.9949823 | 2005-04-15 14:29
154.3956 | 2.5 | 0.08374725 | 0.990861 | 2019-08-27 14:57 | 165.5615 | 0 | 0.0009089815 | 0.9825059 | 2019-08-27 16:10 | 165.5579 | 0 | 0.000804863 | 0.9813291 | 2019-08-27 18:29 | 154.4487 | 0 | 0.0007388371 | 0.98059 | 2019-08-27 19:42 | 165.4969 | 0 | 0.0007077423 | 0.9816504 | 2019-08-27 20:52 | 300.0064 | 0.025 | 0.04885364 | 0.9892979 | 2019-08-28 12:09 | 250.0093 | 0.025 | 0.007139783 | 0.9878256 | 2019-08-28 18:55 | 199.9921 | 0.025 | 0.003044172 | 0.9799674 | 2019-08-29 01:44 | 149.9916 | 0.025 | 0.002744721 | 0.9787655 | 2019-08-29 08:31 | 219.9829 | 0.025 | 0.003403288 | 0.981322 | 2019-08-29 15:23 | 229.9806 | 0.025 | 0.003978477 | 0.9834038 | 2019-08-29 22:03 | 239.984 | 0.025 | 0.004916783 | 0.9851825 | 2019-08-30 04:43 | 249.991 | 0.025 | 0.007114778 | 0.9868748 | 2019-08-30 11:21 | 260.0281 | 0.025 | 0.04787213 | 0.989329 | 2019-08-30 18:23 | 269.9839 | 0.025 | 0.05010567 | 0.9891338 | 2019-08-31 01:01 | 154.4165 | 2.5 | 0.7783544 | 0.969268 | 2012-02-05 15:35 | 155.557 | 0 | 0.04066763 | 0.9691787 | 2012-02-05 17:02 | 155.5435 | 0 | 0.01583924 | 0.969155 | 2012-02-05 19:28 | 153.2789 | 0 | 0.01314454 | 0.9694777 | 2012-02-05 20:43 | 155.5865 | 0 | 0.0104976 | 0.9691989 | 2012-02-05 22:10 | 153.4537 | 2.5 | 4.780467 | 0.987578 | 2008-12-17 16:04 | 165.4702 | 0 | 0.03156122 | 0.9772597 | 2008-12-17 17:16 | 165.5105 | 0 | 0.03131629 | 0.9818736 | 2008-12-17 19:32 | 154.4089 | 0 | 0.03711185 | 0.983887 | 2008-12-17 20:44 | 165.52 | 0 | 0.03154622 | 0.9837947 | 2008-12-17 21:52 | 153.0627 | 0 | 5.159608 | 0.9935941 | 2004-12-10 14:17 | 154.5398 | 0 | 5.351872 | 0.9921534 | 2004-12-10 15:37 | 9.996015 | 0 | 0.01945358 | 0.9932585 | 2005-04-18 11:57 | 300.0472 | 0 | 2.961392e-06 | 0 | 2005-04-18 13:11 | 154.3307 | 0 | 0.08532615 | 0.993684 | 2005-04-15 12:09 | 150.5596 | 0 | 0.09291956 | 0.9948188 | 2005-04-15 14:30
149.4606 | 2.5 | 0.08808926 | 0.9584017 | 2019-08-27 14:58 | 170.745 | 0 | 0.0009129482 | 0.9823192 | 2019-08-27 16:11 | 170.6957 | 0 | 0.0008088117 | 0.9822628 | 2019-08-27 18:30 | 149.4446 | 0 | 0.000729364 | 0.980912 | 2019-08-27 19:43 | 170.446 | 0 | 0.0007162127 | 0.9812329 | 2019-08-27 20:53 | 299.9927 | 0.02 | 0.04791107 | 0.9894546 | 2019-08-28 12:11 | 249.945 | 0.02 | 0.006535275 | 0.988133 | 2019-08-28 18:57 | 199.9892 | 0.02 | 0.002630671 | 0.9797012 | 2019-08-29 01:45 | 149.9788 | 0.02 | 0.002348563 | 0.9775175 | 2019-08-29 08:33 | 219.9969 | 0.02 | 0.002986875 | 0.9816886 | 2019-08-29 15:25 | 229.996 | 0.02 | 0.003532575 | 0.9835091 | 2019-08-29 22:05 | 239.9335 | 0.02 | 0.004418434 | 0.9847531 | 2019-08-30 04:45 | 250.0001 | 0.02 | 0.006528222 | 0.9876668 | 2019-08-30 11:23 | 259.9931 | 0.02 | 0.046954 | 0.9896324 | 2019-08-30 18:24 | 269.9893 | 0.02 | 0.04916991 | 0.9891833 | 2019-08-31 01:03 | 149.3618 | 2.5 | 0.7629865 | 0.9694135 | 2012-02-05 15:36 | 160.5761 | 0 | 0.04042957 | 0.9695771 | 2012-02-05 17:03 | 160.5727 | 0 | 0.01560871 | 0.9695836 | 2012-02-05 19:29 | 149.3966 | 0 | 0.01236955 | 0.9691169 | 2012-02-05 20:44 | 160.6498 | 0 | 0.010621 | 0.9696414 | 2012-02-05 22:11 | 148.3371 | 2.5 | 5.007819 | 0.9880759 | 2008-12-17 16:05 | 170.5721 | 0 | 0.0311565 | 0.9774185 | 2008-12-17 17:17 | 170.5723 | 0 | 0.03093239 | 0.9814351 | 2008-12-17 19:33 | 149.3704 | 0 | 0.0367386 | 0.984909 | 2008-12-17 20:45 | 170.6227 | 0 | 0.03150406 | 0.9842238 | 2008-12-17 21:53 | 155.4814 | 0 | 5.077156 | 0.993125 | 2004-12-10 14:17 | 149.4675 | 0 | 5.386697 | 0.9924229 | 2004-12-10 15:38 | [10 empty] | 149.4793 | 0 | 0.0890423 | 0.9937593 | 2005-04-15 12:10 | 155.56 | 0 | 0.088446 | 0.9948289 | 2005-04-15 14:31
144.4919 | 2.5 | 0.08344402 | 0.9905777 | 2019-08-27 14:59 | 175.511 | 0 | 0.0009194307 | 0.9827904 | 2019-08-27 16:12 | 175.5446 | 0 | 0.0008152439 | 0.9827564 | 2019-08-27 18:31 | 144.3896 | 0 | 0.0007196164 | 0.9804853 | 2019-08-27 19:44 | 175.6587 | 0 | 0.0007257714 | 0.9822628 | 2019-08-27 20:54 | 299.9927 | 0.015 | 0.04690743 | 0.9895397 | 2019-08-28 12:13 | 249.968 | 0.015 | 0.00597663 | 0.9880079 | 2019-08-28 18:58 | 199.9949 | 0.015 | 0.002212099 | 0.9799607 | 2019-08-29 01:47 | 149.9451 | 0.015 | 0.001935581 | 0.9779311 | 2019-08-29 08:35 | 219.9969 | 0.015 | 0.002555809 | 0.9817476 | 2019-08-29 15:26 | 229.9959 | 0.015 | 0.002986425 | 0.9836975 | 2019-08-29 22:07 | 240.0093 | 0.015 | 0.003919109 | 0.9849953 | 2019-08-30 04:47 | 249.991 | 0.015 | 0.005962148 | 0.987182 | 2019-08-30 11:25 | 259.9531 | 0.015 | 0.04592502 | 0.9896993 | 2019-08-30 18:26 | 270.0002 | 0.015 | 0.04816501 | 0.9893495 | 2019-08-31 01:04 | 144.4191 | 2.5 | 0.7472115 | 0.9695532 | 2012-02-05 15:37 | 165.5789 | 0 | 0.04029292 | 0.9699134 | 2012-02-05 17:04 | 165.5298 | 0 | 0.0154242 | 0.9699302 | 2012-02-05 19:30 | 144.4441 | 0 | 0.01178141 | 0.9695536 | 2012-02-05 20:45 | 165.5671 | 0 | 0.01079326 | 0.96996 | 2012-02-05 22:12 | 143.3555 | 2.5 | 5.257597 | 0.9883475 | 2008-12-17 16:06 | 175.4571 | 0 | 0.03077986 | 0.977536 | 2008-12-17 17:18 | 175.5818 | 0 | 0.03056495 | 0.9820447 | 2008-12-17 19:34 | 144.2841 | 0 | 0.03634624 | 0.9833106 | 2008-12-17 20:46 | 175.5023 | 0 | 0.03145143 | 0.9844478 | 2008-12-17 21:54 | 160.5014 | 0 | 4.940057 | 0.9933313 | 2004-12-10 14:18 | 144.4064 | 0 | 5.422601 | 0.9927636 | 2004-12-10 15:39 | [10 empty] | 144.4659 | 0 | 0.09272716 | 0.9940549 | 2005-04-15 12:11 | 160.5479 | 0 | 0.08402209 | 0.9951097 | 2005-04-15 14:32
139.4929 | 2.5 | 0.08329767 | 0.9905356 | 2019-08-27 15:00 | 180.6635 | 0 | 0.0009279095 | 0.9830266 | 2019-08-27 16:12 | 180.5261 | 0 | 0.0008243767 | 0.9826576 | 2019-08-27 18:32 | 139.3504 | 0 | 0.0007106841 | 0.980103 | 2019-08-27 19:45 | 180.57 | 0 | 0.000735936 | 0.9823981 | 2019-08-27 20:55 | 299.9996 | 0.01 | 0.04576605 | 0.9896467 | 2019-08-28 12:15 | 250.0001 | 0.01 | 0.005343857 | 0.9890003 | 2019-08-28 19:00 | 199.9892 | 0.01 | 0.001800393 | 0.9815805 | 2019-08-29 01:49 | 150.088 | 0.01 | 0.001524099 | 0.9778471 | 2019-08-29 08:37 | 219.9969 | 0.01 | 0.002125665 | 0.9838382 | 2019-08-29 15:28 | 229.9922 | 0.01 | 0.002524844 | 0.9849652 | 2019-08-29 22:09 | 239.9924 | 0.01 | 0.003421312 | 0.985925 | 2019-08-30 04:49 | 249.9864 | 0.01 | 0.005357016 | 0.9879675 | 2019-08-30 11:27 | 260.0131 | 0.01 | 0.04487958 | 0.989598 | 2019-08-30 18:28 | 269.9948 | 0.01 | 0.04702481 | 0.9895288 | 2019-08-31 01:06 | 139.3479 | 2.5 | 0.7316089 | 0.9701216 | 2012-02-05 15:38 | 170.5016 | 0 | 0.04025706 | 0.9700025 | 2012-02-05 17:05 | 170.5351 | 0 | 0.01529067 | 0.9700181 | 2012-02-05 19:31 | 139.3835 | 0 | 0.01140569 | 0.9698558 | 2012-02-05 20:46 | 170.5332 | 0 | 0.01102871 | 0.9700979 | 2012-02-05 22:13 | 138.4694 | 2.5 | 5.522098 | 0.9883332 | 2008-12-17 16:07 | 180.5012 | 0 | 0.03040676 | 0.9776042 | 2008-12-17 17:19 | 180.5489 | 0 | 0.03019226 | 0.9811831 | 2008-12-17 19:35 | 139.3756 | 0 | 0.03589197 | 0.9844653 | 2008-12-17 20:47 | 180.5545 | 0 | 0.03138166 | 0.9844139 | 2008-12-17 21:55 | 165.5686 | 0 | 4.806188 | 0.9938058 | 2004-12-10 14:19 | 139.3673 | 0 | 5.460487 | 0.9928754 | 2004-12-10 15:40 | [10 empty] | 138.33 | 0 | 0.09623246 | 0.9942831 | 2005-04-15 12:12 | 165.5851 | 0 | 0.07975396 | 0.9948061 | 2005-04-15 14:33
134.5033 | 2.5 | 0.0832472 | 0.9904276 | 2019-08-27 15:01 | 185.4787 | 0 | 0.001545022 | 0.7290778 | 2019-08-27 16:13 | 185.6216 | 0 | 0.0008364397 | 0.9825659 | 2019-08-27 18:33 | 134.4388 | 0 | 0.0007057376 | 0.9800584 | 2019-08-27 19:46 | 186.0757 | 0 | 0.0007488185 | 0.9823642 | 2019-08-27 20:56 | 299.9996 | 0.0095 | 0.04558611 | 0.9897212 | 2019-08-28 12:16 | 249.9955 | 0.0095 | 0.005294397 | 0.9890572 | 2019-08-28 19:02 | 199.9921 | 0.0095 | 0.00175542 | 0.9817481 | 2019-08-29 01:51 | 149.9787 | 0.0095 | 0.00147807 | 0.9780364 | 2019-08-29 08:39 | 219.9969 | 0.0095 | 0.002084404 | 0.9825433 | 2019-08-29 15:30 | 229.9922 | 0.0095 | 0.002491165 | 0.9843884 | 2019-08-29 22:10 | 239.9966 | 0.0095 | 0.003376069 | 0.9870732 | 2019-08-30 04:51 | 250.0001 | 0.0095 | 0.005293281 | 0.9878865 | 2019-08-30 11:28 | 260.0031 | 0.0095 | 0.04475411 | 0.9897175 | 2019-08-30 18:30 | 269.9785 | 0.0095 | 0.04688203 | 0.9895007 | 2019-08-31 01:08 | 134.387 | 2.5 | 0.718677 | 0.9701644 | 2012-02-05 15:39 | 175.6209 | 0 | 0.04034972 | 0.9698915 | 2012-02-05 17:06 | 175.6564 | 0 | 0.01522578 | 0.9699991 | 2012-02-05 19:32 | 134.3835 | 0 | 0.0111505 | 0.9698787 | 2012-02-05 20:47 | 175.5695 | 0 | 0.01135871 | 0.9699956 | 2012-02-05 22:14 | 133.4785 | 2.5 | 5.819977 | 0.9883252 | 2008-12-17 16:08 | 185.6074 | 0 | 0.03005221 | 0.9772485 | 2008-12-17 17:20 | 185.5744 | 0 | 0.02988013 | 0.980695 | 2008-12-17 19:36 | 134.3867 | 0 | 0.03541205 | 0.9819508 | 2008-12-17 20:48 | 185.702 | 0 | 0.03132585 | 0.9846329 | 2008-12-17 21:56 | 170.6036 | 0 | 4.640231 | 0.9940009 | 2004-12-10 14:20 | 134.4459 | 0 | 5.495815 | 0.992836 | 2004-12-10 15:41 | [10 empty] | 134.3594 | 0 | 0.1005026 | 0.9946026 | 2005-04-15 12:13 | 170.5721 | 0 | 0.07578217 | 0.9946508 | 2005-04-15 14:34
129.5047 | 2.5 | 0.0832 | 0.9901755 | 2019-08-27 15:02 | 190.4743 | 0 | 0.0009539143 | 0.9831602 | 2019-08-27 16:14 | 190.6412 | 0 | 0.0008490773 | 0.9831406 | 2019-08-27 18:34 | 129.3911 | 0 | 0.0006987148 | 0.9808299 | 2019-08-27 19:47 | 190.4405 | 0 | 0.0007618794 | 0.9828731 | 2019-08-27 20:57 | 299.9858 | 0.009 | 0.04548694 | 0.9897034 | 2019-08-28 12:18 | 249.9955 | 0.009 | 0.005229886 | 0.98882 | 2019-08-28 19:04 | 199.9949 | 0.009 | 0.001711538 | 0.9816702 | 2019-08-29 01:53 | 149.9178 | 0.009 | 0.001441619 | 0.9786562 | 2019-08-29 08:40 | 219.9969 | 0.009 | 0.002040303 | 0.9813351 | 2019-08-29 15:31 | 229.9883 | 0.009 | 0.002445646 | 0.9847772 | 2019-08-29 22:12 | 239.9966 | 0.009 | 0.003319592 | 0.9864139 | 2019-08-30 04:52 | 250.0047 | 0.009 | 0.005220427 | 0.9883398 | 2019-08-30 11:30 | 259.9931 | 0.009 | 0.04456009 | 0.9897624 | 2019-08-30 18:31 | 270.0165 | 0.009 | 0.04673605 | 0.9895603 | 2019-08-31 01:10 | 129.4064 | 2.5 | 0.7080459 | 0.9702306 | 2012-02-05 15:40 | 180.6194 | 0 | 0.04062696 | 0.9693928 | 2012-02-05 17:07 | 180.5746 | 0 | 0.01526972 | 0.9694831 | 2012-02-05 19:33 | 129.36 | 0 | 0.01095062 | 0.9698117 | 2012-02-05 20:48 | 180.648 | 0 | 0.0118173 | 0.9694748 | 2012-02-05 22:15 | 128.3882 | 2.5 | 6.153512 | 0.9882514 | 2008-12-17 16:09 | 190.4984 | 0 | 0.02970751 | 0.9768187 | 2008-12-17 17:21 | 190.5111 | 0 | 0.02958301 | 0.9807261 | 2008-12-17 19:37 | 129.3924 | 0 | 0.03480358 | 0.9815859 | 2008-12-17 20:49 | 190.5143 | 0 | 0.03125818 | 0.9834646 | 2008-12-17 21:57 | 175.5618 | 0 | 4.507826 | 0.9941149 | 2004-12-10 14:21 | 129.3914 | 0 | 5.529217 | 0.9927348 | 2004-12-10 15:42 | [10 empty] | 129.4037 | 0 | 0.1043528 | 0.9948809 | 2005-04-15 12:14 | 175.5835 | 0 | 0.07220423 | 0.9945948 | 2005-04-15 14:35
124.3376 | 2.5 | 0.08313968 | 0.9901543 | 2019-08-27 15:03 | 195.5335 | 0 | 0.0009714826 | 0.9836394 | 2019-08-27 16:15 | 195.4841 | 0 | 0.0008639662 | 0.9826766 | 2019-08-27 18:35 | 124.3608 | 0 | 0.0006965476 | 0.9798768 | 2019-08-27 19:48 | 195.6764 | 0 | 0.0007828535 | 0.9829039 | 2019-08-27 20:58 | 299.9927 | 0.0085 | 0.04536406 | 0.9897324 | 2019-08-28 12:20 | 249.991 | 0.0085 | 0.005158755 | 0.9894341 | 2019-08-28 19:05 | 199.9978 | 0.0085 | 0.001665173 | 0.9804578 | 2019-08-29 01:54 | 149.9836 | 0.0085 | 0.001391581 | 0.9774582 | 2019-08-29 08:42 | 219.9969 | 0.0085 | 0.001991066 | 0.98282 | 2019-08-29 15:33 | 229.9959 | 0.0085 | 0.002412699 | 0.9844514 | 2019-08-29 22:14 | 239.9714 | 0.0085 | 0.003254094 | 0.9867986 | 2019-08-30 04:54 | 249.9955 | 0.0085 | 0.005163316 | 0.988388 | 2019-08-30 11:32 | 259.9531 | 0.0085 | 0.04443112 | 0.9897601 | 2019-08-30 18:33 | 269.9839 | 0.0085 | 0.04657447 | 0.989559 | 2019-08-31 01:11 | 124.3663 | 2.5 | 0.69993 | 0.9697745 | 2012-02-05 15:41 | 185.5039 | 0 | 0.04114394 | 0.9689766 | 2012-02-05 17:08 | 185.5736 | 0 | 0.01546163 | 0.9690531 | 2012-02-05 19:34 | 124.4463 | 0 | 0.01080475 | 0.9693983 | 2012-02-05 20:49 | 185.5685 | 0 | 0.01245985 | 0.9689556 | 2012-02-05 22:16 | 123.4039 | 2.5 | 6.509575 | 0.9880676 | 2008-12-17 16:10 | 195.6348 | 0 | 0.02935144 | 0.9764682 | 2008-12-17 17:22 | 195.5228 | 0 | 0.02928877 | 0.9807322 | 2008-12-17 19:38 | 124.4211 | 0 | 0.03402102 | 0.9822018 | 2008-12-17 20:50 | 195.5695 | 0 | 0.03119387 | 0.9837019 | 2008-12-17 21:58 | 180.5609 | 0 | 4.296954 | 0.9938722 | 2004-12-10 14:22 | 124.4021 | 0 | 5.563825 | 0.9924374 | 2004-12-10 15:43 | [10 empty] | 124.3989 | 0 | 0.1084926 | 0.9951538 | 2005-04-15 12:15 | 180.5048 | 0 | 0.06841278 | 0.9942369 | 2005-04-15 14:36
119.3667 | 2.5 | 0.0833182 | 0.990133 | 2019-08-27 15:04 | 200.675 | 0 | 0.000992545 | 0.9838783 | 2019-08-27 16:16 | 200.4413 | 0 | 0.0008877392 | 0.9833102 | 2019-08-27 18:36 | 119.4314 | 0 | 0.0006936699 | 0.9806513 | 2019-08-27 19:49 | 200.6233 | 0 | 0.0008037185 | 0.9835871 | 2019-08-27 20:59 | 299.9996 | 0.008 | 0.04521647 | 0.9897851 | 2019-08-28 12:21 | 249.991 | 0.008 | 0.005099327 | 0.9890671 | 2019-08-28 19:07 | 199.9978 | 0.008 | 0.001633413 | 0.9809564 | 2019-08-29 01:56 | 149.9868 | 0.008 | 0.001356182 | 0.9773338 | 2019-08-29 08:44 | 219.9934 | 0.008 | 0.001951801 | 0.9823024 | 2019-08-29 15:35 | 229.9921 | 0.008 | 0.002349153 | 0.9848939 | 2019-08-29 22:15 | 240.005 | 0.008 | 0.003122413 | 0.9862804 | 2019-08-30 04:56 | 249.9955 | 0.008 | 0.005087401 | 0.9883776 | 2019-08-30 11:33 | 260.0231 | 0.008 | 0.04428812 | 0.9897569 | 2019-08-30 18:35 | 269.9622 | 0.008 | 0.04644214 | 0.989566 | 2019-08-31 01:13 | 119.368 | 2.5 | 0.6942129 | 0.9697621 | 2012-02-05 15:42 | 190.5872 | 0 | 0.04197671 | 0.9691102 | 2012-02-05 17:09 | 190.6244 | 0 | 0.0158443 | 0.9692014 | 2012-02-05 19:35 | 119.3451 | 0 | 0.01069132 | 0.9689758 | 2012-02-05 20:50 | 190.5741 | 0 | 0.01338839 | 0.9691359 | 2012-02-05 22:17 | 118.3313 | 2.5 | 6.925425 | 0.9878786 | 2008-12-17 16:11 | 200.6076 | 0 | 0.02901548 | 0.9765654 | 2008-12-17 17:23 | 200.4933 | 0 | 0.02897585 | 0.9809005 | 2008-12-17 19:39 | 119.3697 | 0 | 0.03321737 | 0.9817337 | 2008-12-17 20:51 | 200.535 | 0 | 0.03109983 | 0.9842287 | 2008-12-17 21:59 | 185.4998 | 0 | 4.188345 | 0.9936097 | 2004-12-10 14:23 | 119.3733 | 0 | 5.585352 | 0.9922237 | 2004-12-10 15:44 | [10 empty] | 119.3259 | 0 | 0.1124378 | 0.9950883 | 2005-04-15 12:16 | 185.5892 | 0 | 0.06476227 | 0.994118 | 2005-04-15 14:37
114.4734 | 2.5 | 0.08395159 | 0.9881878 | 2019-08-27 15:05 | 205.5613 | 0 | 0.001016706 | 0.9841184 | 2019-08-27 16:17 | 205.5526 | 0 | 0.0009119111 | 0.9836347 | 2019-08-27 18:37 | 114.4715 | 0 | 0.0006931307 | 0.9799035 | 2019-08-27 19:50 | 205.6229 | 0 | 0.0008283868 | 0.9834651 | 2019-08-27 21:00 | 299.9996 | 0.0075 | 0.04508712 | 0.9897861 | 2019-08-28 12:23 | 249.9955 | 0.0075 | 0.005040189 | 0.9891368 | 2019-08-28 19:09 | 199.9921 | 0.0075 | 0.001586689 | 0.9820952 | 2019-08-29 01:58 | 149.9996 | 0.0075 | 0.001321831 | 0.9785939 | 2019-08-29 08:45 | 219.9969 | 0.0075 | 0.001904214 | 0.9826827 | 2019-08-29 15:36 | 229.996 | 0.0075 | 0.00230809 | 0.9844978 | 2019-08-29 22:17 | 240.0303 | 0.0075 | 0.003079494 | 0.9866431 | 2019-08-30 04:57 | 249.9633 | 0.0075 | 0.005004792 | 0.9813272 | 2019-08-30 11:59 | 259.9981 | 0.0075 | 0.04419241 | 0.989832 | 2019-08-30 18:37 | 270.0056 | 0.0075 | 0.04629783 | 0.9895902 | 2019-08-31 01:15 | 114.3783 | 2.5 | 0.6915393 | 0.9677773 | 2012-02-05 15:43 | 195.6004 | 0 | 0.04333446 | 0.9695227 | 2012-02-05 17:10 | 195.5616 | 0 | 0.01652402 | 0.9695547 | 2012-02-05 19:36 | 114.3513 | 0 | 0.01060742 | 0.9688708 | 2012-02-05 20:51 | 195.5896 | 0 | 0.01480756 | 0.9694734 | 2012-02-05 22:18 | 113.3287 | 2.5 | 7.376239 | 0.9882157 | 2008-12-17 16:12 | 205.5036 | 0 | 0.02873093 | 0.9770249 | 2008-12-17 17:24 | 205.5002 | 0 | 0.02872141 | 0.9822533 | 2008-12-17 19:40 | 114.3849 | 0 | 0.03243916 | 0.9816254 | 2008-12-17 20:52 | 205.4636 | 0 | 0.03105521 | 0.9845641 | 2008-12-17 22:00 | 190.5248 | 0 | 4.091245 | 0.9935483 | 2004-12-10 14:24 | 114.4064 | 0 | 5.614786 | 0.9923168 | 2004-12-10 15:45 | [10 empty] | 114.4456 | 0 | 0.1151318 | 0.9952072 | 2005-04-15 12:17 | 190.5444 | 0 | 0.06149114 | 0.9942085 | 2005-04-15 14:38
109.5061 | 2.5 | 0.08340423 | 0.9896712 | 2019-08-27 15:06 | 210.5717 | 0 | 0.001048902 | 0.9843925 | 2019-08-27 16:18 | 210.5012 | 0 | 0.0009387386 | 0.9837921 | 2019-08-27 18:38 | 109.4043 | 0 | 0.0006819894 | 0.9798403 | 2019-08-27 19:51 | 210.4566 | 0 | 0.0008570889 | 0.9840379 | 2019-08-27 21:01 | 299.9996 | 0.007 | 0.04495635 | 0.989734 | 2019-08-28 12:25 | 250.0599 | 0.007 | 0.004959097 | 0.9890705 | 2019-08-28 19:10 | 199.9978 | 0.007 | 0.001548012 | 0.9814192 | 2019-08-29 01:59 | 150.0044 | 0.007 | 0.001268895 | 0.9788796 | 2019-08-29 08:47 | 219.9934 | 0.007 | 0.001871146 | 0.9831383 | 2019-08-29 15:38 | 229.9922 | 0.007 | 0.002261347 | 0.9847783 | 2019-08-29 22:19 | 239.9798 | 0.007 | 0.003029267 | 0.9873144 | 2019-08-30 04:59 | 249.9771 | 0.007 | 0.00481864 | 0.9891642 | 2019-08-30 12:00 | 259.9931 | 0.007 | 0.04402133 | 0.9898332 | 2019-08-30 18:38 | 270.011 | 0.007 | 0.04618966 | 0.9896779 | 2019-08-31 01:16 | 109.3606 | 2.5 | 0.6878348 | 0.9695245 | 2012-02-05 15:44 | 200.5377 | 0 | 0.0456683 | 0.9696988 | 2012-02-05 17:11 | 200.6472 | 0 | 0.01786743 | 0.9697461 | 2012-02-05 19:37 | 109.4222 | 0 | 0.01054271 | 0.9691789 | 2012-02-05 20:52 | 200.603 | 0 | 0.0171786 | 0.9696531 | 2012-02-05 22:19 | 108.1316 | 2.5 | 7.894547 | 0.988591 | 2008-12-17 16:13 | 210.5545 | 0 | 0.02844116 | 0.9769441 | 2008-12-17 17:25 | 210.5124 | 0 | 0.02847354 | 0.9825104 | 2008-12-17 19:41 | 109.4122 | 0 | 0.03171216 | 0.9814389 | 2008-12-17 20:53 | 210.4781 | 0 | 0.03097069 | 0.9846485 | 2008-12-17 22:01 | 195.5699 | 0 | 4.000146 | 0.9939278 | 2004-12-10 14:25 | 109.3571 | 0 | 5.63889 | 0.9926198 | 2004-12-10 15:46 | [10 empty] | 109.4269 | 0 | 0.1171742 | 0.9950019 | 2005-04-15 12:18 | 195.5469 | 0 | 0.05829124 | 0.9943168 | 2005-04-15 14:39
104.4344 | 2.5 | 0.08341831 | 0.9895617 | 2019-08-27 15:07 | 215.5295 | 0 | 0.00108597 | 0.9846784 | 2019-08-27 16:19 | 215.5594 | 0 | 0.000978454 | 0.9846724 | 2019-08-27 18:39 | 104.4025 | 0 | 0.0006819926 | 0.9796708 | 2019-08-27 19:52 | 215.8147 | 0 | 0.0008940561 | 0.9843929 | 2019-08-27 21:02 | 299.9996 | 0.0065 | 0.04482628 | 0.9897863 | 2019-08-28 12:26 | 249.9266 | 0.0065 | 0.004917058 | 0.989009 | 2019-08-28 19:12 | 199.9921 | 0.0065 | 0.00150962 | 0.9800789 | 2019-08-29 02:01 | 150.0831 | 0.0065 | 0.001221853 | 0.9804874 | 2019-08-29 08:49 | 219.9934 | 0.0065 | 0.001827766 | 0.9837223 | 2019-08-29 15:40 | 229.9959 | 0.0065 | 0.002229447 | 0.9846533 | 2019-08-29 22:20 | 240.0008 | 0.0065 | 0.002983813 | 0.9872438 | 2019-08-30 05:01 | 249.9863 | 0.0065 | 0.004738702 | 0.9896702 | 2019-08-30 12:02 | 259.9881 | 0.0065 | 0.04388643 | 0.9898836 | 2019-08-30 18:40 | 269.973 | 0.0065 | 0.04603814 | 0.9896791 | 2019-08-31 01:18 | 104.3648 | 2.5 | 0.6866745 | 0.9699323 | 2012-02-05 15:44 | 205.601 | 0 | 0.05029256 | 0.9695774 | 2012-02-05 17:12 | 205.6348 | 0 | 0.02070664 | 0.9693653 | 2012-02-05 19:38 | 104.3141 | 0 | 0.01048721 | 0.9696575 | 2012-02-05 20:53 | 205.5912 | 0 | 0.0219882 | 0.9691241 | 2012-02-05 22:20 | 103.0387 | 2.5 | 8.452348 | 0.9887084 | 2008-12-17 16:14 | 215.5455 | 0 | 0.02810219 | 0.9770977 | 2008-12-17 17:26 | 215.6302 | 0 | 0.02818997 | 0.9808185 | 2008-12-17 19:42 | 104.3788 | 0 | 0.03123638 | 0.9815691 | 2008-12-17 20:54 | 215.5494 | 0 | 0.03087988 | 0.9843266 | 2008-12-17 22:02 | 200.5121 | 0 | 3.9139 | 0.9943438 | 2004-12-10 14:26 | 104.3257 | 0 | 5.671092 | 0.9928766 | 2004-12-10 15:47 | [10 empty] | 104.2903 | 0 | 0.1184324 | 0.9952714 | 2005-04-15 12:19 | 201.6391 | 0 | 0.05466476 | 0.9940569 | 2005-04-15 14:41
99.26234 | 2.5 | 0.0834908 | 0.9896731 | 2019-08-27 15:08 | 220.489 | 0 | 0.001130015 | 0.9859682 | 2019-08-27 16:20 | 220.7109 | 0 | 0.001019785 | 0.9851319 | 2019-08-27 18:40 | 99.44524 | 0 | 0.0006837291 | 0.9809238 | 2019-08-27 19:53 | 220.5983 | 0 | 0.0009373482 | 0.985058 | 2019-08-27 21:03 | 299.9996 | 0.006 | 0.04462923 | 0.9898002 | 2019-08-28 12:28 | 250.0139 | 0.006 | 0.004824759 | 0.9888157 | 2019-08-28 19:14 | 200.0007 | 0.006 | 0.001473576 | 0.982188 | 2019-08-29 02:02 | 150.0077 | 0.006 | 0.001201613 | 0.9799213 | 2019-08-29 08:50 | 219.9899 | 0.006 | 0.001789111 | 0.9831852 | 2019-08-29 15:41 | 229.9883 | 0.006 | 0.002168326 | 0.9850022 | 2019-08-29 22:22 | 240.0135 | 0.006 | 0.002940523 | 0.9873804 | 2019-08-30 05:02 | 249.9726 | 0.006 | 0.004685763 | 0.9891946 | 2019-08-30 12:04 | 259.9731 | 0.006 | 0.04364163 | 0.9898978 | 2019-08-30 18:42 | 270.0165 | 0.006 | 0.04583478 | 0.989718 | 2019-08-31 01:20 | 99.32477 | 2.5 | 0.6864761 | 0.9700841 | 2012-02-05 15:45 | 210.5897 | 0 | 0.0604705 | 0.9688572 | 2012-02-05 17:13 | 210.5504 | 0 | 0.02764407 | 0.9685308 | 2012-02-05 19:39 | 99.41567 | 0 | 0.01046361 | 0.9698757 | 2012-02-05 20:54 | 210.5836 | 0 | 0.03339952 | 0.968236 | 2012-02-05 22:21 | 98.05809 | 2.5 | 9.113438 | 0.9887888 | 2008-12-17 16:15 | 220.5015 | 0 | 0.02780204 | 0.9765809 | 2008-12-17 17:27 | 220.5437 | 0 | 0.02792157 | 0.9819177 | 2008-12-17 19:43 | 99.32358 | 0 | 0.03085285 | 0.9817248 | 2008-12-17 20:55 | 220.5856 | 0 | 0.03079358 | 0.9845746 | 2008-12-17 22:03 | 205.5513 | 0 | 3.828427 | 0.9944972 | 2004-12-10 14:27 | 99.29994 | 0 | 5.700309 | 0.9929163 | 2004-12-10 15:48 | [10 empty] | 99.33018 | 0 | 0.1134584 | 0.9955201 | 2005-04-15 12:20 | 205.5412 | 0 | 0.05229604 | 0.9939874 | 2005-04-15 14:41
94.37215 | 2.5 | 0.08297286 | 0.9899229 | 2019-08-27 15:08 | 225.6942 | 0 | 0.001184782 | 0.9860874 | 2019-08-27 16:21 | 225.5168 | 0 | 0.00107881 | 0.9855725 | 2019-08-27 18:41 | 94.47226 | 0 | 0.000684708 | 0.9794446 | 2019-08-27 19:54 | 225.5647 | 0 | 0.0009837064 | 0.985717 | 2019-08-27 21:03 | 299.9996 | 0.0055 | 0.04503132 | 0.9839858 | 2019-08-28 12:30 | 250.0553 | 0.0055 | 0.00477565 | 0.9892253 | 2019-08-28 19:16 | 199.9949 | 0.0055 | 0.001424323 | 0.9831581 | 2019-08-29 02:04 | 149.9916 | 0.0055 | 0.001152634 | 0.9789147 | 2019-08-29 08:52 | 219.9864 | 0.0055 | 0.001748538 | 0.9829218 | 2019-08-29 15:43 | 229.9922 | 0.0055 | 0.002130639 | 0.985253 | 2019-08-29 22:24 | 239.9125 | 0.0055 | 0.002883567 | 0.9867744 | 2019-08-30 05:04 | 249.9864 | 0.0055 | 0.004622872 | 0.9893838 | 2019-08-30 12:06 | 259.9981 | 0.0055 | 0.04353887 | 0.989962 | 2019-08-30 18:43 | 269.9677 | 0.0055 | 0.04572326 | 0.9896316 | 2019-08-31 01:21 | 94.38151 | 2.5 | 0.6868696 | 0.9701074 | 2012-02-05 15:46 | 215.4525 | 0 | 0.07563964 | 0.9689025 | 2012-02-05 17:14 | 215.5597 | 0 | 0.03889867 | 0.9689606 | 2012-02-05 19:40 | 94.384 | 0 | 0.01044959 | 0.9699222 | 2012-02-05 20:54 | 217.7567 | 0 | 0.05457721 | 0.9694799 | 2012-02-05 22:22 | 92.94115 | 2.5 | 9.845217 | 0.9889322 | 2008-12-17 16:16 | 225.5139 | 0 | 0.02752303 | 0.9792178 | 2008-12-17 17:28 | 225.5493 | 0 | 0.02764525 | 0.9820192 | 2008-12-17 19:44 | 94.30607 | 0 | 0.03053003 | 0.9822447 | 2008-12-17 20:56 | 225.554 | 0 | 0.03068434 | 0.9855034 | 2008-12-17 22:04 | 210.5483 | 0 | 3.74131 | 0.9946556 | 2004-12-10 14:28 | 94.41901 | 0 | 5.690313 | 0.9930695 | 2004-12-10 15:48 | [10 empty] | 94.34968 | 0 | 0.1053752 | 0.9953486 | 2005-04-15 12:21 | 210.487 | 0 | 0.04966533 | 0.9939392 | 2005-04-15 14:42
89.40222 | 2.5 | 0.08363286 | 0.9891321 | 2019-08-27 15:09 | 230.4082 | 0 | 0.001259486 | 0.9864793 | 2019-08-27 16:22 | 230.6329 | 0 | 0.001147335 | 0.9864056 | 2019-08-27 18:42 | 89.34801 | 0 | 0.0006853736 | 0.9797114 | 2019-08-27 19:54 | 230.5896 | 0 | 0.00105422 | 0.9859062 | 2019-08-27 21:04 | 299.9927 | 0.005 | 0.04433026 | 0.9898282 | 2019-08-28 12:31 | 250.0185 | 0.005 | 0.004724267 | 0.9892358 | 2019-08-28 19:17 | 199.9921 | 0.005 | 0.001382314 | 0.9819723 | 2019-08-29 02:06 | 149.998 | 0.005 | 0.00110617 | 0.9806458 | 2019-08-29 08:53 | 219.9934 | 0.005 | 0.001674483 | 0.9846175 | 2019-08-29 15:45 | 229.996 | 0.005 | 0.002084498 | 0.9858143 | 2019-08-29 22:25 | 240.0724 | 0.005 | 0.002841789 | 0.9871985 | 2019-08-30 05:06 | 250.0093 | 0.005 | 0.004553242 | 0.9897262 | 2019-08-30 12:07 | 259.9981 | 0.005 | 0.04344457 | 0.9899197 | 2019-08-30 18:45 | 270.0328 | 0.005 | 0.04557101 | 0.9897844 | 2019-08-31 01:23 | 89.32373 | 2.5 | 0.6877252 | 0.9700701 | 2012-02-05 15:47 | 220.5699 | 0 | 0.080255 | 0.9693363 | 2012-02-05 17:15 | 220.6313 | 0 | 0.04225099 | 0.9694824 | 2012-02-05 19:41 | 89.3542 | 0 | 0.01044269 | 0.969864 | 2012-02-05 20:55 | 220.5915 | 0 | 0.05575886 | 0.9695472 | 2012-02-05 22:23 | 87.64877 | 2.5 | 10.73648 | 0.9888911 | 2008-12-17 16:17 | 230.6024 | 0 | 0.02724407 | 0.9795461 | 2008-12-17 17:29 | 230.5655 | 0 | 0.02739733 | 0.9823429 | 2008-12-17 19:45 | 89.33968 | 0 | 0.03028642 | 0.982179 | 2008-12-17 20:57 | 230.6116 | 0 | 0.03056559 | 0.9858416 | 2008-12-17 22:05 | 215.5621 | 0 | 3.656263 | 0.9943576 | 2004-12-10 14:29 | 89.34822 | 0 | 5.713395 | 0.9929157 | 2004-12-10 15:49 | [10 empty] | 89.33904 | 0 | 0.08921558 | 0.9950935 | 2005-04-15 12:21 | 215.5329 | 0 | 0.0468683 | 0.993715 | 2005-04-15 14:43
84.2888 | 2.5 | 0.08369164 | 0.988972 | 2019-08-27 15:10 | 235.5484 | 0 | 0.001344641 | 0.9869441 | 2019-08-27 16:23 | 235.5121 | 0 | 0.001222696 | 0.9866534 | 2019-08-27 18:43 | 84.30267 | 0 | 0.0006860815 | 0.9802771 | 2019-08-27 19:55 | 235.504 | 0 | 0.001142915 | 0.9866435 | 2019-08-27 21:05 | 299.9995 | 0.0045 | 0.04411185 | 0.9899076 | 2019-08-28 12:33 | 249.9864 | 0.0045 | 0.004687872 | 0.9894511 | 2019-08-28 19:19 | 199.9949 | 0.0045 | 0.001343508 | 0.9841293 | 2019-08-29 02:07 | 149.9948 | 0.0045 | 0.001064704 | 0.9795415 | 2019-08-29 08:55 | 219.9934 | 0.0045 | 0.001661995 | 0.9832423 | 2019-08-29 15:47 | 229.9959 | 0.0045 | 0.002040019 | 0.9868806 | 2019-08-29 22:27 | 239.9924 | 0.0045 | 0.002797412 | 0.9869853 | 2019-08-30 05:07 | 250.0001 | 0.0045 | 0.004499651 | 0.9894638 | 2019-08-30 12:09 | 259.9931 | 0.0045 | 0.04324149 | 0.9899319 | 2019-08-30 18:47 | 269.9785 | 0.0045 | 0.04537757 | 0.9898056 | 2019-08-31 01:25 | 84.2739 | 2.5 | 0.689014 | 0.9698056 | 2012-02-05 15:48 | 225.532 | 0 | 0.0790295 | 0.9697735 | 2012-02-05 17:16 | 225.4369 | 0 | 0.04209066 | 0.969827 | 2012-02-05 19:42 | 84.34578 | 0 | 0.01044514 | 0.9696494 | 2012-02-05 20:56 | 225.5967 | 0 | 0.05579643 | 0.9699402 | 2012-02-05 22:24 | 82.64809 | 2.5 | 11.64916 | 0.9885541 | 2008-12-17 16:18 | 235.5833 | 0 | 0.02695585 | 0.9797038 | 2008-12-17 17:30 | 235.5445 | 0 | 0.02717474 | 0.9826724 | 2008-12-17 19:46 | 84.18967 | 0 | 0.03013159 | 0.981549 | 2008-12-17 20:58 | 235.5445 | 0 | 0.03047635 | 0.9861364 | 2008-12-17 22:06 | 220.6068 | 0 | 3.567156 | 0.9942314 | 2004-12-10 14:30 | 84.4648 | 0 | 5.738487 | 0.9928268 | 2004-12-10 15:50 | [10 empty] | 84.25295 | 0 | 0.06974983 | 0.9952567 | 2005-04-15 12:22 | 220.5455 | 0 | 0.04435116 | 0.9936938 | 2005-04-15 14:44
79.33636 | 2.5 | 0.0843845 | 0.9899081 | 2019-08-27 15:11 | 240.4232 | 0 | 0.001458224 | 0.9876238 | 2019-08-27 16:24 | 240.5629 | 0 | 0.001336212 | 0.9871138 | 2019-08-27 18:44 | 79.27933 | 0 | 0.0006871312 | 0.980432 | 2019-08-27 19:56 | 240.457 | 0 | 0.001255342 | 0.9877367 | 2019-08-27 21:07 | 300.0064 | 0.004 | 0.04402197 | 0.9899046 | 2019-08-28 12:35 | 249.9818 | 0.004 | 0.004584335 | 0.989708 | 2019-08-28 19:21 | 199.9949 | 0.004 | 0.001305449 | 0.9832729 | 2019-08-29 02:09 | 149.9964 | 0.004 | 0.001014773 | 0.9791083 | 2019-08-29 08:57 | 219.9899 | 0.004 | 0.001597143 | 0.984179 | 2019-08-29 15:48 | 229.9959 | 0.004 | 0.001999726 | 0.9859151 | 2019-08-29 22:29 | 239.8999 | 0.004 | 0.002734052 | 0.9875869 | 2019-08-30 05:09 | 250.0369 | 0.004 | 0.004417352 | 0.9901991 | 2019-08-30 12:11 | 259.9831 | 0.004 | 0.04303758 | 0.9900232 | 2019-08-30 18:48 | 269.9948 | 0.004 | 0.04525241 | 0.9897622 | 2019-08-31 01:26 | 79.32475 | 2.5 | 0.6908387 | 0.9695081 | 2012-02-05 15:49 | 230.5945 | 0 | 0.07762129 | 0.9702326 | 2012-02-05 17:17 | 230.4951 | 0 | 0.04184409 | 0.9702559 | 2012-02-05 19:43 | 79.34031 | 0 | 0.01045626 | 0.9693045 | 2012-02-05 20:57 | 230.483 | 0 | 0.05574288 | 0.9703643 | 2012-02-05 22:25 | 77.77879 | 2.5 | 12.67505 | 0.9884466 | 2008-12-17 16:19 | 240.5359 | 0 | 0.02668788 | 0.97989 | 2008-12-17 17:31 | 240.5408 | 0 | 0.02693398 | 0.9830949 | 2008-12-17 19:47 | 79.3875 | 0 | 0.03001933 | 0.9820786 | 2008-12-17 20:59 | 240.5459 | 0 | 0.03037479 | 0.9859883 | 2008-12-17 22:07 | 225.6004 | 0 | 3.482827 | 0.9943166 | 2004-12-10 14:31 | 79.29979 | 0 | 5.764459 | 0.9926934 | 2004-12-10 15:51 | [10 empty] | 79.414 | 0 | 0.05854198 | 0.9954449 | 2005-04-15 12:23 | 225.549 | 0 | 0.04189882 | 0.9938839 | 2005-04-15 14:45
74.42332 | 2.5 | 0.0838973 | 0.9884315 | 2019-08-27 15:12 | 245.6055 | 0 | 0.00162267 | 0.98787 | 2019-08-27 16:25 | 245.4554 | 0 | 0.001467636 | 0.9880157 | 2019-08-27 18:45 | 74.39988 | 0 | 0.0006888958 | 0.9803289 | 2019-08-27 19:57 | 245.7649 | 0 | 0.001378219 | 0.9881733 | 2019-08-27 21:08 | 299.9996 | 0.0035 | 0.04375138 | 0.9898993 | 2019-08-28 12:36 | 249.9955 | 0.0035 | 0.004545647 | 0.9897587 | 2019-08-28 19:22 | 199.9978 | 0.0035 | 0.00127236 | 0.9835283 | 2019-08-29 02:11 | 149.99 | 0.0035 | 0.0009797291 | 0.9789597 | 2019-08-29 08:59 | 219.9969 | 0.0035 | 0.001544715 | 0.9856397 | 2019-08-29 15:50 | 229.9921 | 0.0035 | 0.001957274 | 0.9856334 | 2019-08-29 22:30 | 240.005 | 0.0035 | 0.002681921 | 0.9875426 | 2019-08-30 05:11 | 250.0139 | 0.0035 | 0.004387276 | 0.9898933 | 2019-08-30 12:12 | 260.0081 | 0.0035 | 0.04287743 | 0.9899475 | 2019-08-30 18:50 | 270.0219 | 0.0035 | 0.04504092 | 0.9898286 | 2019-08-31 01:28 | 74.29601 | 2.5 | 0.693436 | 0.9691443 | 2012-02-05 15:50 | 235.5218 | 0 | 0.07612709 | 0.9703775 | 2012-02-05 17:18 | 235.7224 | 0 | 0.04160027 | 0.9703799 | 2012-02-05 19:44 | 74.3056 | 0 | 0.0104714 | 0.9690534 | 2012-02-05 20:58 | 235.5092 | 0 | 0.05569512 | 0.9705173 | 2012-02-05 22:26 | 72.60864 | 2.5 | 13.99281 | 0.9881608 | 2008-12-17 16:20 | 245.5536 | 0 | 0.02639607 | 0.9800199 | 2008-12-17 17:32 | 245.6644 | 0 | 0.02664291 | 0.9831484 | 2008-12-17 19:48 | 74.33759 | 0 | 0.02991928 | 0.982826 | 2008-12-17 21:00 | 245.5905 | 0 | 0.03026148 | 0.9860682 | 2008-12-17 22:08 | 230.6474 | 0 | 3.400259 | 0.9945909 | 2004-12-10 14:32 | 74.31291 | 0 | 5.788858 | 0.9927471 | 2004-12-10 15:52 | [10 empty] | 74.31284 | 0 | 0.05183044 | 0.995451 | 2005-04-15 12:24 | 230.6729 | 0 | 0.03954082 | 0.9938121 | 2005-04-15 14:46
69.33864 | 2.5 | 0.08407487 | 0.9880006 | 2019-08-27 15:13 | 250.4707 | 0 | 0.001828252 | 0.9885514 | 2019-08-27 16:26 | 250.4753 | 0 | 0.001637261 | 0.9888671 | 2019-08-27 18:46 | 69.45845 | 0 | 0.0006896259 | 0.980691 | 2019-08-27 19:58 | 250.4337 | 0 | 0.001550067 | 0.98862 | 2019-08-27 21:09 | 299.9996 | 0.003 | 0.04354778 | 0.9899015 | 2019-08-28 12:38 | 249.9864 | 0.003 | 0.004449541 | 0.9899307 | 2019-08-28 19:24 | 199.9949 | 0.003 | 0.001216859 | 0.9827174 | 2019-08-29 02:12 | 150.0237 | 0.003 | 0.0009385159 | 0.9798387 | 2019-08-29 09:00 | 219.9934 | 0.003 | 0.00152026 | 0.9853871 | 2019-08-29 15:52 | 229.9883 | 0.003 | 0.001907002 | 0.9861653 | 2019-08-29 22:32 | 240.0471 | 0.003 | 0.002639395 | 0.9879707 | 2019-08-30 05:12 | 249.991 | 0.003 | 0.004295883 | 0.9902638 | 2019-08-30 12:14 | 259.9881 | 0.003 | 0.04272398 | 0.9900137 | 2019-08-30 18:52 | 269.9622 | 0.003 | 0.04480823 | 0.9898657 | 2019-08-31 01:29 | 69.25027 | 2.5 | 0.6949633 | 0.9692728 | 2012-02-05 15:51 | 240.5284 | 0 | 0.07448233 | 0.9703577 | 2012-02-05 17:19 | 240.5282 | 0 | 0.04135752 | 0.9703261 | 2012-02-05 19:45 | 69.26866 | 0 | 0.01048457 | 0.9690942 | 2012-02-05 20:59 | 240.6768 | 0 | 0.05561922 | 0.9704789 | 2012-02-05 22:27 | 67.65073 | 2.5 | 15.29037 | 0.9891445 | 2008-12-17 16:21 | 250.526 | 0 | 0.02612914 | 0.9799739 | 2008-12-17 17:33 | 250.5591 | 0 | 0.02639639 | 0.9827811 | 2008-12-17 19:49 | 69.30182 | 0 | 0.0298157 | 0.9831132 | 2008-12-17 21:00 | 250.5756 | 0 | 0.03015533 | 0.9855829 | 2008-12-17 22:09 | 235.7048 | 0 | 3.323284 | 0.9948899 | 2004-12-10 14:33 | 69.35404 | 0 | 5.806776 | 0.9928601 | 2004-12-10 15:53 | [10 empty] | 69.37389 | 0 | 0.0475495 | 0.995646 | 2005-04-15 12:25 | 235.5379 | 0 | 0.03730973 | 0.9936187 | 2005-04-15 14:47
64.3618 | 2.5 | 0.08424635 | 0.9875469 | 2019-08-27 15:14 | 255.5094 | 0 | 0.002166289 | 0.9894505 | 2019-08-27 16:27 | 255.5671 | 0 | 0.001895373 | 0.989562 | 2019-08-27 18:47 | 64.35648 | 0 | 0.0006900926 | 0.9797123 | 2019-08-27 19:59 | 255.5145 | 0 | 0.001784413 | 0.9895743 | 2019-08-27 21:10 | 300.0064 | 0.0025 | 0.04329134 | 0.9899043 | 2019-08-28 12:40 | 250.0047 | 0.0025 | 0.004417082 | 0.9899647 | 2019-08-28 19:25 | 199.9949 | 0.0025 | 0.001182387 | 0.9829189 | 2019-08-29 02:14 | 150.022 | 0.0025 | 0.0009050852 | 0.9776073 | 2019-08-29 09:02 | 219.9934 | 0.0025 | 0.001470085 | 0.985471 | 2019-08-29 15:53 | 229.9959 | 0.0025 | 0.001882429 | 0.9864882 | 2019-08-29 22:34 | 239.9672 | 0.0025 | 0.002572696 | 0.9877454 | 2019-08-30 05:14 | 249.9588 | 0.0025 | 0.004246676 | 0.9903737 | 2019-08-30 12:15 | 260.0031 | 0.0025 | 0.04246847 | 0.9900045 | 2019-08-30 18:54 | 269.9948 | 0.0025 | 0.04456836 | 0.9898067 | 2019-08-31 01:31 | 64.24947 | 2.5 | 0.6971473 | 0.9691618 | 2012-02-05 15:51 | 245.5859 | 0 | 0.07274737 | 0.9699523 | 2012-02-05 17:20 | 245.5678 | 0 | 0.04110993 | 0.9699107 | 2012-02-05 19:46 | 64.27596 | 0 | 0.01049523 | 0.9693913 | 2012-02-05 21:00 | 245.5722 | 0 | 0.05554196 | 0.9700427 | 2012-02-05 22:28 | 62.64095 | 2.5 | 16.88444 | 0.9900306 | 2008-12-17 16:21 | 255.5529 | 0 | 0.02584524 | 0.9796423 | 2008-12-17 17:34 | 255.5528 | 0 | 0.02614808 | 0.9825326 | 2008-12-17 19:50 | 64.2959 | 0 | 0.02973666 | 0.98315 | 2008-12-17 21:01 | 255.5185 | 0 | 0.03005139 | 0.985188 | 2008-12-17 22:10 | 240.6112 | 0 | 3.250407 | 0.9949049 | 2004-12-10 14:34 | 64.29235 | 0 | 5.814495 | 0.9930559 | 2004-12-10 15:54 | [10 empty] | 64.31531 | 0 | 0.04419558 | 0.9959165 | 2005-04-15 12:26 | 240.6451 | 0 | 0.03518634 | 0.9935793 | 2005-04-15 14:48
59.34901 | 2.5 | 0.08444355 | 0.9870531 | 2019-08-27 15:14 | 260.5551 | 0 | 0.003019822 | 0.989555 | 2019-08-27 16:28 | 262.7517 | 0 | 0.003235774 | 0.9876663 | 2019-08-27 18:48 | 59.29663 | 0 | 0.0006921873 | 0.979979 | 2019-08-27 20:00 | 261.7714 | 0 | 0.002471965 | 0.9903078 | 2019-08-27 21:11 | 299.9927 | 0.002 | 0.04312897 | 0.9899997 | 2019-08-28 12:41 | 249.991 | 0.002 | 0.004332569 | 0.9897941 | 2019-08-28 19:27 | 199.9949 | 0.002 | 0.001135185 | 0.9837764 | 2019-08-29 02:16 | 150.0237 | 0.002 | 0.0008655386 | 0.979884 | 2019-08-29 09:04 | 219.9969 | 0.002 | 0.001436733 | 0.987404 | 2019-08-29 15:55 | 229.9922 | 0.002 | 0.001827526 | 0.9862702 | 2019-08-29 22:36 | 240.0177 | 0.002 | 0.002529748 | 0.9886296 | 2019-08-30 05:16 | 250.0047 | 0.002 | 0.004198435 | 0.9897216 | 2019-08-30 12:17 | 259.9731 | 0.002 | 0.04223742 | 0.9900307 | 2019-08-30 18:55 | 269.9785 | 0.002 | 0.0442905 | 0.9898587 | 2019-08-31 01:33 | 59.26311 | 2.5 | 0.699013 | 0.9697907 | 2012-02-05 15:52 | 250.6042 | 0 | 0.07093563 | 0.9695794 | 2012-02-05 17:21 | 250.5565 | 0 | 0.04088735 | 0.9695528 | 2012-02-05 19:47 | 59.33428 | 0 | 0.01050646 | 0.9697165 | 2012-02-05 21:00 | 250.4657 | 0 | 0.05548725 | 0.9695949 | 2012-02-05 22:29 | 57.51132 | 2.5 | 18.60305 | 0.9888644 | 2008-12-17 16:22 | 260.5923 | 0 | 0.02554862 | 0.9797225 | 2008-12-17 17:35 | 260.6761 | 0 | 0.02586658 | 0.982603 | 2008-12-17 19:51 | 59.21045 | 0 | 0.02963829 | 0.9833813 | 2008-12-17 21:02 | 260.6821 | 0 | 0.02990902 | 0.9851465 | 2008-12-17 22:11 | 245.4853 | 0 | 3.177998 | 0.9948145 | 2004-12-10 14:35 | 59.35171 | 0 | 5.837644 | 0.993246 | 2004-12-10 15:55 | [10 empty] | 59.27463 | 0 | 0.04171343 | 0.9960005 | 2005-04-15 12:27 | 245.4717 | 0 | 0.03320263 | 0.9934159 | 2005-04-15 14:49
54.29805 | 2.5 | 0.08469683 | 0.9864769 | 2019-08-27 15:15 | 266.4731 | 0 | 0.0127556 | 0.9899063 | 2019-08-27 16:30 | 265.5273 | 0 | 0.009241069 | 0.9850389 | 2019-08-27 18:49 | 54.41344 | 0 | 0.0006944122 | 0.9803602 | 2019-08-27 20:00 | 266.531 | 0 | 0.009711937 | 0.9862781 | 2019-08-27 21:12 | 299.9996 | 0.0015 | 0.04272518 | 0.9899603 | 2019-08-28 12:43 | 250.0001 | 0.0015 | 0.004287784 | 0.9902854 | 2019-08-28 19:29 | 199.9749 | 0.0015 | 0.001103161 | 0.9822572 | 2019-08-29 02:18 | 149.9916 | 0.0015 | 0.0008177741 | 0.979148 | 2019-08-29 09:05 | 219.9899 | 0.0015 | 0.001384332 | 0.9857773 | 2019-08-29 15:57 | 229.9921 | 0.0015 | 0.001786615 | 0.9860771 | 2019-08-29 22:37 | 239.9882 | 0.0015 | 0.002490183 | 0.9881332 | 2019-08-30 05:17 | 249.9863 | 0.0015 | 0.004120004 | 0.9903463 | 2019-08-30 12:19 | 260.0131 | 0.0015 | 0.04199502 | 0.9900908 | 2019-08-30 18:57 | 270.0219 | 0.0015 | 0.04402213 | 0.9899879 | 2019-08-31 01:34 | 54.26666 | 2.5 | 0.7005678 | 0.9701545 | 2012-02-05 15:53 | 255.5273 | 0 | 0.06898146 | 0.9697759 | 2012-02-05 17:22 | 255.5175 | 0 | 0.04064353 | 0.9697559 | 2012-02-05 19:48 | 54.21504 | 0 | 0.01051685 | 0.9699612 | 2012-02-05 21:01 | 255.6621 | 0 | 0.05539078 | 0.9698443 | 2012-02-05 22:30 | 52.34216 | 2.5 | 20.3792 | 0.9877284 | 2008-12-17 16:23 | 265.5573 | 0 | 0.02526696 | 0.9802136 | 2008-12-17 17:36 | 265.5015 | 0 | 0.02560424 | 0.9829457 | 2008-12-17 19:52 | 54.29605 | 0 | 0.02949724 | 0.9830174 | 2008-12-17 21:03 | 265.6011 | 0 | 0.02978716 | 0.9852976 | 2008-12-17 22:12 | 250.5278 | 0 | 3.105901 | 0.9944877 | 2004-12-10 14:36 | 54.25562 | 0 | 5.864676 | 0.9934879 | 2004-12-10 15:56 | [10 empty] | 54.24167 | 0 | 0.04020425 | 0.9960785 | 2005-04-15 12:28 | 250.4394 | 0 | 0.03128383 | 0.9931879 | 2005-04-15 14:50
49.34692 | 2.5 | 0.08499974 | 0.9857708 | 2019-08-27 15:16 | 270.4962 | 0 | 0.01325074 | 0.9907362 | 2019-08-27 16:30 | 272.8088 | 0 | 0.01225925 | 0.9895236 | 2019-08-27 18:50 | 49.31045 | 0 | 0.0006965947 | 0.980218 | 2019-08-27 20:01 | 270.5895 | 0 | 0.01208826 | 0.9911826 | 2019-08-27 21:13 | 299.9927 | 0.001 | 0.04233555 | 0.9899789 | 2019-08-28 12:45 | 249.9955 | 0.001 | 0.004222091 | 0.9900158 | 2019-08-28 19:31 | 199.9978 | 0.001 | 0.001062152 | 0.9831917 | 2019-08-29 02:19 | 149.9932 | 0.001 | 0.0007778778 | 0.9816198 | 2019-08-29 09:07 | 220.0004 | 0.001 | 0.001351854 | 0.9860877 | 2019-08-29 15:58 | 229.9959 | 0.001 | 0.001742587 | 0.9876429 | 2019-08-29 22:39 | 240.005 | 0.001 | 0.002424509 | 0.9882779 | 2019-08-30 05:19 | 249.9818 | 0.001 | 0.004049604 | 0.9906107 | 2019-08-30 12:20 | 259.9981 | 0.001 | 0.04156662 | 0.9901006 | 2019-08-30 18:59 | 269.9893 | 0.001 | 0.04365617 | 0.9898911 | 2019-08-31 01:36 | 49.39757 | 2.5 | 0.703125 | 0.9700378 | 2012-02-05 15:54 | 260.5461 | 0 | 0.06693771 | 0.9703939 | 2012-02-05 17:23 | 260.5668 | 0 | 0.04039061 | 0.9703141 | 2012-02-05 19:49 | 49.26022 | 0 | 0.01052481 | 0.9700457 | 2012-02-05 21:02 | 260.52 | 0 | 0.05528918 | 0.9703585 | 2012-02-05 22:31 | 47.11897 | 2.5 | 22.13154 | 0.9853211 | 2008-12-17 16:24 | 270.4886 | 0 | 0.02499179 | 0.9806226 | 2008-12-17 17:37 | 270.56 | 0 | 0.02538332 | 0.9838287 | 2008-12-17 19:53 | 49.28598 | 0 | 0.0292684 | 0.9831407 | 2008-12-17 21:04 | 270.5535 | 0 | 0.02966296 | 0.9855996 | 2008-12-17 22:13 | 255.4524 | 0 | 3.034175 | 0.994485 | 2004-12-10 14:37 | 49.32087 | 0 | 5.889007 | 0.9934741 | 2004-12-10 15:56 | [10 empty] | 49.27937 | 0 | 0.03984733 | 0.9960776 | 2005-04-15 12:28 | 255.6144 | 0 | 0.02944602 | 0.9933398 | 2005-04-15 14:51
44.29748 | 2.5 | 0.08539757 | 0.9848774 | 2019-08-27 15:17 | 275.579 | 0 | 0.01335898 | 0.9906928 | 2019-08-27 16:31 | 275.5792 | 0 | 0.0123623 | 0.9895544 | 2019-08-27 18:51 | 44.30656 | 0 | 0.0006979815 | 0.9798598 | 2019-08-27 20:02 | 275.5849 | 0 | 0.0123787 | 0.9912304 | 2019-08-27 21:13 | 299.9996 | 0.0005 | 0.02814316 | 0.9914154 | 2019-08-28 12:47 | 249.9818 | 0.0005 | 0.004140996 | 0.9901507 | 2019-08-28 19:32 | 199.9978 | 0.0005 | 0.00102549 | 0.9843577 | 2019-08-29 02:21 | 150.0028 | 0.0005 | 0.0007226651 | 0.9823273 | 2019-08-29 09:09 | 219.9969 | 0.0005 | 0.001317453 | 0.9857234 | 2019-08-29 16:00 | 229.9959 | 0.0005 | 0.00167581 | 0.9881558 | 2019-08-29 22:41 | 240.005 | 0.0005 | 0.002379358 | 0.9888738 | 2019-08-30 05:21 | 250.0369 | 0.0005 | 0.003997404 | 0.990437 | 2019-08-30 12:22 | 260.0031 | 0.0005 | 0.04115841 | 0.9900243 | 2019-08-30 19:00 | 269.9948 | 0.0005 | 0.04304838 | 0.9899812 | 2019-08-31 01:38 | 44.17854 | 2.5 | 0.7061207 | 0.9703717 | 2012-02-05 15:54 | 265.6517 | 0 | 0.06472245 | 0.9707619 | 2012-02-05 17:24 | 265.5974 | 0 | 0.04015147 | 0.9706578 | 2012-02-05 19:50 | 44.1889 | 0 | 0.01053123 | 0.9700652 | 2012-02-05 21:03 | 265.5106 | 0 | 0.05520463 | 0.9707333 | 2012-02-05 22:32 | 41.61159 | 2.5 | 23.18421 | 0.9835747 | 2008-12-17 16:25 | 275.6399 | 0 | 0.02471401 | 0.9813234 | 2008-12-17 17:38 | 275.5759 | 0 | 0.02513019 | 0.9843026 | 2008-12-17 19:54 | 44.30463 | 0 | 0.02900711 | 0.9831508 | 2008-12-17 21:05 | 275.5286 | 0 | 0.0295125 | 0.9858398 | 2008-12-17 22:14 | 260.5435 | 0 | 2.960646 | 0.99484 | 2004-12-10 14:38 | 44.23608 | 0 | 5.910829 | 0.9934028 | 2004-12-10 15:57 | [10 empty] | 44.2794 | 0 | 0.04139764 | 0.9960482 | 2005-04-15 12:29 | 261.67 | 0 | 0.02735867 | 0.9935414 | 2005-04-15 14:53
39.33598 | 2.5 | 0.08592201 | 0.9832895 | 2019-08-27 15:18 | 280.5281 | 0 | 0.01345449 | 0.990712 | 2019-08-27 16:32 | 280.5991 | 0 | 0.01248106 | 0.9899221 | 2019-08-27 18:52 | 39.31872 | 0 | 0.0006997625 | 0.980287 | 2019-08-27 20:03 | 280.5519 | 0 | 0.01262621 | 0.9913754 | 2019-08-27 21:14 | 299.9996 | 0 | 0.01610513 | 0.9921677 | 2019-08-28 12:48 | 250.0047 | 0 | 0.004071419 | 0.9905662 | 2019-08-28 19:34 | 199.9978 | 0 | 0.0009777349 | 0.9850645 | 2019-08-29 02:22 | 149.9948 | 0 | 0.0006908455 | 0.9839482 | 2019-08-29 09:11 | 219.9969 | 0 | 0.001271491 | 0.9875039 | 2019-08-29 16:02 | 229.9921 | 0 | 0.001634434 | 0.9873481 | 2019-08-29 22:42 | 239.984 | 0 | 0.002341371 | 0.988605 | 2019-08-30 05:22 | 249.991 | 0 | 0.003936151 | 0.990705 | 2019-08-30 12:24 | 259.9981 | 0 | 0.04014267 | 0.9900044 | 2019-08-30 19:02 | 270.0002 | 0 | 0.04184694 | 0.990064 | 2019-08-31 01:39 | 39.22518 | 2.5 | 0.7070801 | 0.9700272 | 2012-02-05 15:55 | 270.4909 | 0 | 0.06252207 | 0.9709488 | 2012-02-05 17:25 | 270.5135 | 0 | 0.03991797 | 0.9707884 | 2012-02-05 19:51 | 39.15701 | 0 | 0.0105335 | 0.9700566 | 2012-02-05 21:03 | 270.5875 | 0 | 0.05510367 | 0.9708351 | 2012-02-05 22:33 | 35.66663 | 2.5 | 21.55232 | 0.9822477 | 2008-12-17 16:26 | 280.5874 | 0 | 0.02442525 | 0.9813547 | 2008-12-17 17:39 | 280.6082 | 0 | 0.02485692 | 0.9844251 | 2008-12-17 19:55 | 39.31937 | 0 | 0.02887831 | 0.9825771 | 2008-12-17 21:05 | 280.5486 | 0 | 0.02936973 | 0.985731 | 2008-12-17 22:15 | 265.5314 | 0 | 2.890922 | 0.9952902 | 2004-12-10 14:39 | 39.24197 | 0 | 5.931509 | 0.9934409 | 2004-12-10 15:58 | [10 empty] | 39.22367 | 0 | 0.04572926 | 0.9959995 | 2005-04-15 12:30 | 265.5663 | 0 | 0.02608901 | 0.9932885 | 2005-04-15 14:53
34.24422 | 2.5 | 0.08653286 | 0.9817406 | 2019-08-27 15:18 | 285.5297 | 0 | 0.01349751 | 0.9907009 | 2019-08-27 16:33 | 285.5724 | 0 | 0.01251891 | 0.9898306 | 2019-08-27 18:53 | 34.30503 | 0 | 0.0007006831 | 0.9799724 | 2019-08-27 20:03 | 285.4556 | 0 | 0.01271762 | 0.9914245 | 2019-08-27 21:15 | 299.9927 | -0.0005 | 0.01555945 | 0.9921784 | 2019-08-28 12:50 | 250.0002 | -0.0005 | 0.003945507 | 0.9903898 | 2019-08-28 19:36 | 199.9921 | -0.0005 | 0.000907954 | 0.9868368 | 2019-08-29 02:24 | 149.9884 | -0.0005 | 0.0006050725 | 0.9803609 | 2019-08-29 09:12 | 219.9969 | -0.0005 | 0.001195073 | 0.9884449 | 2019-08-29 16:04 | 229.9922 | -0.0005 | 0.001537886 | 0.9895777 | 2019-08-29 22:44 | 240.005 | -0.0005 | 0.002216918 | 0.9899989 | 2019-08-30 05:24 | 249.9864 | -0.0005 | 0.003796632 | 0.9915686 | 2019-08-30 12:26 | 259.9831 | -0.0005 | 0.03201044 | 0.9904862 | 2019-08-30 19:04 | 269.9893 | -0.0005 | 0.03293873 | 0.990007 | 2019-08-31 01:41 | 34.3499 | 2.5 | 0.7088551 | 0.9699891 | 2012-02-05 15:56 | 275.5239 | 0 | 0.06010309 | 0.9707251 | 2012-02-05 17:26 | 275.524 | 0 | 0.03967521 | 0.9705992 | 2012-02-05 19:52 | 34.32903 | 0 | 0.01053389 | 0.9700822 | 2012-02-05 21:04 | 275.5889 | 0 | 0.0549846 | 0.9706498 | 2012-02-05 22:34 | 29.98051 | 2.5 | 19.0757 | 0.9865489 | 2008-12-17 16:26 | 285.5338 | 0 | 0.02416437 | 0.981582 | 2008-12-17 17:40 | 285.6177 | 0 | 0.02459419 | 0.9842343 | 2008-12-17 19:56 | 34.13084 | 0 | 0.02878537 | 0.9824349 | 2008-12-17 21:06 | 285.5775 | 0 | 0.02922891 | 0.9856399 | 2008-12-17 22:16 | 270.5989 | 0 | 2.820699 | 0.9954795 | 2004-12-10 14:40 | 34.28788 | 0 | 5.948171 | 0.993398 | 2004-12-10 15:59 | [10 empty] | 34.24683 | 0 | 0.05322705 | 0.9957983 | 2005-04-15 12:31 | 270.4952 | 0 | 0.02452575 | 0.9931689 | 2005-04-15 14:54
29.22354 | 2.5 | 0.08726714 | 0.9799564 | 2019-08-27 15:19 | 290.5068 | 0 | 0.01364545 | 0.9907482 | 2019-08-27 16:34 | 290.6472 | 0 | 0.01257096 | 0.9899094 | 2019-08-27 18:54 | 29.31067 | 0 | 0.0007002392 | 0.9804002 | 2019-08-27 20:04 | 290.5452 | 0 | 0.0127703 | 0.991295 | 2019-08-27 21:16 | 299.9996 | -0.001 | 0.01511795 | 0.9923749 | 2019-08-28 12:52 | 249.9955 | -0.001 | 0.00389053 | 0.990643 | 2019-08-28 19:37 | 199.9949 | -0.001 | 0.0008473296 | 0.9885884 | 2019-08-29 02:26 | 149.9868 | -0.001 | 0.000573218 | 0.9794124 | 2019-08-29 09:14 | 220.0004 | -0.001 | 0.001161965 | 0.9867143 | 2019-08-29 16:05 | 229.9959 | -0.001 | 0.001509892 | 0.9891857 | 2019-08-29 22:46 | 240.005 | -0.001 | 0.002194449 | 0.9889703 | 2019-08-30 05:26 | 250.0047 | -0.001 | 0.003738281 | 0.9912396 | 2019-08-30 12:27 | 260.0481 | -0.001 | 0.02986265 | 0.9905698 | 2019-08-30 19:05 | 270.0436 | -0.001 | 0.02811806 | 0.9903368 | 2019-08-31 01:43 | 29.29589 | 2.5 | 0.7105447 | 0.9698786 | 2012-02-05 15:57 | 280.5715 | 0 | 0.05758923 | 0.9702567 | 2012-02-05 17:27 | 280.5529 | 0 | 0.03944137 | 0.9701896 | 2012-02-05 19:53 | 29.25049 | 0 | 0.01053079 | 0.9701244 | 2012-02-05 21:05 | 280.4789 | 0 | 0.05487948 | 0.9702049 | 2012-02-05 22:35 | 25.22144 | 2.5 | 17.30191 | 0.9866794 | 2008-12-17 16:27 | 290.5671 | 0 | 0.0238608 | 0.9819266 | 2008-12-17 17:41 | 290.6542 | 0 | 0.02432294 | 0.9843007 | 2008-12-17 19:57 | 29.22383 | 0 | 0.02874003 | 0.9822654 | 2008-12-17 21:07 | 290.571 | 0 | 0.02905974 | 0.9857684 | 2008-12-17 22:17 | 275.5876 | 0 | 2.750873 | 0.9955507 | 2004-12-10 14:41 | 29.20509 | 0 | 5.963765 | 0.9935333 | 2004-12-10 15:59 | [10 empty] | 29.28151 | 0 | 0.06214225 | 0.9958673 | 2005-04-15 12:31 | 275.5264 | 0 | 0.02300461 | 0.992926 | 2005-04-15 14:55
24.2377 | 2.5 | 0.08836117 | 0.9772393 | 2019-08-27 15:20 | 295.5987 | 0 | 0.0136778 | 0.9907008 | 2019-08-27 16:35 | 295.5922 | 0 | 0.01258134 | 0.9898609 | 2019-08-27 18:55 | 24.16087 | 0 | 0.0007001101 | 0.9806219 | 2019-08-27 20:05 | 295.433 | 0 | 0.01277138 | 0.9912224 | 2019-08-27 21:18 | 300.0064 | -0.0015 | 0.01420191 | 0.9927628 | 2019-08-28 12:54 | 249.9955 | -0.0015 | 0.003813548 | 0.9908533 | 2019-08-28 19:39 | 199.9978 | -0.0015 | 0.0008216286 | 0.9854237 | 2019-08-29 02:27 | 150.0028 | -0.0015 | 0.0005189519 | 0.9832289 | 2019-08-29 09:16 | 220.0004 | -0.0015 | 0.00111888 | 0.9890551 | 2019-08-29 16:07 | 229.996 | -0.0015 | 0.001448719 | 0.9905391 | 2019-08-29 22:47 | 239.8999 | -0.0015 | 0.002136358 | 0.9891166 | 2019-08-30 05:27 | 250.0047 | -0.0015 | 0.003677744 | 0.9912652 | 2019-08-30 12:29 | 259.9981 | -0.0015 | 0.02147698 | 0.9914677 | 2019-08-30 19:07 | 269.9785 | -0.0015 | 0.02286046 | 0.9908891 | 2019-08-31 01:44 | 24.2675 | 2.5 | 0.7123269 | 0.9697576 | 2012-02-05 15:57 | 285.5574 | 0 | 0.05500792 | 0.970133 | 2012-02-05 17:28 | 285.5381 | 0 | 0.03919613 | 0.9700664 | 2012-02-05 19:54 | 24.15427 | 0 | 0.01052715 | 0.9701216 | 2012-02-05 21:06 | 285.6213 | 0 | 0.05475094 | 0.9701338 | 2012-02-05 22:36 | 20.89354 | 2.5 | 16.47681 | 0.9873739 | 2008-12-17 16:28 | 295.6068 | 0 | 0.02357941 | 0.9827912 | 2008-12-17 17:42 | 295.5439 | 0 | 0.02405257 | 0.9848471 | 2008-12-17 19:58 | 24.1649 | 0 | 0.0287465 | 0.9820584 | 2008-12-17 21:07 | 295.5754 | 0 | 0.02888711 | 0.9862584 | 2008-12-17 22:18 | 281.7121 | 0 | 2.652329 | 0.9950163 | 2004-12-10 14:42 | 24.03467 | 0 | 5.974929 | 0.9935402 | 2004-12-10 16:00 | [10 empty] | 24.1234 | 0 | 0.06921882 | 0.9959403 | 2005-04-15 12:32 | 280.5215 | 0 | 0.02155617 | 0.9927475 | 2005-04-15 14:56
19.99646 | 2.5 | 0.08973371 | 0.974925 | 2019-08-27 15:36 | 300.0269 | 0 | 0.01361478 | 0.9906575 | 2019-08-27 16:41 | 300.0269 | 0 | 0.01254061 | 0.9896764 | 2019-08-27 19:01 | 19.99681 | 0 | 0.0007006704 | 0.9802005 | 2019-08-27 20:21 | 300.0338 | 0 | 0.01282259 | 0.9911299 | 2019-08-27 21:24 | 299.9927 | -0.002 | 0.0135066 | 0.9928659 | 2019-08-28 12:55 | 249.991 | -0.002 | 0.003722548 | 0.9914082 | 2019-08-28 19:41 | 199.9978 | -0.002 | 0.0007738498 | 0.9862639 | 2019-08-29 02:29 | 150.0028 | -0.002 | 0.0004923451 | 0.9829342 | 2019-08-29 09:17 | 219.9934 | -0.002 | 0.001055224 | 0.9908478 | 2019-08-29 16:09 | 229.9922 | -0.002 | 0.001410927 | 0.9906443 | 2019-08-29 22:49 | 240.0724 | -0.002 | 0.002086655 | 0.9885986 | 2019-08-30 05:29 | 250.0047 | -0.002 | 0.003605755 | 0.9917057 | 2019-08-30 12:31 | 259.9381 | -0.002 | 0.01737935 | 0.992395 | 2019-08-30 19:09 | 269.9785 | -0.002 | 0.01698011 | 0.9922647 | 2019-08-31 01:46 | 18.98384 | 2.5 | 0.7143568 | 0.9693136 | 2012-02-05 15:58 | 290.5148 | 0 | 0.05232419 | 0.9706671 | 2012-02-05 17:29 | 290.5414 | 0 | 0.0389289 | 0.970575 | 2012-02-05 19:55 | 18.68196 | 0 | 0.01051991 | 0.9701313 | 2012-02-05 21:07 | 290.5479 | 0 | 0.05458146 | 0.9706289 | 2012-02-05 22:37 | 19.99873 | 2.5 | 16.36185 | 0.9862082 | 2008-12-17 16:42 | 300.0274 | 0 | 0.02323588 | 0.984738 | 2008-12-17 17:48 | 300.0435 | 0 | 0.02367006 | 0.9856333 | 2008-12-17 20:04 | 20.00242 | 0 | 0.02874426 | 0.9820263 | 2008-12-17 21:22 | 300.0274 | 0 | 0.02865795 | 0.9872568 | 2008-12-17 22:24 | 285.5083 | 0 | 2.593391 | 0.9951652 | 2004-12-10 14:43 | 19.00145 | 0 | 5.980829 | 0.9933277 | 2004-12-10 16:01 | [10 empty] | 19.19645 | 0 | 0.07288272 | 0.9961619 | 2005-04-15 12:33 | 285.5171 | 0 | 0.02015194 | 0.9927592 | 2005-04-15 14:57
[25 empty] | 299.9996 | -0.0025 | 0.01101935 | 0.9953966 | 2019-08-28 12:57 | 249.9955 | -0.0025 | 0.003660321 | 0.9911434 | 2019-08-28 19:42 | 199.9835 | -0.0025 | 0.0007424662 | 0.9884063 | 2019-08-29 02:31 | 149.9932 | -0.0025 | 0.0004454443 | 0.980299 | 2019-08-29 09:19 | 219.9969 | -0.0025 | 0.001023594 | 0.9905983 | 2019-08-29 16:10 | 229.9998 | -0.0025 | 0.001373689 | 0.9912767 | 2019-08-29 22:51 | 239.9924 | -0.0025 | 0.002030034 | 0.9903182 | 2019-08-30 05:31 | 249.9955 | -0.0025 | 0.003549747 | 0.991721 | 2019-08-30 12:32 | 260.0281 | -0.0025 | 0.01406072 | 0.9925577 | 2019-08-30 19:10 | 269.9948 | -0.0025 | 0.01203132 | 0.9936833 | 2019-08-31 01:48 | 14.17255 | 2.5 | 0.7142573 | 0.9692952 | 2012-02-05 15:59 | 295.6075 | 0 | 0.0494731 | 0.9711139 | 2012-02-05 17:30 | 295.5319 | 0 | 0.03866092 | 0.9710237 | 2012-02-05 19:56 | 13.9393 | 0 | 0.01051622 | 0.9700862 | 2012-02-05 21:08 | 295.5244 | 0 | 0.05440241 | 0.9710729 | 2012-02-05 22:38 | [25 empty] | 290.5928 | 0 | 2.524194 | 0.9953879 | 2004-12-10 14:44 | 14.71855 | 0 | 5.985028 | 0.9933876 | 2004-12-10 16:02 | [10 empty] | 13.88897 | 0 | 0.07425331 | 0.9962822 | 2005-04-15 12:34 | 290.6943 | 0 | 0.0188097 | 0.9929366 | 2005-04-15 14:58
[25 empty] | 299.9858 | -0.003 | 0.006643852 | 0.9949377 | 2019-08-28 12:59 | 249.991 | -0.003 | 0.003609576 | 0.9908648 | 2019-08-28 19:44 | 199.9921 | -0.003 | 0.000693309 | 0.9888449 | 2019-08-29 02:32 | 149.9964 | -0.003 | 0.0004023054 | 0.9856316 | 2019-08-29 09:21 | 219.9864 | -0.003 | 0.000987399 | 0.991178 | 2019-08-29 16:12 | 229.9959 | -0.003 | 0.001331251 | 0.9909062 | 2019-08-29 22:52 | 240.005 | -0.003 | 0.001983715 | 0.9901811 | 2019-08-30 05:33 | 249.9955 | -0.003 | 0.003492168 | 0.9920125 | 2019-08-30 12:34 | 259.9981 | -0.003 | 0.008273868 | 0.995147 | 2019-08-30 19:12 | 270.0002 | -0.003 | 0.008173894 | 0.9955633 | 2019-08-31 01:50 | 10.0123 | 2.5 | 0.7174037 | 0.9691723 | 2012-02-05 16:14 | 300.0269 | 0 | 0.0416089 | 0.9711141 | 2012-02-05 17:36 | 300.0341 | 0 | 0.03733811 | 0.9712386 | 2012-02-05 20:02 | 10.01626 | 0 | 0.01050938 | 0.9701339 | 2012-02-05 21:22 | 300.0269 | 0 | 0.05327238 | 0.9713694 | 2012-02-05 22:43 | [25 empty] | 295.5699 | 0 | 2.45362 | 0.9958702 | 2004-12-10 14:45 | 8.965723 | 0 | 5.984487 | 0.9933612 | 2004-12-10 16:03 | [10 empty] | 10.40034 | 0 | 0.07431158 | 0.9962466 | 2005-04-15 12:35 | 295.5624 | 0 | 0.01757997 | 0.9927498 | 2005-04-15 14:59
[25 empty] | 300.0064 | -0.0035 | 0.00378399 | 0.9846657 | 2019-08-28 13:00 | 250.0047 | -0.0035 | 0.003541072 | 0.991449 | 2019-08-28 19:46 | 199.9978 | -0.0035 | 0.0006554048 | 0.986142 | 2019-08-29 02:34 | 149.9948 | -0.0035 | 0.0003507455 | 0.9904739 | 2019-08-29 09:22 | 219.9969 | -0.0035 | 0.0009411217 | 0.9897161 | 2019-08-29 16:14 | 229.9922 | -0.0035 | 0.001293808 | 0.9897565 | 2019-08-29 22:54 | 240.0051 | -0.0035 | 0.001935375 | 0.9911041 | 2019-08-30 05:34 | 249.9955 | -0.0035 | 0.0034197 | 0.992195 | 2019-08-30 12:36 | 259.9731 | -0.0035 | 0.004330985 | 0.9935276 | 2019-08-30 19:14 | 270.0002 | -0.0035 | 0.00289451 | 0.9708341 | 2019-08-31 01:51 | [50 empty] | 300.0387 | 0 | 2.367125 | 0.9961603 | 2004-12-10 14:51 | [15 empty] | 4.997667 | 0 | 0.07429834 | 0.9962382 | 2005-04-15 13:54 | 300.0362 | 0 | 0.01568762 | 0.9925653 | 2005-04-15 15:05
[25 empty] | 299.9995 | -0.004 | -0.0008857143 | 0.962586 | 2019-08-28 13:02 | 249.9955 | -0.004 | 0.003469519 | 0.9920782 | 2019-08-28 19:47 | 200.0006 | -0.004 | 0.0006117238 | 0.9906582 | 2019-08-29 02:36 | 149.9964 | -0.004 | 0.0003160055 | 0.9887023 | 2019-08-29 09:24 | 219.9934 | -0.004 | 0.0009093386 | 0.9920102 | 2019-08-29 16:16 | 229.9959 | -0.004 | 0.001237568 | 0.9907456 | 2019-08-29 22:56 | 239.8999 | -0.004 | 0.001884237 | 0.992032 | 2019-08-30 05:36 | 249.991 | -0.004 | 0.003358456 | 0.9925761 | 2019-08-30 12:37 | 259.9881 | -0.004 | 0.0021212 | 0.9764314 | 2019-08-30 19:16 | 270.0436 | -0.004 | -0.002143879 | 0.9781209 | 2019-08-31 01:53
[25 empty] | 299.9996 | -0.0045 | -0.005487503 | 0.9776073 | 2019-08-28 13:04 | 249.9955 | -0.0045 | 0.003418635 | 0.9921514 | 2019-08-28 19:49 | 199.9949 | -0.0045 | 0.0005658905 | 0.9924209 | 2019-08-29 02:38 | 149.9964 | -0.0045 | 0.0002929811 | 0.9883665 | 2019-08-29 09:26 | 219.9899 | -0.0045 | 0.0008564365 | 0.9931058 | 2019-08-29 16:17 | 229.9922 | -0.0045 | 0.001182728 | 0.9921619 | 2019-08-29 22:57 | 240.0808 | -0.0045 | 0.001850464 | 0.992246 | 2019-08-30 05:38 | 249.9955 | -0.0045 | 0.003283922 | 0.9932657 | 2019-08-30 12:39 | 259.9981 | -0.0045 | -0.001070805 | 0.9475762 | 2019-08-30 19:17 | 269.9731 | -0.0045 | -0.003556863 | 0.979412 | 2019-08-31 01:55
[25 empty] | 299.9996 | -0.005 | -0.008851783 | 0.9820297 | 2019-08-28 13:06 | 249.9864 | -0.005 | 0.003363581 | 0.9924527 | 2019-08-28 19:50 | 199.9921 | -0.005 | 0.0005343841 | 0.9919477 | 2019-08-29 02:39 | 149.998 | -0.005 | 0.0002424059 | 0.9891827 | 2019-08-29 09:27 | 219.9969 | -0.005 | 0.0008174265 | 0.9931561 | 2019-08-29 16:19 | 229.9922 | -0.005 | 0.001163228 | 0.9918712 | 2019-08-29 22:59 | 240.0008 | -0.005 | 0.00181927 | 0.9917092 | 2019-08-30 05:39 | 249.9955 | -0.005 | 0.003233023 | 0.9928977 | 2019-08-30 12:40 | 259.9681 | -0.005 | -0.005110898 | 0.9778962 | 2019-08-30 19:19 | 270.0002 | -0.005 | -0.006636582 | 0.983515 | 2019-08-31 01:56
[25 empty] | 300.0064 | -0.0055 | -0.01198548 | 0.9848613 | 2019-08-28 13:08 | 250.0002 | -0.0055 | 0.003288431 | 0.9924751 | 2019-08-28 19:52 | 199.9949 | -0.0055 | 0.0004997848 | 0.9924462 | 2019-08-29 02:41 | 149.9338 | -0.0055 | 0.0002173775 | 0.9915524 | 2019-08-29 09:29 | 219.9934 | -0.0055 | 0.0007806117 | 0.9937543 | 2019-08-29 16:21 | 229.9921 | -0.0055 | 0.001111144 | 0.9928091 | 2019-08-29 23:01 | 239.9966 | -0.0055 | 0.001744236 | 0.9925094 | 2019-08-30 05:41 | 250.0001 | -0.0055 | 0.003149352 | 0.9926407 | 2019-08-30 12:42 | 260.0081 | -0.0055 | -0.007938884 | 0.9829138 | 2019-08-30 19:21 | 269.9677 | -0.0055 | -0.01082751 | 0.9849809 | 2019-08-31 01:59
[25 empty] | 300.0064 | -0.006 | -0.0135638 | 0.985084 | 2019-08-28 13:09 | 249.9955 | -0.006 | 0.003215034 | 0.9927168 | 2019-08-28 19:54 | 199.9835 | -0.006 | 0.0004651478 | 0.9923813 | 2019-08-29 02:43 | 150.0076 | -0.006 | 0.0001585886 | 0.9779363 | 2019-08-29 09:31 | 219.9934 | -0.006 | 0.0007293249 | 0.9951859 | 2019-08-29 16:23 | 229.9922 | -0.006 | 0.001075243 | 0.9919894 | 2019-08-29 23:02 | 239.9966 | -0.006 | 0.001709379 | 0.9920588 | 2019-08-30 05:43 | 249.9955 | -0.006 | 0.003078992 | 0.992798 | 2019-08-30 12:44 | 259.9931 | -0.006 | -0.00987499 | 0.983586 | 2019-08-30 19:23 | 270.0491 | -0.006 | -0.0141464 | 0.9871195 | 2019-08-31 02:00
[25 empty] | 299.9927 | -0.0065 | -0.01524759 | 0.9855708 | 2019-08-28 13:11 | 249.9955 | -0.0065 | 0.003131791 | 0.9923233 | 2019-08-28 19:56 | 199.9949 | -0.0065 | 0.0004056471 | 0.9938959 | 2019-08-29 02:44 | 149.9338 | -0.0065 | 0.0001220585 | 0.9756069 | 2019-08-29 09:32 | 219.9934 | -0.0065 | 0.0007006868 | 0.9958241 | 2019-08-29 16:24 | 229.9959 | -0.0065 | 0.001021298 | 0.9949515 | 2019-08-29 23:04 | 239.9882 | -0.0065 | 0.001681243 | 0.9922677 | 2019-08-30 05:44 | 249.9955 | -0.0065 | 0.003004596 | 0.9938141 | 2019-08-30 12:45 | 259.9881 | -0.0065 | -0.01208871 | 0.9845606 | 2019-08-30 19:25 | 269.9839 | -0.0065 | -0.01592728 | 0.9868463 | 2019-08-31 02:02
[25 empty] | 299.9996 | -0.007 | -0.0179363 | 0.9865281 | 2019-08-28 13:13 | 249.9955 | -0.007 | 0.003052267 | 0.99356 | 2019-08-28 19:57 | 199.9978 | -0.007 | 0.0003701596 | 0.9910601 | 2019-08-29 02:46 | 150.051 | -0.007 | 7.098466e-05 | 0.885775 | 2019-08-29 09:34 | 219.9934 | -0.007 | 0.0006610328 | 0.9950425 | 2019-08-29 16:26 | 229.9883 | -0.007 | 0.0009824762 | 0.9947481 | 2019-08-29 23:06 | 239.9882 | -0.007 | 0.001629507 | 0.9929423 | 2019-08-30 05:46 | 250.0001 | -0.007 | 0.002927829 | 0.9930046 | 2019-08-30 12:47 | 260.0131 | -0.007 | -0.01482506 | 0.9860672 | 2019-08-30 19:27 | 269.9785 | -0.007 | -0.01832249 | 0.9873514 | 2019-08-31 02:04
[25 empty] | 300.0064 | -0.0075 | -0.01926968 | 0.9868762 | 2019-08-28 13:14 | 250.0047 | -0.0075 | 0.003001343 | 0.9934583 | 2019-08-28 19:59 | 199.9949 | -0.0075 | 0.000328324 | 0.9907358 | 2019-08-29 02:48 | 149.9787 | -0.0075 | 4.608831e-05 | 0.7593279 | 2019-08-29 09:36 | 219.9934 | -0.0075 | 0.000603763 | 0.9941432 | 2019-08-29 16:28 | 229.9922 | -0.0075 | 0.0009350789 | 0.9945994 | 2019-08-29 23:08 | 239.9798 | -0.0075 | 0.001570814 | 0.9941272 | 2019-08-30 05:48 | 249.9955 | -0.0075 | 0.002892087 | 0.9937592 | 2019-08-30 12:48 | 259.9931 | -0.0075 | -0.01670764 | 0.9870113 | 2019-08-30 19:28 | 270.0002 | -0.0075 | -0.02028381 | 0.9875065 | 2019-08-31 02:05
[25 empty] | 299.9927 | -0.008 | -0.02197727 | 0.9872447 | 2019-08-28 13:16 | 249.9955 | -0.008 | 0.002929887 | 0.9935685 | 2019-08-28 20:01 | 199.9949 | -0.008 | 0.0003009023 | 0.9872144 | 2019-08-29 02:49 | 149.9996 | -0.008 | -8.119868e-06 | 0 | 2019-08-29 09:37 | 220.0004 | -0.008 | 0.0005692048 | 0.9948773 | 2019-08-29 16:29 | 229.9921 | -0.008 | 0.0008814968 | 0.9953496 | 2019-08-29 23:09 | 240.0009 | -0.008 | 0.001529709 | 0.9941198 | 2019-08-30 05:49 | 249.9864 | -0.008 | 0.002819125 | 0.9947782 | 2019-08-30 12:50 | 259.9981 | -0.008 | -0.01819433 | 0.9870344 | 2019-08-30 19:30 | 269.9948 | -0.008 | -0.02173956 | 0.9876267 | 2019-08-31 02:07
[25 empty] | 299.9927 | -0.0085 | -0.023138 | 0.9875175 | 2019-08-28 13:18 | 249.991 | -0.0085 | 0.002884694 | 0.9927188 | 2019-08-28 20:02 | 199.9978 | -0.0085 | 0.0002577253 | 0.9751527 | 2019-08-29 02:51 | 149.9418 | -0.0085 | -6.176344e-05 | 0.9554352 | 2019-08-29 09:39 | 219.9969 | -0.0085 | 0.000513739 | 0.9924757 | 2019-08-29 16:31 | 229.9922 | -0.0085 | 0.0008440275 | 0.9940615 | 2019-08-29 23:11 | 240.0008 | -0.0085 | 0.001486529 | 0.9929987 | 2019-08-30 05:51 | 249.9955 | -0.0085 | 0.002754509 | 0.9938371 | 2019-08-30 12:52 | 260.0331 | -0.0085 | -0.01955158 | 0.9871395 | 2019-08-30 19:32 | 270.0002 | -0.0085 | -0.02338338 | 0.9877764 | 2019-08-31 02:09
[25 empty] | 299.9996 | -0.009 | -0.02483524 | 0.9874485 | 2019-08-28 13:19 | 249.9955 | -0.009 | 0.002799381 | 0.9936259 | 2019-08-28 20:04 | 199.9921 | -0.009 | 0.0002038541 | 0.9614689 | 2019-08-29 02:53 | 150.0077 | -0.009 | -0.0001107909 | 0.9758956 | 2019-08-29 09:41 | 219.9934 | -0.009 | 0.0004730525 | 0.9928004 | 2019-08-29 16:33 | 229.9883 | -0.009 | 0.0008052545 | 0.996457 | 2019-08-29 23:13 | 240.0008 | -0.009 | 0.001442879 | 0.9952632 | 2019-08-30 05:52 | 249.945 | -0.009 | 0.002696376 | 0.9944314 | 2019-08-30 12:53 | 259.9831 | -0.009 | -0.02086239 | 0.987674 | 2019-08-30 19:33 | 269.9893 | -0.009 | -0.02483279 | 0.9877651 | 2019-08-31 02:11
[25 empty] | 299.9996 | -0.0095 | -0.02593182 | 0.9877486 | 2019-08-28 13:21 | 249.991 | -0.0095 | 0.002761689 | 0.9940147 | 2019-08-28 20:05 | 199.9892 | -0.0095 | 0.0001753096 | 0.9505311 | 2019-08-29 02:54 | 150.0044 | -0.0095 | -0.0001430388 | 0.9500438 | 2019-08-29 09:43 | 219.9899 | -0.0095 | 0.0004141559 | 0.9813664 | 2019-08-29 16:34 | 229.9921 | -0.0095 | 0.0007600032 | 0.9937171 | 2019-08-29 23:14 | 239.9966 | -0.0095 | 0.001398405 | 0.9948099 | 2019-08-30 05:54 | 250.0231 | -0.0095 | 0.002629751 | 0.9940189 | 2019-08-30 12:55 | 259.9831 | -0.0095 | -0.02207357 | 0.9877428 | 2019-08-30 19:35 | 270.0002 | -0.0095 | -0.02573355 | 0.9880259 | 2019-08-31 02:12
[25 empty] | 299.9996 | -0.01 | -0.02718215 | 0.9879605 | 2019-08-28 13:23 | 250.0002 | -0.01 | 0.002676537 | 0.9943022 | 2019-08-28 20:07 | 200.0006 | -0.01 | 0.0001411266 | 0.9218566 | 2019-08-29 02:56 | 150.0012 | -0.01 | -0.0001880389 | 0.9641961 | 2019-08-29 09:44 | 219.9864 | -0.01 | 0.0003843236 | 0.9818951 | 2019-08-29 16:36 | 229.9959 | -0.01 | 0.0007169587 | 0.9935387 | 2019-08-29 23:16 | 239.9966 | -0.01 | 0.001328656 | 0.9946472 | 2019-08-30 05:56 | 249.9863 | -0.01 | 0.002567467 | 0.9945135 | 2019-08-30 12:57 | 260.0181 | -0.01 | -0.023269 | 0.9879423 | 2019-08-30 19:37 | 270.0002 | -0.01 | -0.02708876 | 0.9881387 | 2019-08-31 02:14
[25 empty] | 299.9996 | -0.01 | -0.02717775 | 0.9879729 | 2019-08-28 13:23 | 250.0093 | -0.01 | 0.002686094 | 0.9941003 | 2019-08-28 20:08 | 200.0006 | -0.01 | 0.0001368147 | 0.9272866 | 2019-08-29 02:56 | 149.9996 | -0.01 | -0.0001839612 | 0.9688541 | 2019-08-29 09:45 | 220.0004 | -0.01 | 0.000382247 | 0.9811362 | 2019-08-29 16:37 | 229.9998 | -0.01 | 0.0007169841 | 0.9926612 | 2019-08-29 23:17 | 239.9924 | -0.01 | 0.001335224 | 0.996034 | 2019-08-30 05:56 | 249.9955 | -0.01 | 0.00256958 | 0.9947413 | 2019-08-30 12:57 | 259.9981 | -0.01 | -0.02332892 | 0.9878746 | 2019-08-30 19:37 | 270.0056 | -0.01 | -0.02712241 | 0.9880592 | 2019-08-31 02:14
[25 empty] | 299.9996 | -0.015 | -0.03481919 | 0.9889994 | 2019-08-28 13:25 | 250.0002 | -0.015 | 0.002078644 | 0.9948175 | 2019-08-28 20:10 | 199.9921 | -0.015 | -0.0003043604 | 0.9560466 | 2019-08-29 02:58 | 149.9916 | -0.015 | -0.0006009222 | 0.9696787 | 2019-08-29 09:47 | 219.9899 | -0.015 | -0.0001171228 | 0.9374475 | 2019-08-29 16:39 | 229.9883 | -0.015 | 0.0002804029 | 0.9383548 | 2019-08-29 23:18 | 239.9924 | -0.015 | 0.0008582476 | 0.9856699 | 2019-08-30 05:58 | 250.0047 | -0.015 | 0.001986438 | 0.9947776 | 2019-08-30 12:59 | 259.9881 | -0.015 | -0.03153076 | 0.9885993 | 2019-08-30 19:39 | 269.9948 | -0.015 | -0.0349433 | 0.9889085 | 2019-08-31 02:16
[25 empty] | 299.9927 | -0.02 | -0.03914753 | 0.989242 | 2019-08-28 13:27 | 249.9955 | -0.02 | 0.001472676 | 0.988487 | 2019-08-28 20:12 | 199.9978 | -0.02 | -0.0007140963 | 0.9627284 | 2019-08-29 03:00 | 150.0012 | -0.02 | -0.001005839 | 0.9728666 | 2019-08-29 09:49 | 219.9934 | -0.02 | -0.0004930214 | 0.961855 | 2019-08-29 16:40 | 229.9959 | -0.02 | -0.000230024 | 0.9602323 | 2019-08-29 23:20 | 240.0009 | -0.02 | 0.0004294542 | 0.9354854 | 2019-08-30 06:00 | 249.9864 | -0.02 | 0.001392624 | 0.9872491 | 2019-08-30 13:01 | 259.9881 | -0.02 | -0.03590843 | 0.988956 | 2019-08-30 19:41 | 269.9948 | -0.02 | -0.03923577 | 0.9890088 | 2019-08-31 02:18
[25 empty] | 299.9927 | -0.025 | -0.04209901 | 0.9892418 | 2019-08-28 13:29 | 249.9955 | -0.025 | 0.0008230767 | 0.9609553 | 2019-08-28 20:13 | 199.9949 | -0.025 | -0.001134669 | 0.9716642 | 2019-08-29 03:02 | 149.9803 | -0.025 | -0.001432146 | 0.9713401 | 2019-08-29 09:51 | 219.9969 | -0.025 | -0.0009288789 | 0.9680935 | 2019-08-29 16:42 | 229.9959 | -0.025 | -0.0006585624 | 0.9598608 | 2019-08-29 23:22 | 239.9882 | -0.025 | -0.0002445722 | 0.970768 | 2019-08-30 06:02 | 249.991 | -0.025 | 0.0007205794 | 0.9576246 | 2019-08-30 13:03 | 259.9931 | -0.025 | -0.03904271 | 0.9890501 | 2019-08-30 19:43 | 270.0002 | -0.025 | -0.04229005 | 0.9891136 | 2019-08-31 02:19
[25 empty] | 299.9927 | -0.03 | -0.04425067 | 0.9892264 | 2019-08-28 13:30 | 249.9955 | -0.03 | 0.0002554075 | 0.7350041 | 2019-08-28 20:15 | 199.9835 | -0.03 | -0.001546488 | 0.9722304 | 2019-08-29 03:04 | 150.0076 | -0.03 | -0.001828391 | 0.9746958 | 2019-08-29 09:52 | 219.9864 | -0.03 | -0.001359609 | 0.9709772 | 2019-08-29 16:45 | 229.9883 | -0.03 | -0.00110945 | 0.9688168 | 2019-08-29 23:24 | 239.9924 | -0.03 | -0.00067269 | 0.9618282 | 2019-08-30 06:04 | 249.9771 | -0.03 | -0.0002202476 | 0.8735398 | 2019-08-30 13:05 | 260.0081 | -0.03 | -0.04143106 | 0.9890856 | 2019-08-30 19:45 | 270.0002 | -0.03 | -0.0446731 | 0.9891282 | 2019-08-31 02:21
[25 empty] | 299.9927 | -0.035 | -0.04596961 | 0.9892341 | 2019-08-28 13:32 | 249.9864 | -0.035 | -0.0005301826 | 0.9516805 | 2019-08-28 20:17 | 199.9949 | -0.035 | -0.001958418 | 0.973755 | 2019-08-29 03:06 | 149.9916 | -0.035 | -0.002262802 | 0.975289 | 2019-08-29 09:54 | 219.9899 | -0.035 | -0.00179338 | 0.9699906 | 2019-08-29 16:46 | 229.9922 | -0.035 | -0.001576002 | 0.9691687 | 2019-08-29 23:26 | 239.9798 | -0.035 | -0.001127172 | 0.9665699 | 2019-08-30 06:06 | 249.945 | -0.035 | -0.0006013535 | 0.9437422 | 2019-08-30 13:07 | 260.0131 | -0.035 | -0.04335955 | 0.9890973 | 2019-08-30 19:47 | 269.9948 | -0.035 | -0.04652876 | 0.989134 | 2019-08-31 02:23
[25 empty] | 299.9996 | -0.04 | -0.04742117 | 0.989194 | 2019-08-28 13:34 | 249.9955 | -0.04 | -0.001210737 | 0.9625363 | 2019-08-28 20:19 | 199.9978 | -0.04 | -0.002363343 | 0.9752136 | 2019-08-29 03:08 | 149.9996 | -0.04 | -0.002667443 | 0.9752229 | 2019-08-29 09:56 | 219.9934 | -0.04 | -0.002209933 | 0.9742498 | 2019-08-29 16:48 | 229.9883 | -0.04 | -0.002006482 | 0.9726001 | 2019-08-29 23:28 | 239.984 | -0.04 | -0.001590207 | 0.9689792 | 2019-08-30 06:07 | 250.0415 | -0.04 | -0.001313351 | 0.9611569 | 2019-08-30 13:09 | 260.0181 | -0.04 | -0.04499974 | 0.9889621 | 2019-08-30 19:48 | 270.0002 | -0.04 | -0.04802378 | 0.9890839 | 2019-08-31 02:25
[25 empty] | 299.9996 | -0.045 | -0.04867019 | 0.9890574 | 2019-08-28 13:36 | 249.9955 | -0.045 | -0.001787058 | 0.9677521 | 2019-08-28 20:21 | 199.9921 | -0.045 | -0.002782925 | 0.974977 | 2019-08-29 03:09 | 150.0028 | -0.045 | -0.003078371 | 0.9760811 | 2019-08-29 09:58 | 219.9934 | -0.045 | -0.002659177 | 0.9743875 | 2019-08-29 16:50 | 229.9922 | -0.045 | -0.002445889 | 0.9742782 | 2019-08-29 23:29 | 239.9798 | -0.045 | -0.002068024 | 0.9717947 | 2019-08-30 06:09 | 250.0002 | -0.045 | -0.001870851 | 0.9662474 | 2019-08-30 13:11 | 259.9831 | -0.045 | -0.04644129 | 0.9889524 | 2019-08-30 19:50 | 269.9948 | -0.045 | -0.0493743 | 0.9889253 | 2019-08-31 02:27
[25 empty] | 300.0064 | -0.05 | -0.04985995 | 0.9891574 | 2019-08-28 13:37 | 250.0047 | -0.05 | -0.002305987 | 0.9719673 | 2019-08-28 20:22 | 199.9978 | -0.05 | -0.003204575 | 0.976193 | 2019-08-29 03:11 | 149.9916 | -0.05 | -0.003495602 | 0.9763195 | 2019-08-29 10:00 | 219.9934 | -0.05 | -0.003086549 | 0.9760697 | 2019-08-29 16:52 | 229.9959 | -0.05 | -0.002894826 | 0.9752272 | 2019-08-29 23:31 | 239.9882 | -0.05 | -0.002542674 | 0.9744481 | 2019-08-30 06:11 | 249.9955 | -0.05 | -0.002395607 | 0.9709619 | 2019-08-30 13:13 | 260.0031 | -0.05 | -0.04767997 | 0.9888813 | 2019-08-30 19:52 | 270.0056 | -0.05 | -0.05051085 | 0.9890467 | 2019-08-31 02:29
[25 empty] | 299.9996 | -0.055 | -0.05092137 | 0.9891459 | 2019-08-28 13:39 | 249.9864 | -0.055 | -0.002888337 | 0.9738178 | 2019-08-28 20:25 | 199.9921 | -0.055 | -0.0036289 | 0.9770671 | 2019-08-29 03:13 | 149.9868 | -0.055 | -0.003889495 | 0.9762388 | 2019-08-29 10:01 | 219.9934 | -0.055 | -0.003498765 | 0.9762203 | 2019-08-29 16:54 | 229.9922 | -0.055 | -0.003312068 | 0.9756121 | 2019-08-29 23:33 | 240.0009 | -0.055 | -0.003008531 | 0.9752055 | 2019-08-30 06:13 | 250.0001 | -0.055 | -0.002953572 | 0.9728646 | 2019-08-30 13:15 | 260.0031 | -0.055 | -0.04892999 | 0.9889609 | 2019-08-30 19:54 | 269.9948 | -0.055 | -0.05163715 | 0.9889252 | 2019-08-31 02:31
[25 empty] | 299.9996 | -0.06 | -0.05192 | 0.9891745 | 2019-08-28 13:41 | 249.9955 | -0.06 | -0.003464066 | 0.974308 | 2019-08-28 20:26 | 199.9978 | -0.06 | -0.004021132 | 0.9764819 | 2019-08-29 03:15 | 149.9836 | -0.06 | -0.004295201 | 0.9770175 | 2019-08-29 10:03 | 219.9969 | -0.06 | -0.003914857 | 0.9762126 | 2019-08-29 16:56 | 229.9883 | -0.06 | -0.003762831 | 0.9758656 | 2019-08-29 23:35 | 239.9924 | -0.06 | -0.00348211 | 0.9760206 | 2019-08-30 06:15 | 249.991 | -0.06 | -0.003508033 | 0.974457 | 2019-08-30 13:17 | 259.9931 | -0.06 | -0.04999831 | 0.9888479 | 2019-08-30 19:56 | 269.9948 | -0.06 | -0.05267312 | 0.9889643 | 2019-08-31 02:32
[25 empty] | 299.9927 | -0.065 | -0.05288486 | 0.9890888 | 2019-08-28 13:43 | 250.0001 | -0.065 | -0.003994507 | 0.9762907 | 2019-08-28 20:28 | 199.9978 | -0.065 | -0.004431003 | 0.9773346 | 2019-08-29 03:17 | 150.0172 | -0.065 | -0.00469719 | 0.9768627 | 2019-08-29 10:05 | 219.9934 | -0.065 | -0.00434144 | 0.9769011 | 2019-08-29 16:58 | 229.9998 | -0.065 | -0.004200238 | 0.9765224 | 2019-08-29 23:36 | 239.9966 | -0.065 | -0.003991506 | 0.975764 | 2019-08-30 06:17 | 249.9955 | -0.065 | -0.004040695 | 0.975447 | 2019-08-30 13:19 | 259.9981 | -0.065 | -0.05096868 | 0.9888364 | 2019-08-30 19:58 | 270.0002 | -0.065 | -0.05363947 | 0.9887835 | 2019-08-31 02:34
[25 empty] | 299.9927 | -0.07 | -0.05373656 | 0.989067 | 2019-08-28 13:44 | 249.9955 | -0.07 | -0.004587314 | 0.9773099 | 2019-08-28 20:30 | 199.9949 | -0.07 | -0.004825402 | 0.9779442 | 2019-08-29 03:19 | 149.99 | -0.07 | -0.005058354 | 0.9778834 | 2019-08-29 10:07 | 219.9934 | -0.07 | -0.004754131 | 0.9777969 | 2019-08-29 17:00 | 229.9883 | -0.07 | -0.004591052 | 0.9782482 | 2019-08-29 23:38 | 240.0471 | -0.07 | -0.004436558 | 0.9770911 | 2019-08-30 06:18 | 249.991 | -0.07 | -0.004639913 | 0.9768938 | 2019-08-30 13:21 | 259.9981 | -0.07 | -0.05189333 | 0.9888564 | 2019-08-30 19:59 | 270.0056 | -0.07 | -0.05453053 | 0.9887 | 2019-08-31 02:36
[25 empty] | 299.9996 | -0.075 | -0.05460519 | 0.9889302 | 2019-08-28 13:46 | 249.9955 | -0.075 | -0.005116357 | 0.978301 | 2019-08-28 20:32 | 199.9949 | -0.075 | -0.005211297 | 0.9781168 | 2019-08-29 03:21 | 150.0076 | -0.075 | -0.005477926 | 0.9774674 | 2019-08-29 10:09 | 219.9969 | -0.075 | -0.005151976 | 0.977823 | 2019-08-29 17:01 | 229.9922 | -0.075 | -0.005021473 | 0.9776975 | 2019-08-29 23:40 | 239.9882 | -0.075 | -0.004856738 | 0.9775327 | 2019-08-30 06:20 | 249.9955 | -0.075 | -0.005151313 | 0.9775306 | 2019-08-30 13:23 | 259.9981 | -0.075 | -0.05282327 | 0.9887134 | 2019-08-30 20:01 | 269.9948 | -0.075 | -0.05537323 | 0.9886889 | 2019-08-31 02:38
[25 empty] | 300.0613 | -0.08 | -0.05540349 | 0.9889986 | 2019-08-28 13:48 | 249.9771 | -0.08 | -0.005693593 | 0.9786742 | 2019-08-28 20:34 | 199.9978 | -0.08 | -0.005627826 | 0.9780646 | 2019-08-29 03:22 | 149.9964 | -0.08 | -0.00585872 | 0.9778429 | 2019-08-29 10:11 | 219.9899 | -0.08 | -0.005571365 | 0.9783915 | 2019-08-29 17:03 | 229.9845 | -0.08 | -0.005440614 | 0.9779499 | 2019-08-29 23:42 | 239.9714 | -0.08 | -0.005293312 | 0.9780799 | 2019-08-30 06:22 | 249.9955 | -0.08 | -0.005680455 | 0.9786429 | 2019-08-30 13:25 | 259.9831 | -0.08 | -0.05365259 | 0.988717 | 2019-08-30 20:03 | 269.9948 | -0.08 | -0.05622376 | 0.988622 | 2019-08-31 02:40
[25 empty] | 299.9996 | -0.08500001 | -0.05620217 | 0.98897 | 2019-08-28 13:50 | 249.9955 | -0.08500001 | -0.006238418 | 0.9795254 | 2019-08-28 20:36 | 199.9949 | -0.08500001 | -0.006027445 | 0.9786873 | 2019-08-29 03:24 | 149.9916 | -0.08500001 | -0.00625664 | 0.9781997 | 2019-08-29 10:13 | 219.9934 | -0.08500001 | -0.005982191 | 0.9784237 | 2019-08-29 17:05 | 229.9998 | -0.08500001 | -0.005866042 | 0.9790249 | 2019-08-29 23:44 | 239.9924 | -0.08500001 | -0.005723799 | 0.978766 | 2019-08-30 06:24 | 250.0002 | -0.08500001 | -0.006266931 | 0.9796883 | 2019-08-30 13:26 | 260.0731 | -0.08500001 | -0.05452466 | 0.9887753 | 2019-08-30 20:05 | 269.9948 | -0.08500001 | -0.05703196 | 0.9886924 | 2019-08-31 02:41
[25 empty] | 299.9996 | -0.09 | -0.05693704 | 0.9889475 | 2019-08-28 13:52 | 249.9955 | -0.09 | -0.006833667 | 0.9799607 | 2019-08-28 20:38 | 199.9892 | -0.09 | -0.006422413 | 0.9789916 | 2019-08-29 03:26 | 149.9884 | -0.09 | -0.006636482 | 0.9789876 | 2019-08-29 10:14 | 219.9899 | -0.09 | -0.006373693 | 0.9789184 | 2019-08-29 17:07 | 229.9959 | -0.09 | -0.006272021 | 0.9791462 | 2019-08-29 23:46 | 240.0008 | -0.09 | -0.006155064 | 0.9788771 | 2019-08-30 06:26 | 250.0001 | -0.09 | -0.006820397 | 0.9802723 | 2019-08-30 13:28 | 259.9931 | -0.09 | -0.05530974 | 0.9887092 | 2019-08-30 20:07 | 269.9948 | -0.09 | -0.05780191 | 0.9886972 | 2019-08-31 02:43
[25 empty] | 299.9996 | -0.09500001 | -0.0576799 | 0.9888895 | 2019-08-28 13:53 | 249.9955 | -0.09500001 | -0.007386434 | 0.9809541 | 2019-08-28 20:39 | 199.9978 | -0.09500001 | -0.006801143 | 0.9789024 | 2019-08-29 03:28 | 150.0012 | -0.09500001 | -0.007020307 | 0.9785534 | 2019-08-29 10:16 | 219.9934 | -0.09500001 | -0.006768185 | 0.9794856 | 2019-08-29 17:08 | 229.9883 | -0.09500001 | -0.006665841 | 0.9793528 | 2019-08-29 23:47 | 240.005 | -0.09500001 | -0.006599143 | 0.9791479 | 2019-08-30 06:28 | 250.0001 | -0.09500001 | -0.00741509 | 0.9805164 | 2019-08-30 13:30 | 260.0231 | -0.09500001 | -0.05610238 | 0.9887829 | 2019-08-30 20:08 | 270.0002 | -0.09500001 | -0.05852926 | 0.9887447 | 2019-08-31 02:45
[25 empty] | 299.9996 | -0.1 | -0.05838106 | 0.9888219 | 2019-08-28 13:55 | 249.991 | -0.1 | -0.00800654 | 0.9817109 | 2019-08-28 20:41 | 199.9921 | -0.1 | -0.007190995 | 0.9797702 | 2019-08-29 03:30 | 149.9996 | -0.1 | -0.007411587 | 0.9787727 | 2019-08-29 10:18 | 219.9969 | -0.1 | -0.007173683 | 0.9797645 | 2019-08-29 17:10 | 229.9959 | -0.1 | -0.007075958 | 0.9795398 | 2019-08-29 23:49 | 239.9335 | -0.1 | -0.007012757 | 0.9798347 | 2019-08-30 06:29 | 249.9955 | -0.1 | -0.008044677 | 0.9815779 | 2019-08-30 13:32 | 259.9331 | -0.1 | -0.05681381 | 0.9887226 | 2019-08-30 20:10 | 270.0436 | -0.1 | -0.05928688 | 0.9886353 | 2019-08-31 02:47
[25 empty] | 299.9996 | -0.15 | -0.0646164 | 0.9885893 | 2019-08-28 13:57 | 249.991 | -0.15 | -0.01375905 | 0.9845905 | 2019-08-28 20:43 | 199.9864 | -0.15 | -0.01087187 | 0.9812655 | 2019-08-29 03:32 | 149.9964 | -0.15 | -0.01097269 | 0.980495 | 2019-08-29 10:20 | 219.9864 | -0.15 | -0.01092097 | 0.9816502 | 2019-08-29 17:13 | 229.9883 | -0.15 | -0.01093614 | 0.9818432 | 2019-08-29 23:52 | 239.9882 | -0.15 | -0.01111538 | 0.982047 | 2019-08-30 06:32 | 249.991 | -0.15 | -0.01381075 | 0.9842133 | 2019-08-30 13:34 | 260.0381 | -0.15 | -0.06336566 | 0.9885756 | 2019-08-30 20:12 | 270.0002 | -0.15 | -0.06563095 | 0.9884591 | 2019-08-31 02:49
[25 empty] | 299.9996 | -0.2 | -0.06956386 | 0.9886675 | 2019-08-28 13:59 | 250.0001 | -0.2 | -0.01865162 | 0.9854832 | 2019-08-28 20:45 | 199.9949 | -0.2 | -0.01401769 | 0.9825717 | 2019-08-29 03:34 | 149.998 | -0.2 | -0.01387945 | 0.9815753 | 2019-08-29 10:22 | 219.9899 | -0.2 | -0.01413958 | 0.9828722 | 2019-08-29 17:15 | 229.9922 | -0.2 | -0.01429742 | 0.9832422 | 2019-08-29 23:54 | 239.9924 | -0.2 | -0.01495543 | 0.9836362 | 2019-08-30 06:34 | 249.991 | -0.2 | -0.01864557 | 0.985332 | 2019-08-30 13:36 | 259.9781 | -0.2 | -0.06856963 | 0.9885569 | 2019-08-30 20:14 | 269.973 | -0.2 | -0.07071789 | 0.988466 | 2019-08-31 02:51
[25 empty] | 299.9996 | -0.25 | -0.0732554 | 0.9887391 | 2019-08-28 14:01 | 250.0002 | -0.25 | -0.02207419 | 0.9863471 | 2019-08-28 20:48 | 199.9921 | -0.25 | -0.01630343 | 0.9833382 | 2019-08-29 03:36 | 150.043 | -0.25 | -0.01608066 | 0.9823773 | 2019-08-29 10:24 | 219.9934 | -0.25 | -0.01652532 | 0.9838786 | 2019-08-29 17:17 | 229.9921 | -0.25 | -0.01676276 | 0.983901 | 2019-08-29 23:56 | 239.9966 | -0.25 | -0.017598 | 0.9847032 | 2019-08-30 06:36 | 249.991 | -0.25 | -0.02210237 | 0.9859789 | 2019-08-30 13:38 | 260.0081 | -0.25 | -0.07246439 | 0.9885881 | 2019-08-30 20:16 | 269.9839 | -0.25 | -0.07451069 | 0.9884916 | 2019-08-31 02:53
[25 empty] | 299.9996 | -0.3 | -0.07622175 | 0.9887274 | 2019-08-28 14:03 | 250.0001 | -0.3 | -0.02473721 | 0.9867682 | 2019-08-28 20:50 | 199.9892 | -0.3 | -0.01805734 | 0.9838152 | 2019-08-29 03:38 | 149.9932 | -0.3 | -0.01778599 | 0.982931 | 2019-08-29 10:26 | 219.9934 | -0.3 | -0.01832072 | 0.9844193 | 2019-08-29 17:19 | 229.9959 | -0.3 | -0.01885805 | 0.9849593 | 2019-08-29 23:58 | 239.9924 | -0.3 | -0.02005301 | 0.9855246 | 2019-08-30 06:38 | 249.968 | -0.3 | -0.02474769 | 0.9864981 | 2019-08-30 13:40 | 260.0181 | -0.3 | -0.07553106 | 0.9887201 | 2019-08-30 20:18 | 269.9622 | -0.3 | -0.07754968 | 0.9885166 | 2019-08-31 02:55
[25 empty] | 299.9996 | -0.4 | -0.08135069 | 0.9889688 | 2019-08-28 14:05 | 250.0001 | -0.4 | -0.02920932 | 0.9876875 | 2019-08-28 20:52 | 199.9921 | -0.4 | -0.02109868 | 0.9853809 | 2019-08-29 03:40 | 149.9996 | -0.4 | -0.020744 | 0.98429 | 2019-08-29 10:28 | 219.9934 | -0.4 | -0.02177011 | 0.9856583 | 2019-08-29 17:21 | 229.9922 | -0.4 | -0.02229328 | 0.9861569 | 2019-08-30 | 239.984 | -0.4 | -0.02417392 | 0.9867885 | 2019-08-30 06:40 | 250.0047 | -0.4 | -0.02924051 | 0.9876041 | 2019-08-30 13:42 | 259.9981 | -0.4 | -0.08084789 | 0.9888961 | 2019-08-30 20:20 | 270.0654 | -0.4 | -0.08280783 | 0.9887649 | 2019-08-31 02:57
[25 empty] | 299.9996 | -0.5 | -0.08599836 | 0.9891196 | 2019-08-28 14:07 | 249.991 | -0.5 | -0.03344124 | 0.9883955 | 2019-08-28 20:54 | 199.9949 | -0.5 | -0.02426866 | 0.9862375 | 2019-08-29 03:42 | 149.9626 | -0.5 | -0.02357931 | 0.9854704 | 2019-08-29 10:30 | 219.9829 | -0.5 | -0.02496761 | 0.9866272 | 2019-08-29 17:23 | 229.9883 | -0.5 | -0.0257619 | 0.9868882 | 2019-08-30 00:02 | 239.9672 | -0.5 | -0.02814393 | 0.9875573 | 2019-08-30 06:42 | 250.0231 | -0.5 | -0.03349479 | 0.9881515 | 2019-08-30 13:44 | 260.0481 | -0.5 | -0.08561847 | 0.9890453 | 2019-08-30 20:22 | 270.0002 | -0.5 | -0.08756879 | 0.9888188 | 2019-08-31 02:59
[25 empty] | 299.9927 | -0.6 | -0.09031556 | 0.9892914 | 2019-08-28 14:09 | 249.9955 | -0.6 | -0.03762878 | 0.9889091 | 2019-08-28 20:56 | 199.9864 | -0.6 | -0.02730374 | 0.9870771 | 2019-08-29 03:44 | 150.043 | -0.6 | -0.02637849 | 0.9858616 | 2019-08-29 10:33 | 219.9969 | -0.6 | -0.02813432 | 0.9876166 | 2019-08-29 17:25 | 229.9922 | -0.6 | -0.02927769 | 0.9878365 | 2019-08-30 00:04 | 239.9966 | -0.6 | -0.03191032 | 0.9883279 | 2019-08-30 06:44 | 250.0047 | -0.6 | -0.03773159 | 0.9886926 | 2019-08-30 13:46 | 259.9931 | -0.6 | -0.09005027 | 0.9891379 | 2019-08-30 20:24 | 269.9731 | -0.6 | -0.0919564 | 0.9889899 | 2019-08-31 03:01
[25 empty] | 299.9996 | -0.7 | -0.09437672 | 0.9894363 | 2019-08-28 14:11 | 249.9955 | -0.7 | -0.04193641 | 0.989333 | 2019-08-28 20:58 | 199.9949 | -0.7 | -0.03025027 | 0.9877157 | 2019-08-29 03:46 | 149.9579 | -0.7 | -0.02919976 | 0.9866728 | 2019-08-29 10:35 | 219.9899 | -0.7 | -0.03145986 | 0.9882275 | 2019-08-29 17:27 | 230.0036 | -0.7 | -0.03278083 | 0.98852 | 2019-08-30 00:06 | 239.984 | -0.7 | -0.03552161 | 0.9888524 | 2019-08-30 06:46 | 249.9955 | -0.7 | -0.04204836 | 0.9892095 | 2019-08-30 13:48 | 259.9831 | -0.7 | -0.09421222 | 0.9893138 | 2019-08-30 20:26 | 269.9948 | -0.7 | -0.09608328 | 0.9891015 | 2019-08-31 03:03
[25 empty] | 299.9996 | -0.8 | -0.09827476 | 0.9895756 | 2019-08-28 14:13 | 249.9955 | -0.8 | -0.04653623 | 0.9896472 | 2019-08-28 21:00 | 199.9978 | -0.8 | -0.03326818 | 0.9883725 | 2019-08-29 03:48 | 150.0157 | -0.8 | -0.03213011 | 0.9872574 | 2019-08-29 10:37 | 219.9934 | -0.8 | -0.03465738 | 0.9888014 | 2019-08-29 17:29 | 229.9883 | -0.8 | -0.03629721 | 0.988981 | 2019-08-30 00:08 | 239.9924 | -0.8 | -0.03906946 | 0.9892709 | 2019-08-30 06:48 | 249.991 | -0.8 | -0.04667821 | 0.9896191 | 2019-08-30 13:50 | 259.9881 | -0.8 | -0.09831937 | 0.9892618 | 2019-08-30 20:28 | 269.9948 | -0.8 | -0.1001503 | 0.9889511 | 2019-08-31 03:05
[25 empty] | 299.9996 | -0.9 | -0.1020412 | 0.9895888 | 2019-08-28 14:15 | 249.9725 | -0.9 | -0.05211957 | 0.9899303 | 2019-08-28 21:02 | 199.9949 | -0.9 | -0.03633637 | 0.988787 | 2019-08-29 03:50 | 149.9675 | -0.9 | -0.03492698 | 0.9876992 | 2019-08-29 10:39 | 219.9934 | -0.9 | -0.03791385 | 0.9892225 | 2019-08-29 17:31 | 229.9998 | -0.9 | -0.03960646 | 0.9893895 | 2019-08-30 00:10 | 240.0008 | -0.9 | -0.04255673 | 0.9897385 | 2019-08-30 06:50 | 249.991 | -0.9 | -0.05235319 | 0.9897448 | 2019-08-30 13:53 | 259.9881 | -0.9 | -0.1021573 | 0.9894581 | 2019-08-30 20:30 | 269.9948 | -0.9 | -0.1039734 | 0.9890935 | 2019-08-31 03:07
[25 empty] | 299.9996 | -1 | -0.1056865 | 0.9898128 | 2019-08-28 14:17 | 249.9955 | -1 | -0.0581855 | 0.9900416 | 2019-08-28 21:04 | 199.9978 | -1 | -0.0393316 | 0.9891144 | 2019-08-29 03:52 | 149.9868 | -1 | -0.03774231 | 0.9881626 | 2019-08-29 10:41 | 220.0004 | -1 | -0.04122836 | 0.9895564 | 2019-08-29 17:33 | 229.9998 | -1 | -0.04290233 | 0.9897256 | 2019-08-30 00:12 | 239.963 | -1 | -0.04604639 | 0.9899497 | 2019-08-30 06:52 | 249.9864 | -1 | -0.05870307 | 0.9899514 | 2019-08-30 13:54 | 260.0031 | -1 | -0.1059307 | 0.9895401 | 2019-08-30 20:32 | 270.0002 | -1 | -0.107682 | 0.9891581 | 2019-08-31 03:09
[25 empty] | 299.9996 | -1.5 | -0.1230014 | 0.9902732 | 2019-08-28 14:20 | 249.9864 | -1.5 | -0.1063514 | 0.9900674 | 2019-08-28 21:07 | 199.9949 | -1.5 | -0.05463799 | 0.9904015 | 2019-08-29 03:54 | 149.9626 | -1.5 | -0.05227049 | 0.9895328 | 2019-08-29 10:43 | 219.9899 | -1.5 | -0.05726312 | 0.9905623 | 2019-08-29 17:36 | 229.9922 | -1.5 | -0.05968021 | 0.9905633 | 2019-08-30 00:14 | 240.005 | -1.5 | -0.06393857 | 0.9908721 | 2019-08-30 06:54 | 249.9864 | -1.5 | -0.1059016 | 0.9900737 | 2019-08-30 13:57 | 259.9931 | -1.5 | -0.1235929 | 0.9899496 | 2019-08-30 20:35 | 269.9948 | -1.5 | -0.1250901 | 0.9895565 | 2019-08-31 03:11
[25 empty] | 299.9996 | -2 | -0.1395186 | 0.990671 | 2019-08-28 14:22 | 249.9818 | -2 | -0.1355202 | 0.9904132 | 2019-08-28 21:09 | 199.9978 | -2 | -0.07022386 | 0.9910066 | 2019-08-29 03:56 | 150.0591 | -2 | -0.06715672 | 0.9902464 | 2019-08-29 10:45 | 219.9934 | -2 | -0.07359736 | 0.991303 | 2019-08-29 17:38 | 229.9921 | -2 | -0.0768636 | 0.9911957 | 2019-08-30 00:17 | 239.9924 | -2 | -0.08336244 | 0.9912847 | 2019-08-30 06:57 | 250.0002 | -2 | -0.1357626 | 0.9902572 | 2019-08-30 13:59 | 260.0031 | -2 | -0.1403759 | 0.9902242 | 2019-08-30 20:37 | 269.9948 | -2 | -0.1416408 | 0.9898046 | 2019-08-31 03:14
[25 empty] | 299.9996 | -2.5 | -0.1557104 | 0.9911132 | 2019-08-28 14:24 | 249.9955 | -2.5 | -0.1543438 | 0.9907658 | 2019-08-28 21:11 | 199.9921 | -2.5 | -0.08622154 | 0.9914321 | 2019-08-29 03:59 | 149.998 | -2.5 | -0.08237429 | 0.9905834 | 2019-08-29 10:48 | 219.9934 | -2.5 | -0.09072831 | 0.9917068 | 2019-08-29 17:40 | 229.9959 | -2.5 | -0.09513609 | 0.9915593 | 2019-08-30 00:19 | 239.9924 | -2.5 | -0.1076012 | 0.9913798 | 2019-08-30 06:59 | 250.0231 | -2.5 | -0.1545833 | 0.9906446 | 2019-08-30 14:01 | 260.0031 | -2.5 | -0.1567182 | 0.9905525 | 2019-08-30 20:39 | 269.9948 | -2.5 | -0.1578261 | 0.9901679 | 2019-08-31 03:16
[25 empty] | 300.0064 | -2.5 | -0.1556845 | 0.9911113 | 2019-08-28 14:25 | 250.0139 | -2.5 | -0.1543244 | 0.9907432 | 2019-08-28 21:12 | 199.9978 | -2.5 | -0.08621746 | 0.9913445 | 2019-08-29 03:59 | 149.9932 | -2.5 | -0.08236281 | 0.9906427 | 2019-08-29 10:48 | 219.9934 | -2.5 | -0.09072752 | 0.9916888 | 2019-08-29 17:41 | 229.996 | -2.5 | -0.09516461 | 0.9914808 | 2019-08-30 00:19 | 240.005 | -2.5 | -0.1078288 | 0.9914311 | 2019-08-30 07:00 | 250.0415 | -2.5 | -0.1545843 | 0.9906442 | 2019-08-30 14:02 | 259.9981 | -2.5 | -0.1567086 | 0.9905053 | 2019-08-30 20:40 | 269.9893 | -2.5 | -0.157816 | 0.9901018 | 2019-08-31 03:16
[25 empty] | 299.9858 | -2 | -0.1394669 | 0.9908077 | 2019-08-28 14:27 | 249.9955 | -2 | -0.1354468 | 0.9905079 | 2019-08-28 21:14 | 199.9921 | -2 | -0.07037916 | 0.9910797 | 2019-08-29 04:02 | 149.9852 | -2 | -0.06741005 | 0.9903606 | 2019-08-29 10:50 | 219.9969 | -2 | -0.07381492 | 0.991459 | 2019-08-29 17:43 | 229.9959 | -2 | -0.07706688 | 0.9912956 | 2019-08-30 00:22 | 239.9924 | -2 | -0.08376095 | 0.9913586 | 2019-08-30 07:02 | 249.9864 | -2 | -0.1358233 | 0.9904929 | 2019-08-30 14:04 | 260.0031 | -2 | -0.1403476 | 0.9903045 | 2019-08-30 20:42 | 270.0056 | -2 | -0.1416052 | 0.9899179 | 2019-08-31 03:19
[25 empty] | 300.0064 | -1.5 | -0.1230614 | 0.9902803 | 2019-08-28 14:29 | 249.9955 | -1.5 | -0.1055297 | 0.9901093 | 2019-08-28 21:16 | 199.9949 | -1.5 | -0.0552082 | 0.9903643 | 2019-08-29 04:04 | 150.0253 | -1.5 | -0.05286556 | 0.98628 | 2019-08-29 10:53 | 219.9934 | -1.5 | -0.0577773 | 0.9906291 | 2019-08-29 17:45 | 229.9922 | -1.5 | -0.0601582 | 0.9905686 | 2019-08-30 00:24 | 239.9966 | -1.5 | -0.06468418 | 0.9907382 | 2019-08-30 07:04 | 249.9955 | -1.5 | -0.1063437 | 0.9900107 | 2019-08-30 14:06 | 259.9881 | -1.5 | -0.1237369 | 0.9897869 | 2019-08-30 20:44 | 270.0002 | -1.5 | -0.1251885 | 0.9894064 | 2019-08-31 03:21
[25 empty] | 299.9996 | -1 | -0.1058175 | 0.989753 | 2019-08-28 14:31 | 250.0093 | -1 | -0.05872529 | 0.9899129 | 2019-08-28 21:19 | 199.9921 | -1 | -0.04043426 | 0.989202 | 2019-08-29 04:06 | 149.9932 | -1 | -0.03883909 | 0.9882529 | 2019-08-29 10:55 | 219.9899 | -1 | -0.04230103 | 0.9894562 | 2019-08-29 17:47 | 229.9921 | -1 | -0.04397164 | 0.98964 | 2019-08-30 00:26 | 239.9966 | -1 | -0.04710339 | 0.989819 | 2019-08-30 07:07 | 249.991 | -1 | -0.05920333 | 0.9898756 | 2019-08-30 14:09 | 259.9981 | -1 | -0.1062307 | 0.9892542 | 2019-08-30 20:47 | 269.9948 | -1 | -0.1078992 | 0.9888867 | 2019-08-31 03:23
[25 empty] | 300.0064 | -0.9 | -0.1021571 | 0.9896766 | 2019-08-28 14:34 | 249.9955 | -0.9 | -0.05257329 | 0.9898534 | 2019-08-28 21:21 | 199.9978 | -0.9 | -0.03750902 | 0.9889889 | 2019-08-29 04:08 | 149.9916 | -0.9 | -0.03601758 | 0.9879948 | 2019-08-29 10:57 | 219.9899 | -0.9 | -0.03922842 | 0.9892678 | 2019-08-29 17:49 | 229.9922 | -0.9 | -0.04080134 | 0.9893616 | 2019-08-30 00:28 | 239.9882 | -0.9 | -0.04370252 | 0.9895821 | 2019-08-30 07:09 | 249.9955 | -0.9 | -0.05287337 | 0.9898539 | 2019-08-30 14:11 | 259.9931 | -0.9 | -0.1025666 | 0.9892384 | 2019-08-30 20:49 | 269.9948 | -0.9 | -0.104223 | 0.9887754 | 2019-08-31 03:25
[25 empty] | 299.9996 | -0.8 | -0.09841376 | 0.9895587 | 2019-08-28 14:36 | 249.9955 | -0.8 | -0.04752906 | 0.9896644 | 2019-08-28 21:23 | 199.9892 | -0.8 | -0.03460096 | 0.9885954 | 2019-08-29 04:10 | 149.99 | -0.8 | -0.03322466 | 0.9875897 | 2019-08-29 10:59 | 219.9864 | -0.8 | -0.03618436 | 0.9888372 | 2019-08-29 17:52 | 229.9922 | -0.8 | -0.03763933 | 0.989032 | 2019-08-30 00:30 | 239.963 | -0.8 | -0.04032351 | 0.9893195 | 2019-08-30 07:11 | 249.991 | -0.8 | -0.04777666 | 0.9895874 | 2019-08-30 14:13 | 260.0031 | -0.8 | -0.09879212 | 0.9890574 | 2019-08-30 20:51 | 270.0002 | -0.8 | -0.1004692 | 0.9886482 | 2019-08-31 03:27
[25 empty] | 300.0064 | -0.7 | -0.09454027 | 0.9894261 | 2019-08-28 14:38 | 249.9864 | -0.7 | -0.04305256 | 0.9892519 | 2019-08-28 21:25 | 199.9949 | -0.7 | -0.03169264 | 0.9880372 | 2019-08-29 04:12 | 149.9755 | -0.7 | -0.03043738 | 0.9868476 | 2019-08-29 11:01 | 219.9934 | -0.7 | -0.03314787 | 0.9884973 | 2019-08-29 17:53 | 229.9921 | -0.7 | -0.03448796 | 0.9887956 | 2019-08-30 00:33 | 239.9924 | -0.7 | -0.03698117 | 0.9888565 | 2019-08-30 07:13 | 249.991 | -0.7 | -0.04328082 | 0.9892123 | 2019-08-30 14:15 | 259.9981 | -0.7 | -0.0948591 | 0.9889377 | 2019-08-30 20:53 | 270.0002 | -0.7 | -0.09659349 | 0.9885416 | 2019-08-31 03:29
[25 empty] | 299.9996 | -0.6 | -0.09051164 | 0.9892399 | 2019-08-28 14:40 | 249.991 | -0.6 | -0.03890742 | 0.9888547 | 2019-08-28 21:27 | 199.9921 | -0.6 | -0.02878563 | 0.9874473 | 2019-08-29 04:14 | 149.9931 | -0.6 | -0.02763911 | 0.9864362 | 2019-08-29 11:03 | 219.9969 | -0.6 | -0.03009961 | 0.9879721 | 2019-08-29 17:56 | 229.9922 | -0.6 | -0.03134974 | 0.9881297 | 2019-08-30 00:35 | 240.005 | -0.6 | -0.03363271 | 0.9884138 | 2019-08-30 07:15 | 249.9955 | -0.6 | -0.03909743 | 0.9887792 | 2019-08-30 14:17 | 259.9981 | -0.6 | -0.09075656 | 0.9887709 | 2019-08-30 20:55 | 269.9948 | -0.6 | -0.09254461 | 0.9883429 | 2019-08-31 03:31
[25 empty] | 299.9927 | -0.5 | -0.08623312 | 0.9890788 | 2019-08-28 14:42 | 249.9818 | -0.5 | -0.03495432 | 0.988333 | 2019-08-28 21:29 | 199.9978 | -0.5 | -0.02586117 | 0.9868424 | 2019-08-29 04:16 | 149.9499 | -0.5 | -0.02482275 | 0.9856684 | 2019-08-29 11:05 | 219.9969 | -0.5 | -0.0270789 | 0.9872161 | 2019-08-29 17:58 | 229.996 | -0.5 | -0.02821004 | 0.9874106 | 2019-08-30 00:36 | 239.9924 | -0.5 | -0.0302906 | 0.987884 | 2019-08-30 07:17 | 249.991 | -0.5 | -0.03511577 | 0.988211 | 2019-08-30 14:19 | 259.9931 | -0.5 | -0.08643762 | 0.9886408 | 2019-08-30 20:57 | 269.9948 | -0.5 | -0.08823667 | 0.9882756 | 2019-08-31 03:33
[25 empty] | 299.9996 | -0.4 | -0.08166847 | 0.9888919 | 2019-08-28 14:44 | 249.9955 | -0.4 | -0.03100398 | 0.9878625 | 2019-08-28 21:31 | 199.9949 | -0.4 | -0.0229195 | 0.9857609 | 2019-08-29 04:18 | 150.0446 | -0.4 | -0.02197866 | 0.9847949 | 2019-08-29 11:07 | 219.9969 | -0.4 | -0.02399377 | 0.9865687 | 2019-08-29 18:00 | 229.9959 | -0.4 | -0.02501204 | 0.9867975 | 2019-08-30 00:39 | 239.984 | -0.4 | -0.02691327 | 0.9873263 | 2019-08-30 07:19 | 250.0001 | -0.4 | -0.03115184 | 0.9877229 | 2019-08-30 14:21 | 259.9931 | -0.4 | -0.08176593 | 0.9885527 | 2019-08-30 20:59 | 270.0002 | -0.4 | -0.08362508 | 0.9880625 | 2019-08-31 03:35
[25 empty] | 299.9927 | -0.3 | -0.07659974 | 0.9887437 | 2019-08-28 14:46 | 249.9955 | -0.3 | -0.02706392 | 0.9869719 | 2019-08-28 21:33 | 199.9921 | -0.3 | -0.01985761 | 0.9849749 | 2019-08-29 04:20 | 149.9771 | -0.3 | -0.01901071 | 0.9836212 | 2019-08-29 11:09 | 219.9934 | -0.3 | -0.02082591 | 0.9853064 | 2019-08-29 18:02 | 229.9998 | -0.3 | -0.02172929 | 0.9858419 | 2019-08-30 00:41 | 239.9924 | -0.3 | -0.02345766 | 0.9862515 | 2019-08-30 07:21 | 249.9955 | -0.3 | -0.02717678 | 0.9867814 | 2019-08-30 14:23 | 259.9531 | -0.3 | -0.07659963 | 0.9883209 | 2019-08-30 21:01 | 270.0002 | -0.3 | -0.07850058 | 0.9879031 | 2019-08-31 03:38
[25 empty] | 299.9996 | -0.25 | -0.07371931 | 0.9886289 | 2019-08-28 14:48 | 249.9955 | -0.25 | -0.02492912 | 0.9868201 | 2019-08-28 21:35 | 199.9978 | -0.25 | -0.01813015 | 0.9841886 | 2019-08-29 04:23 | 150.0317 | -0.25 | -0.01726254 | 0.9832811 | 2019-08-29 11:11 | 219.9969 | -0.25 | -0.01902639 | 0.9849114 | 2019-08-29 18:03 | 229.996 | -0.25 | -0.0198858 | 0.9854026 | 2019-08-30 00:43 | 239.9966 | -0.25 | -0.02153431 | 0.9859579 | 2019-08-30 07:23 | 250.0002 | -0.25 | -0.02504387 | 0.9865162 | 2019-08-30 14:25 | 260.0131 | -0.25 | -0.07363355 | 0.988298 | 2019-08-30 21:03 | 270.0002 | -0.25 | -0.0755472 | 0.9879446 | 2019-08-31 03:40
[25 empty] | 299.9858 | -0.2 | -0.07014852 | 0.9886337 | 2019-08-28 14:50 | 250.0002 | -0.2 | -0.02223377 | 0.9863151 | 2019-08-28 21:37 | 199.9949 | -0.2 | -0.01579909 | 0.9838071 | 2019-08-29 04:25 | 149.9868 | -0.2 | -0.01501766 | 0.9823309 | 2019-08-29 11:13 | 219.9934 | -0.2 | -0.01665407 | 0.9840941 | 2019-08-29 18:05 | 229.9883 | -0.2 | -0.01746725 | 0.9846417 | 2019-08-30 00:45 | 239.9966 | -0.2 | -0.0190351 | 0.9851466 | 2019-08-30 07:25 | 249.991 | -0.2 | -0.022318 | 0.9862321 | 2019-08-30 14:27 | 259.9931 | -0.2 | -0.06995773 | 0.9882434 | 2019-08-30 21:05 | 269.9948 | -0.2 | -0.0718927 | 0.9878619 | 2019-08-31 03:42
[25 empty] | 299.9858 | -0.15 | -0.06540222 | 0.9885542 | 2019-08-28 14:52 | 249.9955 | -0.15 | -0.01858639 | 0.9860669 | 2019-08-28 21:39 | 199.9892 | -0.15 | -0.01261394 | 0.9829401 | 2019-08-29 04:27 | 149.9884 | -0.15 | -0.01209746 | 0.9819305 | 2019-08-29 11:15 | 219.9794 | -0.15 | -0.01336764 | 0.9835336 | 2019-08-29 18:08 | 229.9806 | -0.15 | -0.01412249 | 0.9841238 | 2019-08-30 00:47 | 239.9966 | -0.15 | -0.01556053 | 0.9849783 | 2019-08-30 07:27 | 250.0002 | -0.15 | -0.01865106 | 0.9856023 | 2019-08-30 14:29 | 259.9931 | -0.15 | -0.06503799 | 0.9883319 | 2019-08-30 21:07 | 270.0817 | -0.15 | -0.06705376 | 0.9879721 | 2019-08-31 03:44
[25 empty] | 299.9996 | -0.1 | -0.05962804 | 0.9887862 | 2019-08-28 14:54 | 249.9864 | -0.1 | -0.01437335 | 0.9858681 | 2019-08-28 21:41 | 199.9949 | -0.1 | -0.008907471 | 0.9821455 | 2019-08-29 04:29 | 149.9964 | -0.1 | -0.008488942 | 0.9806936 | 2019-08-29 11:17 | 219.9969 | -0.1 | -0.009544704 | 0.9827443 | 2019-08-29 18:10 | 229.9998 | -0.1 | -0.01023447 | 0.9839335 | 2019-08-30 00:49 | 239.9882 | -0.1 | -0.01157061 | 0.9843428 | 2019-08-30 07:29 | 249.9818 | -0.1 | -0.01442681 | 0.985777 | 2019-08-30 14:31 | 259.9981 | -0.1 | -0.0591518 | 0.9885653 | 2019-08-30 21:09 | 270.0165 | -0.1 | -0.06124476 | 0.9881742 | 2019-08-31 03:46
[25 empty] | 300.0064 | -0.09500001 | -0.05900878 | 0.988907 | 2019-08-28 14:55 | 250.0002 | -0.09500001 | -0.01393278 | 0.9860371 | 2019-08-28 21:43 | 199.9949 | -0.09500001 | -0.008494947 | 0.9820368 | 2019-08-29 04:31 | 149.9932 | -0.09500001 | -0.008089291 | 0.9808555 | 2019-08-29 11:19 | 219.9969 | -0.09500001 | -0.009146297 | 0.9826923 | 2019-08-29 18:12 | 229.9922 | -0.09500001 | -0.009832201 | 0.9831934 | 2019-08-30 00:51 | 240.0009 | -0.09500001 | -0.01117565 | 0.9846165 | 2019-08-30 07:31 | 250.0002 | -0.09500001 | -0.01399312 | 0.9855906 | 2019-08-30 14:33 | 260.0181 | -0.09500001 | -0.05855254 | 0.9885521 | 2019-08-30 21:10 | 269.9893 | -0.09500001 | -0.06061281 | 0.9881302 | 2019-08-31 03:47
[25 empty] | 299.9996 | -0.09 | -0.05836646 | 0.9888268 | 2019-08-28 14:57 | 249.991 | -0.09 | -0.01347556 | 0.9860154 | 2019-08-28 21:45 | 199.9949 | -0.09 | -0.008112762 | 0.9818077 | 2019-08-29 04:32 | 150.006 | -0.09 | -0.007703386 | 0.9800382 | 2019-08-29 11:21 | 219.9969 | -0.09 | -0.008751233 | 0.9822389 | 2019-08-29 18:13 | 229.9922 | -0.09 | -0.009433873 | 0.9833468 | 2019-08-30 00:53 | 239.9882 | -0.09 | -0.01073078 | 0.9841133 | 2019-08-30 07:33 | 249.9864 | -0.09 | -0.01354897 | 0.985414 | 2019-08-30 14:35 | 259.9931 | -0.09 | -0.05785794 | 0.988606 | 2019-08-30 21:12 | 270.0056 | -0.09 | -0.05994 | 0.9882959 | 2019-08-31 03:49
[25 empty] | 299.9996 | -0.08500001 | -0.05771418 | 0.9889068 | 2019-08-28 14:59 | 250.0093 | -0.08500001 | -0.01302729 | 0.9862332 | 2019-08-28 21:46 | 200.0007 | -0.08500001 | -0.007746725 | 0.9818394 | 2019-08-29 04:34 | 149.9852 | -0.08500001 | -0.007306942 | 0.980065 | 2019-08-29 11:22 | 219.9934 | -0.08500001 | -0.008369005 | 0.9824386 | 2019-08-29 18:15 | 229.9921 | -0.08500001 | -0.009004201 | 0.9837475 | 2019-08-30 00:54 | 240.0008 | -0.08500001 | -0.0103063 | 0.9841146 | 2019-08-30 07:35 | 249.9955 | -0.08500001 | -0.01309974 | 0.9857075 | 2019-08-30 14:37 | 259.9631 | -0.08500001 | -0.05723439 | 0.9886399 | 2019-08-30 21:14 | 270.0002 | -0.08500001 | -0.05931164 | 0.9882869 | 2019-08-31 03:51
[25 empty] | 299.9996 | -0.08 | -0.05705344 | 0.9888773 | 2019-08-28 15:01 | 249.9955 | -0.08 | -0.01257967 | 0.9860099 | 2019-08-28 21:48 | 199.9949 | -0.08 | -0.007330942 | 0.9812183 | 2019-08-29 04:36 | 149.9931 | -0.08 | -0.006925487 | 0.9794972 | 2019-08-29 11:24 | 219.9829 | -0.08 | -0.007957651 | 0.9819571 | 2019-08-29 18:17 | 229.9922 | -0.08 | -0.008607085 | 0.983425 | 2019-08-30 00:56 | 239.9924 | -0.08 | -0.009861254 | 0.9845053 | 2019-08-30 07:36 | 249.991 | -0.08 | -0.01262753 | 0.9857388 | 2019-08-30 14:39 | 260.0281 | -0.08 | -0.05655042 | 0.9887253 | 2019-08-30 21:16 | 270.0002 | -0.08 | -0.05864603 | 0.9883476 | 2019-08-31 03:53
[25 empty] | 300.0064 | -0.075 | -0.05638614 | 0.9890229 | 2019-08-28 15:03 | 249.9955 | -0.075 | -0.01211769 | 0.9860493 | 2019-08-28 21:50 | 199.9949 | -0.075 | -0.006949916 | 0.9816091 | 2019-08-29 04:38 | 150.0301 | -0.075 | -0.006514217 | 0.980383 | 2019-08-29 11:26 | 219.9934 | -0.075 | -0.007557492 | 0.9824692 | 2019-08-29 18:19 | 229.9998 | -0.075 | -0.008179836 | 0.9827495 | 2019-08-30 00:58 | 239.9966 | -0.075 | -0.009414789 | 0.9842284 | 2019-08-30 07:38 | 249.991 | -0.075 | -0.01216246 | 0.9856656 | 2019-08-30 14:40 | 259.9731 | -0.075 | -0.05588323 | 0.9886956 | 2019-08-30 21:18 | 269.9948 | -0.075 | -0.05795857 | 0.9884441 | 2019-08-31 03:55
[25 empty] | 300.0064 | -0.07 | -0.05571667 | 0.9889749 | 2019-08-28 15:05 | 249.9955 | -0.07 | -0.01164286 | 0.9858778 | 2019-08-28 21:52 | 199.9949 | -0.07 | -0.006560217 | 0.9806173 | 2019-08-29 04:40 | 149.998 | -0.07 | -0.006118312 | 0.97945 | 2019-08-29 11:28 | 219.9969 | -0.07 | -0.007139101 | 0.982273 | 2019-08-29 18:21 | 229.9998 | -0.07 | -0.007755291 | 0.9831151 | 2019-08-30 01:00 | 239.9882 | -0.07 | -0.008991408 | 0.9845069 | 2019-08-30 07:40 | 249.9955 | -0.07 | -0.01169816 | 0.9854719 | 2019-08-30 14:42 | 260.0181 | -0.07 | -0.05519244 | 0.9887405 | 2019-08-30 21:19 | 269.9948 | -0.07 | -0.05728201 | 0.9883865 | 2019-08-31 03:57
[25 empty] | 299.9927 | -0.065 | -0.05502085 | 0.9889976 | 2019-08-28 15:06 | 249.9955 | -0.065 | -0.01116247 | 0.9860108 | 2019-08-28 21:54 | 199.9949 | -0.065 | -0.006159741 | 0.9813863 | 2019-08-29 04:41 | 149.9932 | -0.065 | -0.005723037 | 0.9792674 | 2019-08-29 11:30 | 219.9934 | -0.065 | -0.006733857 | 0.9816176 | 2019-08-29 18:22 | 229.9845 | -0.065 | -0.007339947 | 0.9828924 | 2019-08-30 01:02 | 239.9882 | -0.065 | -0.008554968 | 0.9843955 | 2019-08-30 07:42 | 249.9955 | -0.065 | -0.01121702 | 0.9856624 | 2019-08-30 14:44 | 260.0031 | -0.065 | -0.05453513 | 0.9887438 | 2019-08-30 21:21 | 270.0002 | -0.065 | -0.05659439 | 0.9883977 | 2019-08-31 03:59
[25 empty] | 299.9996 | -0.06 | -0.05434831 | 0.9890215 | 2019-08-28 15:08 | 249.9955 | -0.06 | -0.01068441 | 0.9861238 | 2019-08-28 21:55 | 199.9949 | -0.06 | -0.005745206 | 0.9812394 | 2019-08-29 04:43 | 149.9964 | -0.06 | -0.005329217 | 0.979228 | 2019-08-29 11:31 | 219.9934 | -0.06 | -0.006306921 | 0.9816667 | 2019-08-29 18:24 | 229.9998 | -0.06 | -0.006928222 | 0.9827969 | 2019-08-30 01:04 | 239.984 | -0.06 | -0.008124561 | 0.9838809 | 2019-08-30 07:44 | 249.9955 | -0.06 | -0.01070607 | 0.9861021 | 2019-08-30 14:46 | 259.9981 | -0.06 | -0.05381995 | 0.9889647 | 2019-08-30 21:23 | 269.9948 | -0.06 | -0.05588688 | 0.9884261 | 2019-08-31 04:00
[25 empty] | 299.9996 | -0.055 | -0.05362238 | 0.9891055 | 2019-08-28 15:10 | 249.9955 | -0.055 | -0.01021899 | 0.9863743 | 2019-08-28 21:57 | 199.9949 | -0.055 | -0.005301757 | 0.9802574 | 2019-08-29 04:45 | 149.9964 | -0.055 | -0.004929587 | 0.9784243 | 2019-08-29 11:33 | 219.9899 | -0.055 | -0.005908519 | 0.9815386 | 2019-08-29 18:26 | 229.9959 | -0.055 | -0.006482709 | 0.9831036 | 2019-08-30 01:06 | 240.0134 | -0.055 | -0.007676672 | 0.9840349 | 2019-08-30 07:46 | 250.0001 | -0.055 | -0.01024739 | 0.986251 | 2019-08-30 14:48 | 259.9981 | -0.055 | -0.0531045 | 0.9888386 | 2019-08-30 21:25 | 270.0165 | -0.055 | -0.05517032 | 0.9885515 | 2019-08-31 04:02
[25 empty] | 299.9996 | -0.05 | -0.05286817 | 0.9891732 | 2019-08-28 15:12 | 249.9955 | -0.05 | -0.009714455 | 0.9860817 | 2019-08-28 21:59 | 199.9949 | -0.05 | -0.004898405 | 0.97947 | 2019-08-29 04:47 | 150.0028 | -0.05 | -0.004528301 | 0.9786195 | 2019-08-29 11:35 | 219.9899 | -0.05 | -0.005459138 | 0.9817125 | 2019-08-29 18:28 | 229.9959 | -0.05 | -0.006063159 | 0.9826016 | 2019-08-30 01:07 | 239.9882 | -0.05 | -0.00719827 | 0.984562 | 2019-08-30 07:47 | 249.9955 | -0.05 | -0.009738752 | 0.9864058 | 2019-08-30 14:49 | 259.9981 | -0.05 | -0.05235509 | 0.9888991 | 2019-08-30 21:26 | 270.0002 | -0.05 | -0.05442741 | 0.9885731 | 2019-08-31 04:04
[25 empty] | 299.9996 | -0.045 | -0.05212253 | 0.989149 | 2019-08-28 15:14 | 249.9955 | -0.045 | -0.009226429 | 0.9864478 | 2019-08-28 22:01 | 199.9921 | -0.045 | -0.004478179 | 0.9810287 | 2019-08-29 04:49 | 149.9932 | -0.045 | -0.004121047 | 0.9781879 | 2019-08-29 11:37 | 219.9969 | -0.045 | -0.005051115 | 0.9821142 | 2019-08-29 18:30 | 229.9922 | -0.045 | -0.005602974 | 0.9823111 | 2019-08-30 01:09 | 239.9924 | -0.045 | -0.006753725 | 0.9842941 | 2019-08-30 07:49 | 249.9955 | -0.045 | -0.009259418 | 0.9861779 | 2019-08-30 14:51 | 260.0031 | -0.045 | -0.05159656 | 0.9889801 | 2019-08-30 21:28 | 269.9948 | -0.045 | -0.05363646 | 0.9885882 | 2019-08-31 04:06
[25 empty] | 299.9996 | -0.04 | -0.0513465 | 0.9893023 | 2019-08-28 15:16 | 249.9955 | -0.04 | -0.008700736 | 0.9863565 | 2019-08-28 22:03 | 199.9949 | -0.04 | -0.004103674 | 0.9796091 | 2019-08-29 04:51 | 149.9756 | -0.04 | -0.003708302 | 0.977857 | 2019-08-29 11:39 | 219.9969 | -0.04 | -0.004610232 | 0.9822601 | 2019-08-29 18:32 | 229.9922 | -0.04 | -0.005162422 | 0.9826878 | 2019-08-30 01:11 | 239.9924 | -0.04 | -0.006275587 | 0.9839229 | 2019-08-30 07:51 | 250.0002 | -0.04 | -0.008727783 | 0.9867964 | 2019-08-30 14:53 | 259.9981 | -0.04 | -0.0508077 | 0.9891222 | 2019-08-30 21:30 | 270.0056 | -0.04 | -0.05290704 | 0.988609 | 2019-08-31 04:08
[25 empty] | 299.9927 | -0.035 | -0.05055601 | 0.9892575 | 2019-08-28 15:17 | 249.991 | -0.035 | -0.008202767 | 0.9865074 | 2019-08-28 22:04 | 199.9978 | -0.035 | -0.003674507 | 0.9792897 | 2019-08-29 04:52 | 150.0092 | -0.035 | -0.003306642 | 0.9784647 | 2019-08-29 11:41 | 219.9934 | -0.035 | -0.00419239 | 0.9807763 | 2019-08-29 18:33 | 229.9959 | -0.035 | -0.004737657 | 0.9832748 | 2019-08-30 01:13 | 239.9882 | -0.035 | -0.005815519 | 0.9846328 | 2019-08-30 07:53 | 250.0001 | -0.035 | -0.008231476 | 0.9869037 | 2019-08-30 14:55 | 259.9981 | -0.035 | -0.05001411 | 0.9891519 | 2019-08-30 21:32 | 269.9948 | -0.035 | -0.05209721 | 0.9887102 | 2019-08-31 04:09
[25 empty] | 299.9996 | -0.03 | -0.04970628 | 0.9893294 | 2019-08-28 15:19 | 249.9818 | -0.03 | -0.007671291 | 0.9870906 | 2019-08-28 22:06 | 199.9921 | -0.03 | -0.003252315 | 0.9796393 | 2019-08-29 04:54 | 149.9932 | -0.03 | -0.002908387 | 0.9781058 | 2019-08-29 11:43 | 219.9934 | -0.03 | -0.003733897 | 0.9805437 | 2019-08-29 18:35 | 229.9883 | -0.03 | -0.004287246 | 0.9825721 | 2019-08-30 01:14 | 240.0009 | -0.03 | -0.005343968 | 0.984024 | 2019-08-30 07:55 | 249.9864 | -0.03 | -0.007693519 | 0.987066 | 2019-08-30 14:57 | 259.9981 | -0.03 | -0.04914658 | 0.989154 | 2019-08-30 21:34 | 270.0056 | -0.03 | -0.05118181 | 0.9889228 | 2019-08-31 04:11
[25 empty] | 299.9927 | -0.025 | -0.04884727 | 0.9893982 | 2019-08-28 15:21 | 249.9955 | -0.025 | -0.007111418 | 0.9871392 | 2019-08-28 22:08 | 199.9978 | -0.025 | -0.00282076 | 0.9797655 | 2019-08-29 04:56 | 149.9996 | -0.025 | -0.002504383 | 0.9780607 | 2019-08-29 11:45 | 219.9899 | -0.025 | -0.003267454 | 0.9812823 | 2019-08-29 18:37 | 229.9883 | -0.025 | -0.003826334 | 0.9828168 | 2019-08-30 01:16 | 239.9966 | -0.025 | -0.004864338 | 0.9845347 | 2019-08-30 07:56 | 249.9955 | -0.025 | -0.007139926 | 0.9876004 | 2019-08-30 14:59 | 259.9981 | -0.025 | -0.04827088 | 0.9892531 | 2019-08-30 21:35 | 269.9893 | -0.025 | -0.05035059 | 0.9888515 | 2019-08-31 04:13
[25 empty] | 299.9927 | -0.02 | -0.04791175 | 0.9896019 | 2019-08-28 15:23 | 249.9771 | -0.02 | -0.006542699 | 0.987825 | 2019-08-28 22:10 | 199.9892 | -0.02 | -0.002409579 | 0.9803568 | 2019-08-29 04:58 | 149.9964 | -0.02 | -0.002088553 | 0.9776745 | 2019-08-29 11:46 | 219.9969 | -0.02 | -0.002829076 | 0.9816871 | 2019-08-29 18:39 | 229.9921 | -0.02 | -0.003343128 | 0.9825786 | 2019-08-30 01:18 | 239.9882 | -0.02 | -0.004356179 | 0.9855259 | 2019-08-30 07:58 | 249.9955 | -0.02 | -0.006563878 | 0.9877449 | 2019-08-30 15:00 | 260.0031 | -0.02 | -0.04734727 | 0.989429 | 2019-08-30 21:37 | 269.9948 | -0.02 | -0.04938038 | 0.9890388 | 2019-08-31 04:15
[25 empty] | 299.9927 | -0.015 | -0.04690851 | 0.9896064 | 2019-08-28 15:25 | 250.0047 | -0.015 | -0.005945127 | 0.9883199 | 2019-08-28 22:12 | 199.9978 | -0.015 | -0.001998997 | 0.9801378 | 2019-08-29 05:00 | 149.9916 | -0.015 | -0.001694412 | 0.9766505 | 2019-08-29 11:48 | 219.9934 | -0.015 | -0.002400597 | 0.9821113 | 2019-08-29 18:41 | 229.9922 | -0.015 | -0.002812126 | 0.9845653 | 2019-08-30 01:20 | 239.9924 | -0.015 | -0.003873331 | 0.9850914 | 2019-08-30 08:00 | 249.9955 | -0.015 | -0.005992476 | 0.9884483 | 2019-08-30 15:02 | 259.9931 | -0.015 | -0.04635918 | 0.9894641 | 2019-08-30 21:39 | 270.0002 | -0.015 | -0.04836648 | 0.9891899 | 2019-08-31 04:17
[25 empty] | 299.9996 | -0.01 | -0.04581857 | 0.9896731 | 2019-08-28 15:26 | 249.991 | -0.01 | -0.005340085 | 0.9888306 | 2019-08-28 22:14 | 199.9835 | -0.01 | -0.001585187 | 0.9810147 | 2019-08-29 05:02 | 149.9964 | -0.01 | -0.001283022 | 0.9746018 | 2019-08-29 11:50 | 219.9934 | -0.01 | -0.001965396 | 0.9826095 | 2019-08-29 18:43 | 229.996 | -0.01 | -0.002365539 | 0.9844005 | 2019-08-30 01:22 | 239.9882 | -0.01 | -0.003377175 | 0.9855333 | 2019-08-30 08:02 | 249.9955 | -0.01 | -0.005386968 | 0.988364 | 2019-08-30 15:04 | 259.9881 | -0.01 | -0.04521534 | 0.9896592 | 2019-08-30 21:41 | 270.0056 | -0.01 | -0.04718442 | 0.9892992 | 2019-08-31 04:19
[25 empty] | 300.0132 | -0.0095 | -0.04567266 | 0.989659 | 2019-08-28 15:28 | 249.9955 | -0.0095 | -0.005290985 | 0.9886417 | 2019-08-28 22:15 | 199.9921 | -0.0095 | -0.001535781 | 0.9802689 | 2019-08-29 05:04 | 149.9964 | -0.0095 | -0.001233958 | 0.9764808 | 2019-08-29 11:52 | 219.9934 | -0.0095 | -0.0019204 | 0.9827442 | 2019-08-29 18:44 | 229.9998 | -0.0095 | -0.002334232 | 0.9839833 | 2019-08-30 01:24 | 240.005 | -0.0095 | -0.003313104 | 0.986311 | 2019-08-30 08:04 | 249.9955 | -0.0095 | -0.00530099 | 0.9883733 | 2019-08-30 15:06 | 259.9881 | -0.0095 | -0.0450511 | 0.9896363 | 2019-08-30 21:42 | 270.0002 | -0.0095 | -0.04705678 | 0.9894305 | 2019-08-31 04:20
[25 empty] | 299.9996 | -0.009 | -0.04556011 | 0.9896874 | 2019-08-28 15:30 | 249.9864 | -0.009 | -0.005230008 | 0.9882807 | 2019-08-28 22:17 | 199.9949 | -0.009 | -0.001494268 | 0.9812212 | 2019-08-29 05:06 | 149.9948 | -0.009 | -0.00118024 | 0.9773082 | 2019-08-29 11:54 | 219.9934 | -0.009 | -0.001885282 | 0.9818993 | 2019-08-29 18:46 | 229.9921 | -0.009 | -0.002278733 | 0.9841778 | 2019-08-30 01:25 | 239.9966 | -0.009 | -0.003269916 | 0.9855939 | 2019-08-30 08:06 | 249.9955 | -0.009 | -0.005239942 | 0.988026 | 2019-08-30 15:08 | 260.0031 | -0.009 | -0.04498538 | 0.9895976 | 2019-08-30 21:44 | 270.0056 | -0.009 | -0.04697088 | 0.9892848 | 2019-08-31 04:22
[25 empty] | 299.9996 | -0.0085 | -0.04539227 | 0.9897004 | 2019-08-28 15:31 | 250.0047 | -0.0085 | -0.00514809 | 0.9884428 | 2019-08-28 22:19 | 199.9949 | -0.0085 | -0.001457978 | 0.9809237 | 2019-08-29 05:07 | 149.9723 | -0.0085 | -0.001155775 | 0.9760141 | 2019-08-29 11:55 | 219.9899 | -0.0085 | -0.001845445 | 0.9827361 | 2019-08-29 18:48 | 229.9959 | -0.0085 | -0.002236339 | 0.984655 | 2019-08-30 01:27 | 239.9882 | -0.0085 | -0.0032293 | 0.9864611 | 2019-08-30 08:07 | 250.0002 | -0.0085 | -0.005165275 | 0.9884471 | 2019-08-30 15:09 | 259.9931 | -0.0085 | -0.0448222 | 0.9895904 | 2019-08-30 21:46 | 269.9893 | -0.0085 | -0.04679236 | 0.9893269 | 2019-08-31 04:24
[25 empty] | 299.9927 | -0.008 | -0.04521582 | 0.9897498 | 2019-08-28 15:33 | 249.991 | -0.008 | -0.005094338 | 0.988788 | 2019-08-28 22:20 | 199.9978 | -0.008 | -0.001408689 | 0.9816872 | 2019-08-29 05:09 | 149.9756 | -0.008 | -0.001099968 | 0.9749796 | 2019-08-29 11:57 | 219.9969 | -0.008 | -0.001789289 | 0.9829136 | 2019-08-29 18:49 | 229.9883 | -0.008 | -0.002181913 | 0.9843553 | 2019-08-30 01:29 | 239.9756 | -0.008 | -0.003189015 | 0.9865742 | 2019-08-30 08:09 | 249.9955 | -0.008 | -0.005113057 | 0.9882627 | 2019-08-30 15:11 | 259.9931 | -0.008 | -0.04466517 | 0.9896695 | 2019-08-30 21:47 | 270.0056 | -0.008 | -0.04665704 | 0.9893206 | 2019-08-31 04:25
[25 empty] | 299.9996 | -0.0075 | -0.04514997 | 0.9897009 | 2019-08-28 15:35 | 249.9955 | -0.0075 | -0.005033812 | 0.9886678 | 2019-08-28 22:22 | 199.9949 | -0.0075 | -0.001364917 | 0.9820266 | 2019-08-29 05:10 | 149.9643 | -0.0075 | -0.001075669 | 0.9765546 | 2019-08-29 11:58 | 219.9934 | -0.0075 | -0.001747856 | 0.9843638 | 2019-08-29 18:51 | 229.9959 | -0.0075 | -0.002151872 | 0.9840474 | 2019-08-30 01:30 | 239.9966 | -0.0075 | -0.003112016 | 0.9864455 | 2019-08-30 08:10 | 249.9955 | -0.0075 | -0.005048568 | 0.9887429 | 2019-08-30 15:13 | 260.0081 | -0.0075 | -0.04454061 | 0.9896415 | 2019-08-30 21:49 | 270.0056 | -0.0075 | -0.04644541 | 0.9894722 | 2019-08-31 04:27
[25 empty] | 299.9927 | -0.007 | -0.04502598 | 0.9897329 | 2019-08-28 15:36 | 250.0185 | -0.007 | -0.004960416 | 0.9889961 | 2019-08-28 22:24 | 199.9978 | -0.007 | -0.001335098 | 0.9798023 | 2019-08-29 05:12 | 150.0558 | -0.007 | -0.001019404 | 0.9761238 | 2019-08-29 12:00 | 219.9934 | -0.007 | -0.001704548 | 0.9820386 | 2019-08-29 18:53 | 229.9998 | -0.007 | -0.002101231 | 0.9841469 | 2019-08-30 01:32 | 240.005 | -0.007 | -0.002988131 | 0.9868602 | 2019-08-30 08:12 | 249.9955 | -0.007 | -0.005019107 | 0.9884162 | 2019-08-30 15:14 | 259.9931 | -0.007 | -0.04443391 | 0.9897017 | 2019-08-30 21:51 | 269.9893 | -0.007 | -0.04634733 | 0.9894997 | 2019-08-31 04:29
[25 empty] | 300.0064 | -0.0065 | -0.0448293 | 0.9897707 | 2019-08-28 15:38 | 250.0139 | -0.0065 | -0.004882619 | 0.9894427 | 2019-08-28 22:25 | 199.9949 | -0.0065 | -0.00128994 | 0.9814196 | 2019-08-29 05:14 | 150.0172 | -0.0065 | -0.0009920995 | 0.9766535 | 2019-08-29 12:02 | 219.9899 | -0.0065 | -0.001660178 | 0.9839797 | 2019-08-29 18:55 | 229.9883 | -0.0065 | -0.002056488 | 0.9834761 | 2019-08-30 01:34 | 240.0009 | -0.0065 | -0.002949665 | 0.9871826 | 2019-08-30 08:14 | 250.0001 | -0.0065 | -0.004946559 | 0.9886124 | 2019-08-30 15:16 | 259.9831 | -0.0065 | -0.04426804 | 0.9896618 | 2019-08-30 21:52 | 270.0002 | -0.0065 | -0.04621393 | 0.9894284 | 2019-08-31 04:30
[25 empty] | 299.9927 | -0.006 | -0.04469556 | 0.9897988 | 2019-08-28 15:40 | 249.991 | -0.006 | -0.004831823 | 0.989039 | 2019-08-28 22:27 | 199.9892 | -0.006 | -0.001228052 | 0.9807009 | 2019-08-29 05:15 | 149.9916 | -0.006 | -0.0009581651 | 0.9762796 | 2019-08-29 12:03 | 219.9969 | -0.006 | -0.001624012 | 0.9830746 | 2019-08-29 18:56 | 229.9922 | -0.006 | -0.002017012 | 0.9840278 | 2019-08-30 01:35 | 239.984 | -0.006 | -0.002909388 | 0.9859843 | 2019-08-30 08:15 | 249.9955 | -0.006 | -0.00485987 | 0.9885233 | 2019-08-30 15:17 | 260.0031 | -0.006 | -0.04407255 | 0.9896443 | 2019-08-30 21:54 | 269.9948 | -0.006 | -0.0460262 | 0.9894996 | 2019-08-31 04:32
[25 empty] | 299.9927 | -0.0055 | -0.04454657 | 0.9898109 | 2019-08-28 15:42 | 249.991 | -0.0055 | -0.004760216 | 0.9889103 | 2019-08-28 22:29 | 199.9921 | -0.0055 | -0.001210857 | 0.9812236 | 2019-08-29 05:17 | 149.9948 | -0.0055 | -0.0009061228 | 0.9764361 | 2019-08-29 12:05 | 219.9934 | -0.0055 | -0.001599425 | 0.9835669 | 2019-08-29 18:58 | 229.9845 | -0.0055 | -0.0019689 | 0.9857016 | 2019-08-30 01:37 | 240.0009 | -0.0055 | -0.002841216 | 0.9875094 | 2019-08-30 08:17 | 249.9955 | -0.0055 | -0.004805234 | 0.9887034 | 2019-08-30 15:19 | 259.9931 | -0.0055 | -0.04389519 | 0.9896798 | 2019-08-30 21:56 | 270.0056 | -0.0055 | -0.04588191 | 0.9895677 | 2019-08-31 04:34
[25 empty] | 299.9927 | -0.005 | -0.04432354 | 0.9897969 | 2019-08-28 15:43 | 250.0002 | -0.005 | -0.004714284 | 0.988937 | 2019-08-28 22:30 | 199.9949 | -0.005 | -0.001166435 | 0.9831082 | 2019-08-29 05:18 | 149.9964 | -0.005 | -0.0008577381 | 0.9763545 | 2019-08-29 12:07 | 219.9934 | -0.005 | -0.001539411 | 0.9842453 | 2019-08-29 18:59 | 229.9959 | -0.005 | -0.001909019 | 0.9857708 | 2019-08-30 01:39 | 239.9966 | -0.005 | -0.002790459 | 0.9873913 | 2019-08-30 08:19 | 249.9955 | -0.005 | -0.00474989 | 0.9888015 | 2019-08-30 15:21 | 259.9981 | -0.005 | -0.04381199 | 0.9896934 | 2019-08-30 21:57 | 269.9948 | -0.005 | -0.04572501 | 0.9895499 | 2019-08-31 04:35
[25 empty] | 299.9927 | -0.0045 | -0.04417323 | 0.9898053 | 2019-08-28 15:45 | 249.9955 | -0.0045 | -0.004632231 | 0.9891402 | 2019-08-28 22:32 | 199.9921 | -0.0045 | -0.00112553 | 0.9814114 | 2019-08-29 05:20 | 149.998 | -0.0045 | -0.0008103672 | 0.9771852 | 2019-08-29 12:09 | 219.9969 | -0.0045 | -0.001504561 | 0.9832912 | 2019-08-29 19:01 | 229.9998 | -0.0045 | -0.001858363 | 0.9861299 | 2019-08-30 01:41 | 239.9966 | -0.0045 | -0.002746006 | 0.9875779 | 2019-08-30 08:20 | 250.0001 | -0.0045 | -0.004672019 | 0.9889051 | 2019-08-30 15:22 | 260.0031 | -0.0045 | -0.04361434 | 0.9897877 | 2019-08-30 21:59 | 270.0002 | -0.0045 | -0.0455309 | 0.9896172 | 2019-08-31 04:37
[25 empty] | 299.9996 | -0.004 | -0.04401341 | 0.9898829 | 2019-08-28 15:47 | 249.9955 | -0.004 | -0.004591102 | 0.9892782 | 2019-08-28 22:34 | 199.9949 | -0.004 | -0.001083572 | 0.9809006 | 2019-08-29 05:22 | 149.998 | -0.004 | -0.0007861725 | 0.9776031 | 2019-08-29 12:10 | 219.9934 | -0.004 | -0.001459231 | 0.9844487 | 2019-08-29 19:03 | 229.9922 | -0.004 | -0.001803725 | 0.9854777 | 2019-08-30 01:42 | 239.9924 | -0.004 | -0.002707506 | 0.9871981 | 2019-08-30 08:22 | 249.9955 | -0.004 | -0.004607005 | 0.9895105 | 2019-08-30 15:24 | 259.9881 | -0.004 | -0.0434574 | 0.9896926 | 2019-08-30 22:01 | 269.9948 | -0.004 | -0.04538665 | 0.9895864 | 2019-08-31 04:39
[25 empty] | 300.0064 | -0.0035 | -0.04385123 | 0.989814 | 2019-08-28 15:48 | 249.9955 | -0.0035 | -0.004525757 | 0.9894286 | 2019-08-28 22:35 | 199.9949 | -0.0035 | -0.001037439 | 0.9821963 | 2019-08-29 05:23 | 149.9964 | -0.0035 | -0.0007221625 | 0.9770752 | 2019-08-29 12:12 | 219.9934 | -0.0035 | -0.001417977 | 0.9842661 | 2019-08-29 19:04 | 229.9921 | -0.0035 | -0.001775757 | 0.9850094 | 2019-08-30 01:44 | 239.9924 | -0.0035 | -0.002650891 | 0.9876683 | 2019-08-30 08:24 | 249.9955 | -0.0035 | -0.004571813 | 0.9887956 | 2019-08-30 15:26 | 259.9931 | -0.0035 | -0.04321172 | 0.9896942 | 2019-08-30 22:02 | 270.0056 | -0.0035 | -0.04515099 | 0.9896175 | 2019-08-31 04:40
[25 empty] | 300.0064 | -0.003 | -0.04358475 | 0.9898598 | 2019-08-28 15:50 | 250.0001 | -0.003 | -0.004456657 | 0.9897177 | 2019-08-28 22:37 | 199.9921 | -0.003 | -0.0009984588 | 0.9811352 | 2019-08-29 05:25 | 149.998 | -0.003 | -0.0007024281 | 0.9760263 | 2019-08-29 12:13 | 219.9934 | -0.003 | -0.001371004 | 0.9849265 | 2019-08-29 19:06 | 229.9883 | -0.003 | -0.001737714 | 0.9874224 | 2019-08-30 01:46 | 239.9924 | -0.003 | -0.002610606 | 0.9874214 | 2019-08-30 08:25 | 250.0001 | -0.003 | -0.004477805 | 0.9896761 | 2019-08-30 15:27 | 259.9981 | -0.003 | -0.04307279 | 0.9897678 | 2019-08-30 22:04 | 270.0002 | -0.003 | -0.04493972 | 0.9895585 | 2019-08-31 04:42
[25 empty] | 299.9927 | -0.0025 | -0.04344676 | 0.9897801 | 2019-08-28 15:51 | 249.9726 | -0.0025 | -0.004405533 | 0.9897955 | 2019-08-28 22:39 | 199.9949 | -0.0025 | -0.0009675688 | 0.981819 | 2019-08-29 05:27 | 149.9964 | -0.0025 | -0.0006619154 | 0.9751937 | 2019-08-29 12:15 | 219.9899 | -0.0025 | -0.001333641 | 0.9861944 | 2019-08-29 19:08 | 229.9998 | -0.0025 | -0.001702101 | 0.9866235 | 2019-08-30 01:47 | 239.9966 | -0.0025 | -0.002540048 | 0.988749 | 2019-08-30 08:27 | 249.9955 | -0.0025 | -0.004417748 | 0.9893393 | 2019-08-30 15:29 | 259.9981 | -0.0025 | -0.04292398 | 0.9897217 | 2019-08-30 22:06 | 270.0002 | -0.0025 | -0.04468704 | 0.9896541 | 2019-08-31 04:44
[25 empty] | 299.9927 | -0.002 | -0.04308295 | 0.9898481 | 2019-08-28 15:53 | 249.991 | -0.002 | -0.004326977 | 0.989736 | 2019-08-28 22:41 | 199.9949 | -0.002 | -0.0009244519 | 0.9832621 | 2019-08-29 05:28 | 149.998 | -0.002 | -0.0006168736 | 0.976151 | 2019-08-29 12:17 | 219.9969 | -0.002 | -0.0012973 | 0.9863346 | 2019-08-29 19:09 | 229.9998 | -0.002 | -0.001656326 | 0.9863841 | 2019-08-30 01:49 | 239.9882 | -0.002 | -0.00248401 | 0.9869075 | 2019-08-30 08:29 | 249.9955 | -0.002 | -0.004355386 | 0.9889656 | 2019-08-30 15:31 | 260.0031 | -0.002 | -0.04264954 | 0.9898096 | 2019-08-30 22:07 | 269.9948 | -0.002 | -0.04443915 | 0.9897332 | 2019-08-31 04:45
[25 empty] | 299.9996 | -0.0015 | -0.04274772 | 0.989952 | 2019-08-28 15:55 | 250.0001 | -0.0015 | -0.004261238 | 0.9901992 | 2019-08-28 22:42 | 199.9978 | -0.0015 | -0.0008802572 | 0.9784552 | 2019-08-29 05:30 | 149.9707 | -0.0015 | -0.0005701238 | 0.9790936 | 2019-08-29 12:19 | 219.9969 | -0.0015 | -0.001250617 | 0.9851151 | 2019-08-29 19:11 | 229.9998 | -0.0015 | -0.001608914 | 0.9862247 | 2019-08-30 01:51 | 240.0009 | -0.0015 | -0.002457576 | 0.9873518 | 2019-08-30 08:31 | 249.9955 | -0.0015 | -0.00429537 | 0.989303 | 2019-08-30 15:32 | 259.9631 | -0.0015 | -0.04233161 | 0.989812 | 2019-08-30 22:09 | 269.9948 | -0.0015 | -0.04413584 | 0.9896889 | 2019-08-31 04:47
[25 empty] | 299.9996 | -0.001 | -0.04247898 | 0.9898314 | 2019-08-28 15:57 | 249.991 | -0.001 | -0.004207718 | 0.9899294 | 2019-08-28 22:44 | 199.9978 | -0.001 | -0.0008330847 | 0.9836769 | 2019-08-29 05:32 | 150.0012 | -0.001 | -0.000523065 | 0.9768355 | 2019-08-29 12:20 | 220.0004 | -0.001 | -0.001210305 | 0.9856095 | 2019-08-29 19:13 | 229.9959 | -0.001 | -0.001558539 | 0.986192 | 2019-08-30 01:52 | 239.9924 | -0.001 | -0.002392623 | 0.9883512 | 2019-08-30 08:32 | 249.991 | -0.001 | -0.004223188 | 0.9898162 | 2019-08-30 15:34 | 259.9831 | -0.001 | -0.04193099 | 0.9897807 | 2019-08-30 22:11 | 270.0002 | -0.001 | -0.04363315 | 0.9897841 | 2019-08-31 04:49
[25 empty] | 299.9927 | -0.0005 | -0.04219469 | 0.9898738 | 2019-08-28 15:58 | 249.9955 | -0.0005 | -0.004141612 | 0.9900367 | 2019-08-28 22:46 | 199.9978 | -0.0005 | -0.0008034773 | 0.9823389 | 2019-08-29 05:34 | 150.0076 | -0.0005 | -0.0004746666 | 0.9786628 | 2019-08-29 12:22 | 219.9934 | -0.0005 | -0.001162264 | 0.9871312 | 2019-08-29 19:14 | 229.9959 | -0.0005 | -0.001530858 | 0.9865772 | 2019-08-30 01:54 | 239.9924 | -0.0005 | -0.002370217 | 0.9886112 | 2019-08-30 08:34 | 249.9771 | -0.0005 | -0.004120328 | 0.9896741 | 2019-08-30 15:36 | 259.9931 | -0.0005 | -0.0415386 | 0.9899104 | 2019-08-30 22:12 | 270.0002 | -0.0005 | -0.04319712 | 0.9897096 | 2019-08-31 04:50
[25 empty] | 299.9996 | 0 | -0.04008336 | 0.9899341 | 2019-08-28 16:00 | 249.9955 | 0 | -0.004029007 | 0.9907277 | 2019-08-28 22:47 | 199.9978 | 0 | -0.0007607794 | 0.9837952 | 2019-08-29 05:35 | 149.9868 | 0 | -0.000455861 | 0.9743639 | 2019-08-29 12:24 | 219.9934 | 0 | -0.001116717 | 0.9874591 | 2019-08-29 19:16 | 229.9922 | 0 | -0.001476613 | 0.9882069 | 2019-08-30 01:56 | 239.9924 | 0 | -0.002310434 | 0.9891955 | 2019-08-30 08:36 | 249.9818 | 0 | -0.004076506 | 0.9901693 | 2019-08-30 15:37 | 259.9831 | 0 | -0.04011653 | 0.9898418 | 2019-08-30 22:14 | 270.0002 | 0 | -0.04210079 | 0.9897677 | 2019-08-31 04:52
[25 empty] | 299.9927 | 0.0005 | -0.03238313 | 0.9898981 | 2019-08-28 16:02 | 249.9955 | 0.0005 | -0.003925652 | 0.9901814 | 2019-08-28 22:49 | 199.9978 | 0.0005 | -0.0006799953 | 0.9826354 | 2019-08-29 05:37 | 149.9964 | 0.0005 | -0.0003611484 | 0.9811534 | 2019-08-29 12:25 | 219.9969 | 0.0005 | -0.00101761 | 0.991634 | 2019-08-29 19:18 | 229.9959 | 0.0005 | -0.001382006 | 0.9895236 | 2019-08-30 01:57 | 239.9924 | 0.0005 | -0.002222027 | 0.9894274 | 2019-08-30 08:37 | 250.0139 | 0.0005 | -0.003914882 | 0.9906456 | 2019-08-30 15:39 | 260.0381 | 0.0005 | -0.03229266 | 0.9898887 | 2019-08-30 22:16 | 269.9839 | 0.0005 | -0.03159488 | 0.9896151 | 2019-08-31 04:54
[25 empty] | 300.0064 | 0.001 | -0.02797217 | 0.9903402 | 2019-08-28 16:04 | 250.0001 | 0.001 | -0.003856143 | 0.9902874 | 2019-08-28 22:51 | 199.9949 | 0.001 | -0.000630746 | 0.9864085 | 2019-08-29 05:39 | 150.0108 | 0.001 | -0.0003206792 | 0.9842657 | 2019-08-29 12:27 | 219.9934 | 0.001 | -0.0009928196 | 0.9895819 | 2019-08-29 19:19 | 229.9921 | 0.001 | -0.0013303 | 0.9882847 | 2019-08-30 01:59 | 239.9966 | 0.001 | -0.002174108 | 0.9895504 | 2019-08-30 08:39 | 250.0002 | 0.001 | -0.003866148 | 0.9904313 | 2019-08-30 15:41 | 259.9881 | 0.001 | -0.0264372 | 0.9903146 | 2019-08-30 22:18 | 269.9948 | 0.001 | -0.02781969 | 0.9901712 | 2019-08-31 04:56
[25 empty] | 299.9996 | 0.0015 | -0.02231832 | 0.9906495 | 2019-08-28 16:05 | 249.9955 | 0.0015 | -0.003784677 | 0.9909766 | 2019-08-28 22:52 | 199.9978 | 0.0015 | -0.0005870529 | 0.9858226 | 2019-08-29 05:40 | 149.9964 | 0.0015 | -0.0002756845 | 0.9802492 | 2019-08-29 12:29 | 220.0004 | 0.0015 | -0.0009577725 | 0.9899167 | 2019-08-29 19:21 | 229.9921 | 0.0015 | -0.001303309 | 0.9888235 | 2019-08-30 02:01 | 239.9924 | 0.0015 | -0.002117173 | 0.9903862 | 2019-08-30 08:40 | 250.0002 | 0.0015 | -0.003813033 | 0.9898886 | 2019-08-30 15:42 | 259.9981 | 0.0015 | -0.02193786 | 0.9909319 | 2019-08-30 22:20 | 270.0056 | 0.0015 | -0.02214146 | 0.9905912 | 2019-08-31 04:57
[25 empty] | 299.9858 | 0.002 | -0.0154402 | 0.9916531 | 2019-08-28 16:07 | 250.0002 | 0.002 | -0.003723397 | 0.9906648 | 2019-08-28 22:54 | 199.9921 | 0.002 | -0.0005529566 | 0.9887609 | 2019-08-29 05:42 | 149.9964 | 0.002 | -0.0002426553 | 0.9690018 | 2019-08-29 12:30 | 219.9934 | 0.002 | -0.0008971931 | 0.9899093 | 2019-08-29 19:23 | 229.9922 | 0.002 | -0.001253392 | 0.9894551 | 2019-08-30 02:02 | 239.9966 | 0.002 | -0.002074992 | 0.9896806 | 2019-08-30 08:42 | 249.9955 | 0.002 | -0.003725534 | 0.9904901 | 2019-08-30 15:44 | 259.9931 | 0.002 | -0.01629485 | 0.9920267 | 2019-08-30 22:21 | 270.0002 | 0.002 | -0.01621766 | 0.9920473 | 2019-08-31 04:59
[25 empty] | 300.0064 | 0.0025 | -0.009687201 | 0.995364 | 2019-08-28 16:09 | 249.9955 | 0.0025 | -0.003646191 | 0.9907977 | 2019-08-28 22:56 | 199.9949 | 0.0025 | -0.0005017314 | 0.9882678 | 2019-08-29 05:44 | 149.9787 | 0.0025 | -0.0001937584 | 0.9734556 | 2019-08-29 12:32 | 219.9934 | 0.0025 | -0.0008617048 | 0.9908462 | 2019-08-29 19:24 | 229.9921 | 0.0025 | -0.001202928 | 0.9908649 | 2019-08-30 02:04 | 239.9966 | 0.0025 | -0.002031598 | 0.9906051 | 2019-08-30 08:44 | 249.991 | 0.0025 | -0.003658648 | 0.9909477 | 2019-08-30 15:46 | 259.9831 | 0.0025 | -0.011698 | 0.9935719 | 2019-08-30 22:23 | 269.9948 | 0.0025 | -0.01277898 | 0.9933676 | 2019-08-31 05:01
[25 empty] | 299.9927 | 0.003 | -0.007400381 | 0.9958671 | 2019-08-28 16:10 | 249.9955 | 0.003 | -0.003566636 | 0.9911405 | 2019-08-28 22:57 | 199.9949 | 0.003 | -0.0004711087 | 0.9886658 | 2019-08-29 05:45 | 150.0012 | 0.003 | -0.0001563569 | 0.9834874 | 2019-08-29 12:34 | 219.9969 | 0.003 | -0.000812299 | 0.9937429 | 2019-08-29 19:26 | 229.9845 | 0.003 | -0.001158361 | 0.9900236 | 2019-08-30 02:06 | 239.9966 | 0.003 | -0.001972887 | 0.9907309 | 2019-08-30 08:45 | 249.9955 | 0.003 | -0.003603047 | 0.9905412 | 2019-08-30 15:47 | 259.9781 | 0.003 | -0.008208148 | 0.9950005 | 2019-08-30 22:25 | 270.0002 | 0.003 | -0.006468958 | 0.9943849 | 2019-08-31 05:03
[25 empty] | 299.9858 | 0.0035 | -0.002432275 | 0.9649636 | 2019-08-28 16:12 | 249.9955 | 0.0035 | -0.003507623 | 0.9910231 | 2019-08-28 22:59 | 199.9949 | 0.0035 | -0.0004303693 | 0.9910921 | 2019-08-29 05:47 | 149.9916 | 0.0035 | -0.0001104871 | 0.9750185 | 2019-08-29 12:35 | 219.9934 | 0.0035 | -0.0007862043 | 0.9914731 | 2019-08-29 19:28 | 229.9922 | 0.0035 | -0.001105499 | 0.9924425 | 2019-08-30 02:08 | 239.9966 | 0.0035 | -0.001916206 | 0.991126 | 2019-08-30 08:47 | 249.991 | 0.0035 | -0.003535969 | 0.9907015 | 2019-08-30 15:49 | 259.9981 | 0.0035 | -0.004533948 | 0.9920982 | 2019-08-30 22:26 | 270.0002 | 0.0035 | -0.002502152 | 0.9595891 | 2019-08-31 05:04
[25 empty] | 299.9996 | 0.004 | 0.001110795 | 0.9744116 | 2019-08-28 16:14 | 249.9634 | 0.004 | -0.003463324 | 0.9917189 | 2019-08-28 23:01 | 199.9949 | 0.004 | -0.0003877763 | 0.991523 | 2019-08-29 05:49 | 150.0012 | 0.004 | -7.361222e-05 | 0.9403108 | 2019-08-29 12:37 | 219.9934 | 0.004 | -0.0007328926 | 0.99134 | 2019-08-29 19:29 | 229.9922 | 0.004 | -0.001064211 | 0.9910069 | 2019-08-30 02:10 | 240.0009 | 0.004 | -0.001879576 | 0.9909576 | 2019-08-30 08:49 | 249.991 | 0.004 | -0.003471987 | 0.9903518 | 2019-08-30 15:51 | 259.9881 | 0.004 | -0.001218651 | 0.940568 | 2019-08-30 22:28 | 269.9839 | 0.004 | 0.001048051 | 0.9567556 | 2019-08-31 05:06
[25 empty] | 299.9996 | 0.0045 | 0.004585668 | 0.976252 | 2019-08-28 16:16 | 250.0139 | 0.0045 | -0.003399709 | 0.9918362 | 2019-08-28 23:02 | 199.9978 | 0.0045 | -0.000345727 | 0.9927986 | 2019-08-29 05:50 | 149.9467 | 0.0045 | -3.330016e-05 | 0.9124997 | 2019-08-29 12:39 | 219.9934 | 0.0045 | -0.0006987386 | 0.9923399 | 2019-08-29 19:31 | 229.9959 | 0.0045 | -0.001022348 | 0.9934928 | 2019-08-30 02:11 | 239.9798 | 0.0045 | -0.001837941 | 0.9919952 | 2019-08-30 08:51 | 249.9955 | 0.0045 | -0.003417209 | 0.9909206 | 2019-08-30 15:52 | 260.0181 | 0.0045 | 0.002802173 | 0.9738191 | 2019-08-30 22:30 | 269.9893 | 0.0045 | 0.003322735 | 0.977429 | 2019-08-31 05:08
[25 empty] | 299.9996 | 0.005 | 0.008448746 | 0.9816823 | 2019-08-28 16:18 | 250.0001 | 0.005 | -0.00333436 | 0.9913312 | 2019-08-28 23:04 | 199.9949 | 0.005 | -0.000301408 | 0.9896373 | 2019-08-29 05:52 | 149.9595 | 0.005 | 2.348541e-05 | 0.8123485 | 2019-08-29 12:41 | 219.9934 | 0.005 | -0.0006492048 | 0.9942351 | 2019-08-29 19:33 | 229.9845 | 0.005 | -0.0009932265 | 0.992852 | 2019-08-30 02:13 | 239.984 | 0.005 | -0.001780656 | 0.9917567 | 2019-08-30 08:52 | 249.991 | 0.005 | -0.003351802 | 0.991535 | 2019-08-30 15:54 | 259.9881 | 0.005 | 0.005685926 | 0.9806787 | 2019-08-30 22:32 | 270.0056 | 0.005 | 0.008043519 | 0.9838319 | 2019-08-31 05:10
[25 empty] | 299.9996 | 0.0055 | 0.01110686 | 0.9852996 | 2019-08-28 16:19 | 249.991 | 0.0055 | -0.003255156 | 0.9922392 | 2019-08-28 23:06 | 199.9949 | 0.0055 | -0.000262698 | 0.9910951 | 2019-08-29 05:54 | 149.9739 | 0.0055 | 6.185228e-05 | 0.948679 | 2019-08-29 12:42 | 219.9899 | 0.0055 | -0.0006214646 | 0.9912854 | 2019-08-29 19:34 | 229.9959 | 0.0055 | -0.0009508863 | 0.9942542 | 2019-08-30 02:15 | 239.9882 | 0.0055 | -0.001736344 | 0.9929779 | 2019-08-30 08:54 | 250.0002 | 0.0055 | -0.003280418 | 0.991769 | 2019-08-30 15:56 | 259.9881 | 0.0055 | 0.008552439 | 0.9840832 | 2019-08-30 22:34 | 270.0002 | 0.0055 | 0.01076526 | 0.9852016 | 2019-08-31 05:11
[25 empty] | 299.9996 | 0.006 | 0.01419 | 0.9863924 | 2019-08-28 16:21 | 249.991 | 0.006 | -0.003206712 | 0.9920626 | 2019-08-28 23:07 | 199.9949 | 0.006 | -0.0002365697 | 0.9841239 | 2019-08-29 05:56 | 149.9626 | 0.006 | 8.890074e-05 | 0.9618546 | 2019-08-29 12:45 | 219.9899 | 0.006 | -0.0005594841 | 0.9948634 | 2019-08-29 19:36 | 229.9922 | 0.006 | -0.0009130011 | 0.993462 | 2019-08-30 02:16 | 240.0008 | 0.006 | -0.001685053 | 0.9920108 | 2019-08-30 08:55 | 249.9955 | 0.006 | -0.003207936 | 0.9919658 | 2019-08-30 15:57 | 260.0431 | 0.006 | 0.01089626 | 0.984925 | 2019-08-30 22:36 | 270.0056 | 0.006 | 0.01280308 | 0.9859787 | 2019-08-31 05:13
[25 empty] | 299.9927 | 0.0065 | 0.01590816 | 0.9866694 | 2019-08-28 16:23 | 249.9955 | 0.0065 | -0.003120389 | 0.9928012 | 2019-08-28 23:09 | 199.9892 | 0.0065 | -0.0001900258 | 0.9686943 | 2019-08-29 05:57 | 150.0317 | 0.0065 | 0.0001532405 | 0.9587226 | 2019-08-29 12:46 | 219.9899 | 0.0065 | -0.0005082565 | 0.9940184 | 2019-08-29 19:38 | 229.9959 | 0.0065 | -0.0008615566 | 0.993771 | 2019-08-30 02:18 | 239.9924 | 0.0065 | -0.001646441 | 0.9928005 | 2019-08-30 08:57 | 250.0001 | 0.0065 | -0.003134054 | 0.9924221 | 2019-08-30 15:59 | 259.9931 | 0.0065 | 0.01263903 | 0.9855125 | 2019-08-30 22:38 | 270.0002 | 0.0065 | 0.01586657 | 0.9866707 | 2019-08-31 05:15
[25 empty] | 299.9927 | 0.007 | 0.01742591 | 0.9873366 | 2019-08-28 16:24 | 249.9955 | 0.007 | -0.003056787 | 0.9928395 | 2019-08-28 23:10 | 199.9921 | 0.007 | -0.0001509892 | 0.9472664 | 2019-08-29 05:59 | 149.9707 | 0.007 | 0.0001732378 | 0.9738367 | 2019-08-29 12:48 | 219.9934 | 0.007 | -0.0004812413 | 0.9922174 | 2019-08-29 19:39 | 229.9922 | 0.007 | -0.0008014053 | 0.9949208 | 2019-08-30 02:19 | 240.0261 | 0.007 | -0.001590838 | 0.9923301 | 2019-08-30 08:59 | 250.0001 | 0.007 | -0.003050561 | 0.992926 | 2019-08-30 16:01 | 259.9831 | 0.007 | 0.01506597 | 0.9863375 | 2019-08-30 22:39 | 269.9948 | 0.007 | 0.01841076 | 0.9869486 | 2019-08-31 05:16
[25 empty] | 300.0064 | 0.0075 | 0.01988905 | 0.9871461 | 2019-08-28 16:26 | 249.9037 | 0.0075 | -0.002976896 | 0.992442 | 2019-08-28 23:12 | 199.9864 | 0.0075 | -0.0001139011 | 0.9291493 | 2019-08-29 06:01 | 149.9884 | 0.0075 | 0.0002234846 | 0.9618711 | 2019-08-29 12:50 | 219.9934 | 0.0075 | -0.0004386088 | 0.9889684 | 2019-08-29 19:41 | 229.9883 | 0.0075 | -0.0007630471 | 0.9948136 | 2019-08-30 02:21 | 239.9924 | 0.0075 | -0.001542025 | 0.9942463 | 2019-08-30 09:00 | 249.9955 | 0.0075 | -0.003011341 | 0.9925945 | 2019-08-30 16:02 | 259.9981 | 0.0075 | 0.01599437 | 0.9868415 | 2019-08-30 22:41 | 270.0056 | 0.0075 | 0.02021186 | 0.9873914 | 2019-08-31 05:18
[25 empty] | 299.9584 | 0.008 | 0.02155889 | 0.9872656 | 2019-08-28 16:28 | 250.0691 | 0.008 | -0.002917795 | 0.9928611 | 2019-08-28 23:14 | 199.9949 | 0.008 | -7.562138e-05 | 0.8435237 | 2019-08-29 06:03 | 149.998 | 0.008 | 0.000255517 | 0.9667606 | 2019-08-29 12:51 | 219.9829 | 0.008 | -0.0003868786 | 0.9838597 | 2019-08-29 19:43 | 229.9959 | 0.008 | -0.0007221524 | 0.9961292 | 2019-08-30 02:23 | 239.9924 | 0.008 | -0.001496215 | 0.9952585 | 2019-08-30 09:02 | 249.9772 | 0.008 | -0.002922606 | 0.9927685 | 2019-08-30 16:04 | 259.9981 | 0.008 | 0.01843894 | 0.9873837 | 2019-08-30 22:43 | 270.0002 | 0.008 | 0.02170197 | 0.9875025 | 2019-08-31 05:20
[25 empty] | 299.9996 | 0.0085 | 0.0228066 | 0.987371 | 2019-08-28 16:29 | 250.0002 | 0.0085 | -0.002861932 | 0.9928127 | 2019-08-28 23:15 | 199.9892 | 0.0085 | -1.467678e-05 | 0 | 2019-08-29 06:05 | 149.9996 | 0.0085 | 0.0003030258 | 0.969919 | 2019-08-29 12:53 | 219.9899 | 0.0085 | -0.0003500641 | 0.97944 | 2019-08-29 19:45 | 229.9959 | 0.0085 | -0.0006889381 | 0.992003 | 2019-08-30 02:24 | 239.9924 | 0.0085 | -0.001444286 | 0.9954038 | 2019-08-30 09:04 | 250.0093 | 0.0085 | -0.00288121 | 0.9921004 | 2019-08-30 16:06 | 259.9481 | 0.0085 | 0.0199144 | 0.9876256 | 2019-08-30 22:44 | 269.9948 | 0.0085 | 0.02359161 | 0.9875981 | 2019-08-31 05:22
[25 empty] | 299.9996 | 0.009 | 0.02448899 | 0.9876826 | 2019-08-28 16:31 | 249.9955 | 0.009 | -0.002796793 | 0.9929994 | 2019-08-28 23:17 | 199.9978 | 0.009 | 1.656497e-05 | 0 | 2019-08-29 06:07 | 150.0028 | 0.009 | 0.0003488194 | 0.9722518 | 2019-08-29 12:54 | 219.9969 | 0.009 | -0.0003126619 | 0.9734848 | 2019-08-29 19:46 | 229.996 | 0.009 | -0.0006484318 | 0.9935747 | 2019-08-30 02:26 | 239.9966 | 0.009 | -0.001404123 | 0.9953927 | 2019-08-30 09:05 | 250.0093 | 0.009 | -0.002819396 | 0.9933465 | 2019-08-30 16:07 | 260.0181 | 0.009 | 0.02137048 | 0.9879311 | 2019-08-30 22:46 | 269.9948 | 0.009 | 0.02505547 | 0.987915 | 2019-08-31 05:23
[25 empty] | 299.9996 | 0.0095 | 0.02609098 | 0.9879926 | 2019-08-28 16:32 | 249.991 | 0.0095 | -0.002711908 | 0.9934263 | 2019-08-28 23:19 | 199.9949 | 0.0095 | 7.526783e-05 | 0.9449962 | 2019-08-29 06:08 | 149.998 | 0.0095 | 0.0003931341 | 0.976254 | 2019-08-29 12:56 | 219.9934 | 0.0095 | -0.0002651734 | 0.9635791 | 2019-08-29 19:48 | 229.9998 | 0.0095 | -0.0005816757 | 0.9869989 | 2019-08-30 02:28 | 239.9924 | 0.0095 | -0.001362052 | 0.995167 | 2019-08-30 09:07 | 249.9955 | 0.0095 | -0.002737306 | 0.9939502 | 2019-08-30 16:09 | 260.0531 | 0.0095 | 0.02255811 | 0.9880489 | 2019-08-30 22:48 | 269.9893 | 0.0095 | 0.02632479 | 0.9880099 | 2019-08-31 05:25
[25 empty] | 299.9996 | 0.01 | 0.02730606 | 0.9882263 | 2019-08-28 16:34 | 249.9955 | 0.01 | -0.002654248 | 0.9943215 | 2019-08-28 23:20 | 199.9978 | 0.01 | 0.0001148212 | 0.9787105 | 2019-08-29 06:10 | 149.998 | 0.01 | 0.0004326892 | 0.9721094 | 2019-08-29 12:58 | 219.9969 | 0.01 | -0.0002274332 | 0.9555454 | 2019-08-29 19:50 | 229.9883 | 0.01 | -0.0005411873 | 0.9862036 | 2019-08-30 02:29 | 240.0009 | 0.01 | -0.001292211 | 0.9949141 | 2019-08-30 09:09 | 249.9955 | 0.01 | -0.002670942 | 0.9940765 | 2019-08-30 16:11 | 259.9332 | 0.01 | 0.02393077 | 0.9883008 | 2019-08-30 22:49 | 269.9893 | 0.01 | 0.02723482 | 0.9880959 | 2019-08-31 05:27
[25 empty] | 299.9996 | 0.01 | 0.02731606 | 0.9881015 | 2019-08-28 16:35 | 250.0093 | 0.01 | -0.002663289 | 0.9942375 | 2019-08-28 23:21 | 199.9949 | 0.01 | 0.0001210206 | 0.9789346 | 2019-08-29 06:10 | 150.0012 | 0.01 | 0.0004326572 | 0.9724035 | 2019-08-29 12:58 | 219.9969 | 0.01 | -0.0002289024 | 0.9554337 | 2019-08-29 19:50 | 229.9921 | 0.01 | -0.0005419497 | 0.9868572 | 2019-08-30 02:30 | 239.9966 | 0.01 | -0.001297932 | 0.9948181 | 2019-08-30 09:09 | 249.991 | 0.01 | -0.002689038 | 0.9938748 | 2019-08-30 16:11 | 259.9681 | 0.01 | 0.0239742 | 0.9882248 | 2019-08-30 22:50 | 269.9948 | 0.01 | 0.02725279 | 0.9879578 | 2019-08-31 05:27
[25 empty] | 299.9996 | 0.015 | 0.03474216 | 0.9890432 | 2019-08-28 16:36 | 249.9955 | 0.015 | -0.002058888 | 0.9945316 | 2019-08-28 23:22 | 199.9978 | 0.015 | 0.0005287333 | 0.9588038 | 2019-08-29 06:12 | 149.9852 | 0.015 | 0.0008599683 | 0.9752231 | 2019-08-29 13:01 | 219.9934 | 0.015 | 0.0002342656 | 0.9623165 | 2019-08-29 19:52 | 229.9883 | 0.015 | -0.0001357983 | 0.7941213 | 2019-08-30 02:32 | 240.0008 | 0.015 | -0.0008168746 | 0.9846827 | 2019-08-30 09:11 | 250.0047 | 0.015 | -0.002060729 | 0.9954374 | 2019-08-30 16:13 | 259.9581 | 0.015 | 0.03162586 | 0.9888211 | 2019-08-30 22:52 | 270.0056 | 0.015 | 0.03502812 | 0.9887686 | 2019-08-31 05:29
[25 empty] | 300.0064 | 0.02 | 0.03920976 | 0.9892107 | 2019-08-28 16:38 | 249.991 | 0.02 | -0.001447257 | 0.9891444 | 2019-08-28 23:25 | 199.9835 | 0.02 | 0.0009346307 | 0.9708144 | 2019-08-29 06:14 | 149.9691 | 0.02 | 0.001288877 | 0.9714741 | 2019-08-29 13:02 | 219.9934 | 0.02 | 0.000657809 | 0.9651378 | 2019-08-29 19:54 | 229.9922 | 0.02 | 0.0003847924 | 0.9509293 | 2019-08-30 02:34 | 239.9798 | 0.02 | -0.0003605858 | 0.9100075 | 2019-08-30 09:13 | 249.9955 | 0.02 | -0.001472349 | 0.9892679 | 2019-08-30 16:15 | 260.0881 | 0.02 | 0.03631656 | 0.9889654 | 2019-08-30 22:53 | 269.9948 | 0.02 | 0.0395411 | 0.989023 | 2019-08-31 05:31
[25 empty] | 299.9996 | 0.025 | 0.04208304 | 0.9891362 | 2019-08-28 16:40 | 250.0001 | 0.025 | -0.0007427027 | 0.9528238 | 2019-08-28 23:26 | 199.9978 | 0.025 | 0.001338124 | 0.97416 | 2019-08-29 06:16 | 150.0045 | 0.025 | 0.00169164 | 0.9749854 | 2019-08-29 13:04 | 219.9899 | 0.025 | 0.001078809 | 0.9712965 | 2019-08-29 19:56 | 229.9922 | 0.025 | 0.0008437318 | 0.9617301 | 2019-08-30 02:35 | 239.9966 | 0.025 | 0.0002764693 | 0.9738824 | 2019-08-30 09:15 | 249.9955 | 0.025 | -0.0008575238 | 0.9657788 | 2019-08-30 16:17 | 259.9981 | 0.025 | 0.03952854 | 0.9891188 | 2019-08-30 22:55 | 270.0002 | 0.025 | 0.04263311 | 0.9891499 | 2019-08-31 05:33
[25 empty] | 299.9996 | 0.03 | 0.04428323 | 0.9892364 | 2019-08-28 16:42 | 250.0002 | 0.03 | -3.0397e-05 | 0 | 2019-08-28 23:28 | 199.9949 | 0.03 | 0.001784631 | 0.9725456 | 2019-08-29 06:18 | 150.0221 | 0.03 | 0.002099504 | 0.9747198 | 2019-08-29 13:06 | 219.9934 | 0.03 | 0.001530478 | 0.971902 | 2019-08-29 19:58 | 229.9806 | 0.03 | 0.001275032 | 0.9712318 | 2019-08-30 02:38 | 239.9966 | 0.03 | 0.0007234688 | 0.9575519 | 2019-08-30 09:16 | 249.9955 | 0.03 | -0.0002435597 | 0.6968773 | 2019-08-30 16:19 | 259.9881 | 0.03 | 0.04192205 | 0.98924 | 2019-08-30 22:57 | 269.9948 | 0.03 | 0.04484104 | 0.9890999 | 2019-08-31 05:34
[25 empty] | 299.9858 | 0.035 | 0.04603685 | 0.9892047 | 2019-08-28 16:44 | 250.0001 | 0.035 | 0.0005606746 | 0.9515573 | 2019-08-28 23:30 | 200.0006 | 0.035 | 0.002204441 | 0.9748772 | 2019-08-29 06:20 | 149.9868 | 0.035 | 0.002529388 | 0.9763309 | 2019-08-29 13:08 | 219.9934 | 0.035 | 0.001947392 | 0.9735278 | 2019-08-29 20:00 | 229.996 | 0.035 | 0.001714592 | 0.9715522 | 2019-08-30 02:39 | 239.9672 | 0.035 | 0.001148761 | 0.9675276 | 2019-08-30 09:19 | 250.0002 | 0.035 | 0.0005751714 | 0.9594537 | 2019-08-30 16:20 | 259.9881 | 0.035 | 0.04386357 | 0.9891264 | 2019-08-30 22:59 | 269.9948 | 0.035 | 0.04667268 | 0.9890311 | 2019-08-31 05:36
[25 empty] | 300.0064 | 0.04 | 0.04749868 | 0.9891866 | 2019-08-28 16:45 | 249.9955 | 0.04 | 0.001238872 | 0.9614671 | 2019-08-28 23:32 | 199.9949 | 0.04 | 0.002628769 | 0.9747356 | 2019-08-29 06:21 | 149.9964 | 0.04 | 0.002934098 | 0.9761571 | 2019-08-29 13:10 | 219.9969 | 0.04 | 0.002387628 | 0.9743345 | 2019-08-29 20:02 | 229.9845 | 0.04 | 0.002162379 | 0.9733714 | 2019-08-30 02:42 | 240.0009 | 0.04 | 0.001625319 | 0.970536 | 2019-08-30 09:20 | 249.9955 | 0.04 | 0.001220498 | 0.9653172 | 2019-08-30 16:22 | 259.9931 | 0.04 | 0.04550766 | 0.9891353 | 2019-08-30 23:00 | 270.0002 | 0.04 | 0.04824816 | 0.9889712 | 2019-08-31 05:38
[25 empty] | 299.9927 | 0.045 | 0.04879703 | 0.989163 | 2019-08-28 16:47 | 249.9864 | 0.045 | 0.0017816 | 0.9681749 | 2019-08-28 23:34 | 199.9892 | 0.045 | 0.003071216 | 0.9750001 | 2019-08-29 06:23 | 149.9964 | 0.045 | 0.003335648 | 0.9748289 | 2019-08-29 13:12 | 219.9864 | 0.045 | 0.002802734 | 0.9756122 | 2019-08-29 20:04 | 229.9922 | 0.045 | 0.002603114 | 0.9738638 | 2019-08-30 02:43 | 240.0009 | 0.045 | 0.002106683 | 0.9732341 | 2019-08-30 09:22 | 249.9955 | 0.045 | 0.001821419 | 0.9678466 | 2019-08-30 16:24 | 259.9981 | 0.045 | 0.04690863 | 0.9891725 | 2019-08-30 23:02 | 269.9948 | 0.045 | 0.04955376 | 0.9889418 | 2019-08-31 05:40
[25 empty] | 299.9927 | 0.05 | 0.04990431 | 0.9890467 | 2019-08-28 16:49 | 249.9955 | 0.05 | 0.002325937 | 0.9724095 | 2019-08-28 23:36 | 199.9978 | 0.05 | 0.003477981 | 0.9768097 | 2019-08-29 06:25 | 150.0012 | 0.05 | 0.003753004 | 0.9773214 | 2019-08-29 13:14 | 219.9934 | 0.05 | 0.00323289 | 0.9754843 | 2019-08-29 20:06 | 229.9921 | 0.05 | 0.003060548 | 0.9748597 | 2019-08-30 02:45 | 239.9966 | 0.05 | 0.002565241 | 0.9745239 | 2019-08-30 09:24 | 249.9955 | 0.05 | 0.002413213 | 0.9717613 | 2019-08-30 16:26 | 259.9931 | 0.05 | 0.0481767 | 0.989087 | 2019-08-30 23:04 | 269.9948 | 0.05 | 0.05075448 | 0.9888604 | 2019-08-31 05:42
[25 empty] | 299.9996 | 0.055 | 0.05102532 | 0.9890447 | 2019-08-28 16:51 | 249.9955 | 0.055 | 0.002907474 | 0.973996 | 2019-08-28 23:38 | 199.9892 | 0.055 | 0.003879524 | 0.9767911 | 2019-08-29 06:27 | 149.9964 | 0.055 | 0.004156411 | 0.9770049 | 2019-08-29 13:15 | 219.9969 | 0.055 | 0.003674223 | 0.976939 | 2019-08-29 20:08 | 229.9959 | 0.055 | 0.003530276 | 0.9762363 | 2019-08-30 02:47 | 240.005 | 0.055 | 0.003085912 | 0.9749743 | 2019-08-30 09:26 | 250.0001 | 0.055 | 0.002958692 | 0.9742779 | 2019-08-30 16:28 | 259.9881 | 0.055 | 0.04936975 | 0.9889918 | 2019-08-30 23:06 | 270.0002 | 0.055 | 0.05190131 | 0.9887517 | 2019-08-31 05:44
[25 empty] | 299.9996 | 0.06 | 0.05198963 | 0.9890273 | 2019-08-28 16:53 | 249.9955 | 0.06 | 0.003459731 | 0.9755297 | 2019-08-28 23:39 | 199.9921 | 0.06 | 0.004285783 | 0.9779243 | 2019-08-29 06:29 | 149.9996 | 0.06 | 0.00456862 | 0.9774336 | 2019-08-29 13:17 | 219.9934 | 0.06 | 0.004074629 | 0.9768035 | 2019-08-29 20:09 | 229.9883 | 0.06 | 0.00394917 | 0.9764966 | 2019-08-30 02:49 | 239.9882 | 0.06 | 0.003556688 | 0.9770802 | 2019-08-30 09:28 | 249.991 | 0.06 | 0.003526866 | 0.9759849 | 2019-08-30 16:30 | 260.0031 | 0.06 | 0.05039841 | 0.9891175 | 2019-08-30 23:08 | 269.9948 | 0.06 | 0.05289586 | 0.9887773 | 2019-08-31 05:45
[25 empty] | 299.9995 | 0.065 | 0.05294487 | 0.9890289 | 2019-08-28 16:55 | 249.9864 | 0.065 | 0.004016456 | 0.9765574 | 2019-08-28 23:41 | 199.9949 | 0.065 | 0.004679783 | 0.9779574 | 2019-08-29 06:31 | 149.9932 | 0.065 | 0.00495746 | 0.9777732 | 2019-08-29 13:20 | 219.9934 | 0.065 | 0.00450061 | 0.9772171 | 2019-08-29 20:11 | 229.9845 | 0.065 | 0.004357265 | 0.9771127 | 2019-08-30 02:51 | 239.9966 | 0.065 | 0.004054104 | 0.9770975 | 2019-08-30 09:29 | 249.9955 | 0.065 | 0.004083096 | 0.9773065 | 2019-08-30 16:32 | 259.9981 | 0.065 | 0.05138548 | 0.9890538 | 2019-08-30 23:10 | 270.0002 | 0.065 | 0.0538736 | 0.9886474 | 2019-08-31 05:47
[25 empty] | 299.9927 | 0.07 | 0.05381016 | 0.9889007 | 2019-08-28 16:56 | 250.0047 | 0.07 | 0.004607435 | 0.9775065 | 2019-08-28 23:43 | 199.9978 | 0.07 | 0.005090255 | 0.9783315 | 2019-08-29 06:33 | 149.998 | 0.07 | 0.005362767 | 0.9773163 | 2019-08-29 13:21 | 219.9969 | 0.07 | 0.004913411 | 0.9776447 | 2019-08-29 20:13 | 229.9922 | 0.07 | 0.004822879 | 0.9777222 | 2019-08-30 02:53 | 239.9924 | 0.07 | 0.004515057 | 0.9769968 | 2019-08-30 09:31 | 249.9818 | 0.07 | 0.004643769 | 0.977688 | 2019-08-30 16:34 | 259.9931 | 0.07 | 0.05233772 | 0.9890104 | 2019-08-30 23:12 | 270.0002 | 0.07 | 0.05475889 | 0.988788 | 2019-08-31 05:49
[25 empty] | 299.9996 | 0.075 | 0.05466751 | 0.9888764 | 2019-08-28 16:58 | 249.9864 | 0.075 | 0.005141226 | 0.9781228 | 2019-08-28 23:45 | 199.9921 | 0.075 | 0.005482365 | 0.9781152 | 2019-08-29 06:35 | 149.9964 | 0.075 | 0.005751947 | 0.9778947 | 2019-08-29 13:23 | 219.9934 | 0.075 | 0.005328714 | 0.9784833 | 2019-08-29 20:15 | 229.9959 | 0.075 | 0.005237879 | 0.9782893 | 2019-08-30 02:54 | 239.9882 | 0.075 | 0.004921376 | 0.9784253 | 2019-08-30 09:33 | 249.9864 | 0.075 | 0.005221187 | 0.9789354 | 2019-08-30 16:36 | 259.9931 | 0.075 | 0.0532337 | 0.9890198 | 2019-08-30 23:13 | 270.0002 | 0.075 | 0.05562291 | 0.988658 | 2019-08-31 05:51
[25 empty] | 299.9927 | 0.08 | 0.05547053 | 0.9888943 | 2019-08-28 17:00 | 249.9955 | 0.08 | 0.005713259 | 0.9792975 | 2019-08-28 23:47 | 199.9921 | 0.08 | 0.005886365 | 0.9788851 | 2019-08-29 06:36 | 149.9964 | 0.08 | 0.006147947 | 0.978074 | 2019-08-29 13:25 | 219.9934 | 0.08 | 0.00572018 | 0.978731 | 2019-08-29 20:17 | 229.9922 | 0.08 | 0.005669471 | 0.9788226 | 2019-08-30 02:56 | 239.9966 | 0.08 | 0.005383868 | 0.9788303 | 2019-08-30 09:35 | 249.9955 | 0.08 | 0.005749005 | 0.9796826 | 2019-08-30 16:38 | 259.9981 | 0.08 | 0.05411667 | 0.9888994 | 2019-08-30 23:15 | 270.0056 | 0.08 | 0.05647788 | 0.9886261 | 2019-08-31 05:53
[25 empty] | 299.9996 | 0.08500001 | 0.0562582 | 0.9888871 | 2019-08-28 17:02 | 249.9864 | 0.08500001 | 0.00623245 | 0.9801816 | 2019-08-28 23:49 | 199.9978 | 0.08500001 | 0.006282561 | 0.9796227 | 2019-08-29 06:38 | 149.9964 | 0.08500001 | 0.006541307 | 0.9784991 | 2019-08-29 13:27 | 219.9934 | 0.08500001 | 0.006114662 | 0.9793028 | 2019-08-29 20:18 | 229.9922 | 0.08500001 | 0.006095693 | 0.9793994 | 2019-08-30 02:58 | 239.9966 | 0.08500001 | 0.005851889 | 0.9789264 | 2019-08-30 09:37 | 249.991 | 0.08500001 | 0.006356662 | 0.9772305 | 2019-08-30 16:39 | 259.9981 | 0.08500001 | 0.0549409 | 0.9888621 | 2019-08-30 23:17 | 269.9948 | 0.08500001 | 0.05727196 | 0.9886602 | 2019-08-31 05:54
[25 empty] | 299.9996 | 0.09 | 0.05695757 | 0.9889702 | 2019-08-28 17:04 | 250.0001 | 0.09 | 0.006838207 | 0.9799044 | 2019-08-28 23:51 | 199.9949 | 0.09 | 0.006682027 | 0.9787607 | 2019-08-29 06:40 | 149.9996 | 0.09 | 0.006929656 | 0.978725 | 2019-08-29 13:28 | 219.9934 | 0.09 | 0.006528164 | 0.9793152 | 2019-08-29 20:20 | 229.9921 | 0.09 | 0.006514614 | 0.9790296 | 2019-08-30 03:00 | 240.0009 | 0.09 | 0.006274042 | 0.9788443 | 2019-08-30 09:39 | 249.9955 | 0.09 | 0.006886878 | 0.9807009 | 2019-08-30 16:41 | 259.9931 | 0.09 | 0.05574127 | 0.9887924 | 2019-08-30 23:19 | 269.9948 | 0.09 | 0.05802799 | 0.9886431 | 2019-08-31 05:56
[25 empty] | 299.9996 | 0.09500001 | 0.05772799 | 0.9887864 | 2019-08-28 17:05 | 249.9955 | 0.09500001 | 0.007398984 | 0.9809673 | 2019-08-28 23:53 | 199.9949 | 0.09500001 | 0.007062826 | 0.979543 | 2019-08-29 06:42 | 149.9996 | 0.09500001 | 0.00732045 | 0.9788216 | 2019-08-29 13:30 | 219.9899 | 0.09500001 | 0.0069809 | 0.9763199 | 2019-08-29 20:22 | 229.9922 | 0.09500001 | 0.006889953 | 0.9798801 | 2019-08-30 03:02 | 239.9924 | 0.09500001 | 0.006708032 | 0.9799039 | 2019-08-30 09:40 | 249.9955 | 0.09500001 | 0.007475662 | 0.9805388 | 2019-08-30 16:43 | 259.9931 | 0.09500001 | 0.05649958 | 0.9888973 | 2019-08-30 23:21 | 270.0002 | 0.09500001 | 0.05878556 | 0.9886055 | 2019-08-31 05:58
[25 empty] | 299.9996 | 0.1 | 0.05842894 | 0.9887406 | 2019-08-28 17:07 | 250.0001 | 0.1 | 0.007994212 | 0.9816381 | 2019-08-28 23:55 | 199.9949 | 0.1 | 0.007484614 | 0.9796911 | 2019-08-29 06:44 | 149.9932 | 0.1 | 0.007706191 | 0.9787024 | 2019-08-29 13:32 | 219.9934 | 0.1 | 0.00732999 | 0.9801109 | 2019-08-29 20:24 | 229.9883 | 0.1 | 0.007301233 | 0.9801506 | 2019-08-30 03:04 | 239.9924 | 0.1 | 0.007138672 | 0.9799476 | 2019-08-30 09:42 | 249.9955 | 0.1 | 0.008145323 | 0.9825594 | 2019-08-30 16:45 | 259.9931 | 0.1 | 0.05725164 | 0.9887869 | 2019-08-30 23:23 | 269.9948 | 0.1 | 0.05951492 | 0.9884779 | 2019-08-31 06:00
[25 empty] | 299.9996 | 0.15 | 0.06522175 | 0.9849119 | 2019-08-28 17:09 | 249.991 | 0.15 | 0.01371436 | 0.9843422 | 2019-08-28 23:56 | 199.9864 | 0.15 | 0.01115624 | 0.9813665 | 2019-08-29 06:46 | 149.998 | 0.15 | 0.01126555 | 0.9805323 | 2019-08-29 13:34 | 219.9864 | 0.15 | 0.01112029 | 0.9817996 | 2019-08-29 20:26 | 229.9845 | 0.15 | 0.01119933 | 0.9819461 | 2019-08-30 03:06 | 239.9882 | 0.15 | 0.01130026 | 0.9823644 | 2019-08-30 09:45 | 249.9864 | 0.15 | 0.01402149 | 0.984324 | 2019-08-30 16:47 | 259.9981 | 0.15 | 0.06380027 | 0.9885996 | 2019-08-30 23:24 | 269.9948 | 0.15 | 0.06588164 | 0.9883773 | 2019-08-31 06:02
[25 empty] | 299.9927 | 0.2 | 0.06963566 | 0.9886947 | 2019-08-28 17:11 | 249.9955 | 0.2 | 0.0186321 | 0.9854817 | 2019-08-28 23:58 | 199.9921 | 0.2 | 0.01431815 | 0.9826078 | 2019-08-29 06:48 | 149.8921 | 0.2 | 0.01416988 | 0.9819089 | 2019-08-29 13:36 | 219.9934 | 0.2 | 0.01439493 | 0.9829687 | 2019-08-29 20:28 | 229.9921 | 0.2 | 0.014571 | 0.983189 | 2019-08-30 03:08 | 239.9924 | 0.2 | 0.01507947 | 0.9843234 | 2019-08-30 09:46 | 249.9955 | 0.2 | 0.01889066 | 0.985405 | 2019-08-30 16:49 | 259.9981 | 0.2 | 0.0690245 | 0.9885736 | 2019-08-30 23:26 | 270.0002 | 0.2 | 0.07097413 | 0.9884015 | 2019-08-31 06:04
[25 empty] | 299.9927 | 0.25 | 0.07328699 | 0.9888219 | 2019-08-28 17:13 | 249.9955 | 0.25 | 0.0221138 | 0.9862413 | 2019-08-29 00:01 | 199.9892 | 0.25 | 0.01658933 | 0.9833838 | 2019-08-29 06:50 | 149.9514 | 0.25 | 0.01639277 | 0.9818174 | 2019-08-29 13:38 | 219.9934 | 0.25 | 0.01680395 | 0.9836783 | 2019-08-29 20:30 | 229.9883 | 0.25 | 0.01706736 | 0.9836308 | 2019-08-30 03:10 | 239.984 | 0.25 | 0.01783445 | 0.9853967 | 2019-08-30 09:48 | 249.9955 | 0.25 | 0.02230115 | 0.986205 | 2019-08-30 16:51 | 259.9931 | 0.25 | 0.07292042 | 0.9885947 | 2019-08-30 23:28 | 269.9948 | 0.25 | 0.07478635 | 0.9884035 | 2019-08-31 06:06
[25 empty] | 299.9927 | 0.3 | 0.07625265 | 0.9888587 | 2019-08-28 17:15 | 249.9955 | 0.3 | 0.024977 | 0.9834841 | 2019-08-29 00:03 | 199.9921 | 0.3 | 0.01828201 | 0.9838573 | 2019-08-29 06:52 | 150.0414 | 0.3 | 0.01810283 | 0.9832466 | 2019-08-29 13:40 | 219.9969 | 0.3 | 0.01859787 | 0.9843545 | 2019-08-29 20:32 | 229.9959 | 0.3 | 0.01920019 | 0.9846408 | 2019-08-30 03:12 | 240.0009 | 0.3 | 0.02012042 | 0.9857762 | 2019-08-30 09:50 | 249.9955 | 0.3 | 0.02496028 | 0.9867412 | 2019-08-30 16:53 | 259.9731 | 0.3 | 0.07599646 | 0.9886955 | 2019-08-30 23:30 | 269.9948 | 0.3 | 0.07782783 | 0.9884932 | 2019-08-31 06:08
[25 empty] | 299.9996 | 0.4 | 0.08138466 | 0.989132 | 2019-08-28 17:17 | 249.9955 | 0.4 | 0.02927671 | 0.9876565 | 2019-08-29 00:05 | 199.9949 | 0.4 | 0.02138805 | 0.9853861 | 2019-08-29 06:54 | 149.9916 | 0.4 | 0.02101771 | 0.9843289 | 2019-08-29 13:42 | 219.9934 | 0.4 | 0.02211665 | 0.9856252 | 2019-08-29 20:34 | 229.9922 | 0.4 | 0.02276106 | 0.985886 | 2019-08-30 03:14 | 239.9882 | 0.4 | 0.02427337 | 0.9869791 | 2019-08-30 09:52 | 249.9955 | 0.4 | 0.02944971 | 0.9878084 | 2019-08-30 16:55 | 259.9481 | 0.4 | 0.08130434 | 0.9888972 | 2019-08-30 23:32 | 269.9948 | 0.4 | 0.08310201 | 0.9885747 | 2019-08-31 06:10
[25 empty] | 299.9927 | 0.5 | 0.08603259 | 0.9892704 | 2019-08-28 17:19 | 249.9955 | 0.5 | 0.03348982 | 0.9885033 | 2019-08-29 00:07 | 199.9864 | 0.5 | 0.02451438 | 0.9862443 | 2019-08-29 06:56 | 149.9627 | 0.5 | 0.02385523 | 0.9848275 | 2019-08-29 13:44 | 219.9899 | 0.5 | 0.02534014 | 0.9867563 | 2019-08-29 20:36 | 229.9883 | 0.5 | 0.02624762 | 0.9870132 | 2019-08-30 03:16 | 239.9883 | 0.5 | 0.02838666 | 0.9876743 | 2019-08-30 09:55 | 249.9955 | 0.5 | 0.03374712 | 0.9882089 | 2019-08-30 16:57 | 260.0031 | 0.5 | 0.08609222 | 0.9890172 | 2019-08-30 23:34 | 270.0002 | 0.5 | 0.08782619 | 0.9887093 | 2019-08-31 06:12
[25 empty] | 299.9927 | 0.6 | 0.09034196 | 0.9893927 | 2019-08-28 17:21 | 249.9955 | 0.6 | 0.03768428 | 0.9889597 | 2019-08-29 00:09 | 199.9949 | 0.6 | 0.02752434 | 0.9871101 | 2019-08-29 06:58 | 149.9851 | 0.6 | 0.026662 | 0.9862348 | 2019-08-29 13:46 | 219.9934 | 0.6 | 0.02859689 | 0.9876235 | 2019-08-29 20:38 | 229.9883 | 0.6 | 0.0297727 | 0.9879392 | 2019-08-30 03:18 | 240.0051 | 0.6 | 0.03203437 | 0.9887221 | 2019-08-30 09:57 | 249.9955 | 0.6 | 0.03799484 | 0.9889188 | 2019-08-30 16:59 | 260.0431 | 0.6 | 0.09052466 | 0.9891862 | 2019-08-30 23:36 | 270.0002 | 0.6 | 0.09219476 | 0.9888726 | 2019-08-31 06:14
[25 empty] | 299.9996 | 0.7 | 0.09442513 | 0.9895331 | 2019-08-28 17:23 | 250.0002 | 0.7 | 0.04201219 | 0.989384 | 2019-08-29 00:11 | 199.9921 | 0.7 | 0.03050774 | 0.9877974 | 2019-08-29 07:00 | 150.0349 | 0.7 | 0.02949112 | 0.9867854 | 2019-08-29 13:48 | 219.9969 | 0.7 | 0.03182016 | 0.988328 | 2019-08-29 20:40 | 229.9922 | 0.7 | 0.03322805 | 0.9885626 | 2019-08-30 03:20 | 239.9041 | 0.7 | 0.0356464 | 0.989166 | 2019-08-30 09:59 | 250.0001 | 0.7 | 0.0423804 | 0.9893258 | 2019-08-30 17:01 | 259.9981 | 0.7 | 0.09470656 | 0.9892974 | 2019-08-30 23:38 | 269.9948 | 0.7 | 0.09632138 | 0.9889892 | 2019-08-31 06:16
[25 empty] | 299.9927 | 0.8 | 0.0983363 | 0.9895423 | 2019-08-28 17:25 | 250.0001 | 0.8 | 0.04661626 | 0.9896467 | 2019-08-29 00:13 | 200.0006 | 0.8 | 0.03351046 | 0.9882866 | 2019-08-29 07:02 | 149.9996 | 0.8 | 0.0324258 | 0.9873369 | 2019-08-29 13:50 | 219.9969 | 0.8 | 0.03503329 | 0.9887804 | 2019-08-29 20:42 | 229.9922 | 0.8 | 0.03667604 | 0.9889056 | 2019-08-30 03:22 | 239.984 | 0.8 | 0.03915932 | 0.9895014 | 2019-08-30 10:01 | 249.9864 | 0.8 | 0.04705713 | 0.9896771 | 2019-08-30 17:03 | 259.9731 | 0.8 | 0.09881191 | 0.9892087 | 2019-08-30 23:41 | 269.9893 | 0.8 | 0.1003197 | 0.9889512 | 2019-08-31 06:18
[25 empty] | 299.9996 | 0.9 | 0.1020942 | 0.9897568 | 2019-08-28 17:27 | 249.9864 | 0.9 | 0.05224413 | 0.9898734 | 2019-08-29 00:15 | 199.9978 | 0.9 | 0.03662739 | 0.9887599 | 2019-08-29 07:04 | 149.9724 | 0.9 | 0.03528167 | 0.9879391 | 2019-08-29 13:52 | 219.9899 | 0.9 | 0.03831238 | 0.9892975 | 2019-08-29 20:44 | 229.9922 | 0.9 | 0.04002965 | 0.9895024 | 2019-08-30 03:24 | 240.0387 | 0.9 | 0.04272525 | 0.9898093 | 2019-08-30 10:03 | 249.991 | 0.9 | 0.05275383 | 0.9898502 | 2019-08-30 17:06 | 259.9981 | 0.9 | 0.1026853 | 0.9894194 | 2019-08-30 23:43 | 269.9893 | 0.9 | 0.1041379 | 0.989109 | 2019-08-31 06:20
[25 empty] | 299.9927 | 1 | 0.1057429 | 0.9899009 | 2019-08-28 17:29 | 249.9955 | 1 | 0.05837069 | 0.9901526 | 2019-08-29 00:17 | 199.9949 | 1 | 0.03965746 | 0.9891409 | 2019-08-29 07:06 | 150.0253 | 1 | 0.0381547 | 0.9882371 | 2019-08-29 13:54 | 219.9969 | 1 | 0.04155849 | 0.9896501 | 2019-08-29 20:47 | 229.9959 | 1 | 0.043305 | 0.9898136 | 2019-08-30 03:26 | 240.005 | 1 | 0.04620983 | 0.9900721 | 2019-08-30 10:05 | 249.9955 | 1 | 0.05917921 | 0.9901097 | 2019-08-30 17:07 | 259.9381 | 1 | 0.1064386 | 0.9894309 | 2019-08-30 23:45 | 270.0002 | 1 | 0.1078266 | 0.9891698 | 2019-08-31 06:22
[25 empty] | 299.9996 | 1.5 | 0.1230622 | 0.9903547 | 2019-08-28 17:32 | 250.0001 | 1.5 | 0.105417 | 0.9901303 | 2019-08-29 00:19 | 199.9892 | 1.5 | 0.0549536 | 0.9902757 | 2019-08-29 07:09 | 149.9884 | 1.5 | 0.0526533 | 0.9893817 | 2019-08-29 13:57 | 219.9864 | 1.5 | 0.05758259 | 0.9906468 | 2019-08-29 20:49 | 229.9959 | 1.5 | 0.05995032 | 0.9907452 | 2019-08-30 03:29 | 239.9924 | 1.5 | 0.06410921 | 0.9910382 | 2019-08-30 10:07 | 249.9955 | 1.5 | 0.1066693 | 0.9901309 | 2019-08-30 17:10 | 260.0281 | 1.5 | 0.1241041 | 0.9898105 | 2019-08-30 23:47 | 270.0056 | 1.5 | 0.1252433 | 0.9895434 | 2019-08-31 06:24
[25 empty] | 299.9927 | 2 | 0.1395497 | 0.9907942 | 2019-08-28 17:34 | 249.9818 | 2 | 0.1355198 | 0.9904237 | 2019-08-29 00:21 | 199.9892 | 2 | 0.07051222 | 0.9910142 | 2019-08-29 07:11 | 150.0092 | 2 | 0.06746699 | 0.9901751 | 2019-08-29 13:59 | 219.9969 | 2 | 0.07396111 | 0.9913363 | 2019-08-29 20:52 | 229.9922 | 2 | 0.07716344 | 0.9912047 | 2019-08-30 03:31 | 239.9924 | 2 | 0.08352381 | 0.9913777 | 2019-08-30 10:09 | 249.9955 | 2 | 0.13618 | 0.99038 | 2019-08-30 17:12 | 259.9931 | 2 | 0.1408577 | 0.9900889 | 2019-08-30 23:49 | 269.9948 | 2 | 0.1417881 | 0.9898906 | 2019-08-31 06:26
[25 empty] | 299.9996 | 2.5 | 0.155727 | 0.99118 | 2019-08-28 17:36 | 249.991 | 2.5 | 0.1543806 | 0.9907818 | 2019-08-29 00:24 | 199.9978 | 2.5 | 0.08652344 | 0.9914861 | 2019-08-29 07:14 | 149.9948 | 2.5 | 0.08260847 | 0.9907771 | 2019-08-29 14:01 | 219.9934 | 2.5 | 0.09102799 | 0.9916937 | 2019-08-29 20:54 | 229.996 | 2.5 | 0.09545894 | 0.9915587 | 2019-08-30 03:33 | 239.9714 | 2.5 | 0.1077574 | 0.9914179 | 2019-08-30 10:12 | 249.9955 | 2.5 | 0.1549249 | 0.9906807 | 2019-08-30 17:14 | 260.0031 | 2.5 | 0.1571925 | 0.9903417 | 2019-08-30 23:52 | 270.0002 | 2.5 | 0.1579679 | 0.9901942 | 2019-08-31 06:29

## MPMS3dc measurements
Hematite Pfizer R-5048-P1 | Hematite Pfizer R-5048-P1 | Hematite Pfizer R-5048-P1 | Hematite Pfizer R-5048-P1 | Hematite Pfizer R-5048-P1 | Hematite Pfizer R-5048-P1 | Hematite Pfizer R-5048-P1 | Hematite Pfizer R-5048-P1 | Hematite Pfizer R-5048-P1 | Hematite Pfizer R-5048-P1 | Hematite Pfizer R-5048-P1 | Hematite Pfizer R-5048-P1 | Hematite Pfizer R-5048-P1 | Hematite Pfizer R-5048-P1 | Hematite Pfizer R-5048-P1 | Hematite Pfizer R-5048-P1 | Hematite Pfizer R-5048-P1 | Hematite Pfizer R-5048-P1 | Hematite Pfizer R-5048-P1 | Hematite Pfizer R-5048-P1 | Hematite Pfizer R-5048-P1 | Hematite Pfizer R-5048-P1 | Hematite Pfizer R-5048-P1 | Hematite Pfizer R-5048-P1 | Hematite Pfizer R-5048-P1 | Hematite Pfizer R-5048-P1 | Hematite Pfizer R-5048-P1 | Hematite Pfizer R-5048-P1 | Hematite Pfizer R-5048-P1 | Hematite Pfizer R-5048-P1
Js v. T | Js v. T | Js v. T | Js v. T | Js v. T | FC, remanence | FC, remanence | FC, remanence | FC, remanence | FC, remanence | ZFC, remanence | ZFC, remanence | ZFC, remanence | ZFC, remanence | ZFC, remanence | RT remanence on cooling | RT remanence on cooling | RT remanence on cooling | RT remanence on cooling | RT remanence on cooling | RT remanence warming | RT remanence warming | RT remanence warming | RT remanence warming | RT remanence warming | loop | loop | loop | loop | loop
T [K] | Bapp [T] | M [Am2/kg] | Standard Error | timestamp | T [K] | Bapp [T] | M [Am2/kg] | Standard Error | timestamp | T [K] | Bapp [T] | M [Am2/kg] | Standard Error | timestamp | T [K] | Bapp [T] | M [Am2/kg] | Standard Error | timestamp | T [K] | Bapp [T] | M [Am2/kg] | Standard Error | timestamp | T [K] | Bapp [T] | M [Am2/kg] | Standard Error | timestamp
299.996933 | 2.499965625 | 0.6084721 | 0.97842598 |  | 9.999913216 | 2.499965625 | 0.6099356 | 0.976062238 |  | 10.00160074 | 0.002545973587 | 0.1075348 | 0.975343704 |  | 299.999527 | 0.002545973587 | 0.09579469 | 0.976636231 |  | 10.0010457 | 0.002545973587 | 0.06002816 | 0.974905312 |  | 300.0078735 | 7.000052344 | 0.7821853 | 0.000146474
299.9073029 | 2.499965625 | 0.608546 | 0.978423059 |  | 10.00177526 | 0.002545973587 | 0.1376764 | 0.97603184 |  | 10.49881935 | 0.002545973587 | 0.1074823 | 0.975214005 |  | 299.9080963 | 0.002545973587 | 0.09576428 | 0.976632357 |  | 10.51440716 | 0.002545973587 | 0.06002778 | 0.974893391 |  | 300.0075073 | 6.999971875 | 0.7820669 | 0.000174712
293.8560181 | 2.499965625 | 0.6111887 | 0.978378117 |  | 10.56109953 | 0.002545973587 | 0.1374959 | 0.976025224 |  | 15.43191719 | 0.002545973587 | 0.1054976 | 0.975260735 |  | 294.2526855 | 0.002545973587 | 0.0955091 | 0.976667106 |  | 15.46776628 | 0.002545973587 | 0.06002862 | 0.974972844 |  | 300.0062561 | 6.977210938 | 0.7812904 | 9.76e-05
287.462738 | 2.499965625 | 0.6140801 | 0.978210688 |  | 15.43200541 | 0.002545973587 | 0.1323696 | 0.975952327 |  | 20.39426231 | 0.002545973587 | 0.1034255 | 0.975224435 |  | 288.599472 | 0.002545973587 | 0.09514199 | 0.976596236 |  | 20.39643764 | 0.002545973587 | 0.06003521 | 0.97493273 |  | 300.0047302 | 6.959346875 | 0.7815082 | 0.000119413
281.8444061 | 2.499965625 | 0.6162445 | 0.978082716 |  | 20.43700027 | 0.002545973587 | 0.1257313 | 0.97596103 |  | 25.41576672 | 0.002545973587 | 0.1015331 | 0.975226462 |  | 283.6678772 | 0.002545973587 | 0.09485973 | 0.976473689 |  | 27.51319313 | 0.002545973587 | 0.06005011 | 0.974932432 |  | 300.0057678 | 6.936552344 | 0.7806613 | 9.14e-05
275.8410645 | 2.499965625 | 0.6182938 | 0.977980375 |  | 25.42904854 | 0.002545973587 | 0.1200901 | 0.975969791 |  | 32.60399628 | 0.002545973587 | 0.09889716 | 0.975192785 |  | 278.4239655 | 0.002545973587 | 0.0946136 | 0.976382554 |  | 30.43352604 | 0.002545973587 | 0.06005657 | 0.974963605 |  | 300.0056763 | 6.919190625 | 0.7802186 | 0.000154324
269.8055725 | 2.499965625 | 0.6203778 | 0.977954507 |  | 30.61312008 | 0.002545973587 | 0.1148649 | 0.97600019 |  | 35.43504333 | 0.002545973587 | 0.09792096 | 0.97520858 |  | 273.2167511 | 0.002545973587 | 0.09436364 | 0.976309478 |  | 36.22817039 | 0.002545973587 | 0.06007798 | 0.974972725 |  | 300.0045776 | 6.897898438 | 0.7795528 | 0.0001323
263.4714813 | 2.499965625 | 0.6225528 | 0.977890491 |  | 39.51322365 | 0.002545973587 | 0.1086257 | 0.976077378 |  | 41.47459793 | 0.002545973587 | 0.09611432 | 0.975203156 |  | 267.8473053 | 0.002545973587 | 0.09409069 | 0.976237416 |  | 43.23697662 | 0.002545973587 | 0.06011372 | 0.974963009 |  | 300.0042725 | 6.879585938 | 0.778999 | 8.17e-05
257.131134 | 2.499965625 | 0.6247605 | 0.977828026 |  | 40.42855453 | 0.002545973587 | 0.1081809 | 0.976085663 |  | 47.6817894 | 0.002545973587 | 0.09465277 | 0.975215375 |  | 262.4951782 | 0.002545973587 | 0.09378796 | 0.976196826 |  | 49.14209175 | 0.002545973587 | 0.06015762 | 0.974980116 |  | 300.0039063 | 6.859778906 | 0.7782794 | 0.000128395
250.8941116 | 2.499965625 | 0.6266246 | 0.977766633 |  | 45.57365417 | 0.002545973587 | 0.1060805 | 0.976113617 |  | 52.88702965 | 0.002545973587 | 0.09361701 | 0.97523725 |  | 257.1723633 | 0.002545973587 | 0.09333808 | 0.976157069 |  | 54.33785439 | 0.002545973587 | 0.06021178 | 0.974986792 |  | 300.0040588 | 6.839964063 | 0.7776912 | 0.000121957
244.6504211 | 2.499965625 | 0.6271058 | 0.977713406 |  | 51.02097321 | 0.002545973587 | 0.1043693 | 0.976134896 |  | 58.0954628 | 0.002545973587 | 0.09262746 | 0.975223958 |  | 251.8546829 | 0.002545973587 | 0.0912635 | 0.976156175 |  | 59.63325691 | 0.002545973587 | 0.06028491 | 0.975007415 |  | 300.0046692 | 6.817648438 | 0.7767616 | 0.00014501
238.4618988 | 2.499965625 | 0.6204158 | 0.97763747 |  | 56.19924736 | 0.002545973587 | 0.1028815 | 0.976164103 |  | 63.34028625 | 0.002545973587 | 0.09167643 | 0.975274503 |  | 246.5958481 | 0.002545973587 | 0.08399199 | 0.976109326 |  | 64.82849503 | 0.002545973587 | 0.06038936 | 0.975001097 |  | 300.0039673 | 6.799814844 | 0.776397 | 0.000127506
232.2648621 | 2.499965625 | 0.6056501 | 0.97759074 |  | 61.46751785 | 0.002545973587 | 0.1013859 | 0.976253986 |  | 68.54810715 | 0.002545973587 | 0.09070703 | 0.975296378 |  | 241.2132721 | 0.002545973587 | 0.07659671 | 0.976075888 |  | 70.07590103 | 0.002545973587 | 0.06050424 | 0.975078285 |  | 300.0040588 | 6.779984375 | 0.7758809 | 9.38e-05
226.0789108 | 2.499965625 | 0.5981851 | 0.977445126 |  | 66.63870239 | 0.002545973587 | 0.1000237 | 0.97625345 |  | 73.81420898 | 0.002545973587 | 0.08972784 | 0.975274682 |  | 235.7981415 | 0.002545973587 | 0.0744418 | 0.975917161 |  | 75.34212494 | 0.002545973587 | 0.06061636 | 0.975261748 |  | 300.0032654 | 6.759676563 | 0.775286 | 8.25e-05
219.8907928 | 2.499965625 | 0.5962444 | 0.977400303 |  | 71.88282776 | 0.002545973587 | 0.09855533 | 0.976258457 |  | 79.08491516 | 0.002545973587 | 0.08870663 | 0.975309432 |  | 230.5167542 | 0.002545973587 | 0.07378834 | 0.975849569 |  | 80.64715958 | 0.002545973587 | 0.06081578 | 0.975268304 |  | 300.0033875 | 6.738346875 | 0.7744332 | 0.000137844
213.7874527 | 2.499965625 | 0.5959612 | 0.977355421 |  | 77.14691925 | 0.002545973587 | 0.09711407 | 0.976287782 |  | 84.33511734 | 0.002545973587 | 0.08764119 | 0.975333512 |  | 225.1543427 | 0.002545973587 | 0.07344207 | 0.975812972 |  | 85.87092972 | 0.002545973587 | 0.06109061 | 0.975284874 |  | 300.0041809 | 6.719525 | 0.7739879 | 0.000133218
207.5487823 | 2.499965625 | 0.5962334 | 0.977288723 |  | 82.41703033 | 0.002545973587 | 0.09548148 | 0.976382494 |  | 89.630867 | 0.002545973587 | 0.08654383 | 0.975324571 |  | 219.8043747 | 0.002545973587 | 0.0731417 | 0.97584331 |  | 91.14633179 | 0.002545973587 | 0.06136949 | 0.975314438 |  | 300.0037537 | 6.69970625 | 0.7725834 | 0.000138514
201.3840256 | 2.499965625 | 0.5966568 | 0.97716707 |  | 87.69598389 | 0.002545973587 | 0.09386328 | 0.97639513 |  | 94.96681976 | 0.002545973587 | 0.08543327 | 0.975374699 |  | 214.4655991 | 0.002545973587 | 0.07280925 | 0.975855887 |  | 96.52784729 | 0.002545973587 | 0.06165017 | 0.975343227 |  | 300.0036926 | 6.679915625 | 0.7725607 | 6.23e-05
195.0838623 | 2.499965625 | 0.5970627 | 0.977125287 |  | 93.00988007 | 0.002545973587 | 0.09221019 | 0.976416409 |  | 100.2516174 | 0.002545973587 | 0.08432313 | 0.975396097 |  | 209.1077042 | 0.002545973587 | 0.07240223 | 0.975743294 |  | 101.814003 | 0.002545973587 | 0.06190164 | 0.975364625 |  | 300.0031128 | 6.659601563 | 0.771168 | 0.000145758
188.9540863 | 2.499965625 | 0.5974079 | 0.977092743 |  | 98.34312439 | 0.002545973587 | 0.09066349 | 0.976421177 |  | 105.6411247 | 0.002545973587 | 0.08324148 | 0.975481153 |  | 203.7297058 | 0.002545973587 | 0.0719127 | 0.975718915 |  | 107.1760063 | 0.002545973587 | 0.0621377 | 0.975395322 |  | 300.0033569 | 6.6397625 | 0.7714251 | 0.000105976
182.6980515 | 2.499965625 | 0.5976979 | 0.977051795 |  | 103.6256485 | 0.002545973587 | 0.08916543 | 0.976494312 |  | 110.9371529 | 0.002545973587 | 0.08222023 | 0.97548306 |  | 198.4053192 | 0.002545973587 | 0.0714112 | 0.975593984 |  | 112.4999809 | 0.002545973587 | 0.06235217 | 0.975408018 |  | 300.0033264 | 6.619951563 | 0.7709031 | 0.000139389
176.4842377 | 2.499965625 | 0.5980126 | 0.977009594 |  | 108.9518509 | 0.002545973587 | 0.08772932 | 0.97651726 |  | 116.243969 | 0.002545973587 | 0.0812545 | 0.975485146 |  | 193.1042404 | 0.002545973587 | 0.07092452 | 0.97553128 |  | 117.8243675 | 0.002545973587 | 0.0625505 | 0.975443423 |  | 300.0032654 | 6.599589063 | 0.7694296 | 5.54e-05
170.2637405 | 2.499965625 | 0.5983509 | 0.976949632 |  | 114.3384094 | 0.002545973587 | 0.08640179 | 0.976518154 |  | 121.6266556 | 0.002545973587 | 0.08030998 | 0.975502729 |  | 187.7257004 | 0.002545973587 | 0.07046356 | 0.975380242 |  | 123.1732597 | 0.002545973587 | 0.06272892 | 0.975467384 |  | 300.0038757 | 6.578775781 | 0.7696949 | 0.000158664
164.1812134 | 2.499965625 | 0.5987306 | 0.976896286 |  | 119.6281891 | 0.002545973587 | 0.0851197 | 0.976522088 |  | 126.9216537 | 0.002545973587 | 0.07937118 | 0.975509763 |  | 182.4329147 | 0.002545973587 | 0.07003478 | 0.975325346 |  | 128.5652618 | 0.002545973587 | 0.06288173 | 0.975483656 |  | 300.0033264 | 6.559921094 | 0.7691665 | 0.000130352
157.826416 | 2.499965625 | 0.5991579 | 0.976905167 |  | 125.0496826 | 0.002545973587 | 0.08388458 | 0.976554215 |  | 132.2887726 | 0.002545973587 | 0.07845075 | 0.975690126 |  | 177.0861206 | 0.002545973587 | 0.06964676 | 0.97533381 |  | 133.8031387 | 0.002545973587 | 0.06302938 | 0.97550714 |  | 300.002533 | 6.539614453 | 0.7677787 | 0.000145989
151.7044754 | 2.499965625 | 0.5996394 | 0.976873994 |  | 130.271904 | 0.002545973587 | 0.08265946 | 0.976634204 |  | 137.6346512 | 0.002545973587 | 0.07751777 | 0.975762844 |  | 171.8307037 | 0.002545973587 | 0.06929471 | 0.975306988 |  | 139.1572876 | 0.002545973587 | 0.06316411 | 0.975526512 |  | 300.0036926 | 6.519803516 | 0.7671865 | 6.99e-05
145.4536514 | 2.499965625 | 0.6002418 | 0.976738334 |  | 135.6223145 | 0.002545973587 | 0.08148299 | 0.976672053 |  | 142.9002075 | 0.002545973587 | 0.07664004 | 0.975749195 |  | 166.4801712 | 0.002545973587 | 0.06895934 | 0.975290239 |  | 144.5298309 | 0.002545973587 | 0.0632845 | 0.975557029 |  | 300.0036926 | 6.499514453 | 0.7668771 | 0.00012346
139.2457657 | 2.499965625 | 0.6007666 | 0.976725459 |  | 140.9977417 | 0.002545973587 | 0.08022515 | 0.976871252 |  | 148.26091 | 0.002545973587 | 0.07576612 | 0.975782692 |  | 161.2760239 | 0.002545973587 | 0.06863837 | 0.975228429 |  | 149.8781815 | 0.002545973587 | 0.06338601 | 0.975586772 |  | 300.0025635 | 6.479703516 | 0.7664088 | 7.58e-05
133.1063538 | 2.499965625 | 0.6012937 | 0.976727188 |  | 146.3066406 | 0.002545973587 | 0.07909632 | 0.976911783 |  | 153.5750198 | 0.002545973587 | 0.07490278 | 0.975806296 |  | 156.0702209 | 0.002545973587 | 0.06832376 | 0.975162387 |  | 155.2171478 | 0.002545973587 | 0.06347522 | 0.97560668 |  | 300.0032043 | 6.459851953 | 0.7653699 | 0.0001809
126.7086296 | 2.499965625 | 0.6016972 | 0.976917803 |  | 151.6036911 | 0.002545973587 | 0.07800847 | 0.97687012 |  | 158.9499207 | 0.002545973587 | 0.07404151 | 0.975816071 |  | 150.715889 | 0.002545973587 | 0.06799804 | 0.975127578 |  | 160.5408859 | 0.002545973587 | 0.06355206 | 0.975615084 |  | 300.0027771 | 6.439551953 | 0.7650712 | 0.000151075
120.5917702 | 2.499965625 | 0.6022744 | 0.976852715 |  | 157.0206528 | 0.002545973587 | 0.07694677 | 0.976941586 |  | 164.3466721 | 0.002545973587 | 0.07316987 | 0.975904226 |  | 145.3467255 | 0.002545973587 | 0.06763998 | 0.975267768 |  | 165.8737564 | 0.002545973587 | 0.06362441 | 0.975630045 |  | 300.0027161 | 6.419233203 | 0.7639512 | 0.000133361
114.3456154 | 2.499965625 | 0.6028207 | 0.97686398 |  | 162.3334427 | 0.002545973587 | 0.07590367 | 0.976918578 |  | 169.6832657 | 0.002545973587 | 0.07233198 | 0.975936651 |  | 139.9270706 | 0.002545973587 | 0.06725134 | 0.975322843 |  | 171.1821976 | 0.002545973587 | 0.06368712 | 0.975659728 |  | 300.002594 | 6.399914453 | 0.7630691 | 6.95e-05
108.2236366 | 2.499965625 | 0.603321 | 0.976809382 |  | 167.6507034 | 0.002545973587 | 0.0748752 | 0.976937413 |  | 174.9573059 | 0.002545973587 | 0.07151058 | 0.9759534 |  | 134.6992569 | 0.002545973587 | 0.06688586 | 0.975316405 |  | 176.5636673 | 0.002545973587 | 0.06374508 | 0.97570318 |  | 300.0037537 | 6.379103125 | 0.7633013 | 9.9e-05
102.0056267 | 2.499965625 | 0.6037799 | 0.976778805 |  | 173.013382 | 0.002545973587 | 0.07388156 | 0.976949215 |  | 180.3650513 | 0.002545973587 | 0.07070286 | 0.975989342 |  | 129.3384247 | 0.002545973587 | 0.06647419 | 0.975345016 |  | 181.8939209 | 0.002545973587 | 0.06380806 | 0.97571981 |  | 300.0037231 | 6.359761719 | 0.7627606 | 8.69e-05
95.84236908 | 2.499965625 | 0.6042403 | 0.976786196 |  | 178.3294754 | 0.002545973587 | 0.07285139 | 0.977023602 |  | 185.6252594 | 0.002545973587 | 0.06990316 | 0.976022005 |  | 124.0267258 | 0.002545973587 | 0.06604746 | 0.97531575 |  | 187.246582 | 0.002545973587 | 0.06387739 | 0.975749314 |  | 300.0037231 | 6.339447656 | 0.7619705 | 0.000154262
89.65126801 | 2.499965625 | 0.6047993 | 0.976938546 |  | 183.6984406 | 0.002545973587 | 0.07188846 | 0.977031887 |  | 190.9648361 | 0.002545973587 | 0.06911963 | 0.976044595 |  | 118.7519913 | 0.002545973587 | 0.06558498 | 0.975373209 |  | 192.5779419 | 0.002545973587 | 0.06395522 | 0.975742817 |  | 300.0033875 | 6.317675 | 0.761417 | 0.00014252
83.5260582 | 2.499965625 | 0.6051236 | 0.976792574 |  | 189.0115662 | 0.002545973587 | 0.07095261 | 0.977051854 |  | 196.3910065 | 0.002545973587 | 0.0683607 | 0.976079583 |  | 113.4183044 | 0.002545973587 | 0.06510225 | 0.975379586 |  | 197.94384 | 0.002545973587 | 0.0640422 | 0.975796938 |  | 300.0027466 | 6.299340625 | 0.7608442 | 8e-05
77.12720108 | 2.499965625 | 0.6056379 | 0.977140248 |  | 194.4155121 | 0.002545973587 | 0.07003497 | 0.977075338 |  | 201.6909103 | 0.002545973587 | 0.06762984 | 0.976077497 |  | 108.0183105 | 0.002545973587 | 0.06458761 | 0.975364447 |  | 203.2487869 | 0.002545973587 | 0.06414926 | 0.975818813 |  | 300.0017395 | 6.279987109 | 0.7602022 | 7.21e-05
70.87605286 | 2.499965625 | 0.6024683 | 0.968841553 |  | 199.7575531 | 0.002545973587 | 0.06915204 | 0.97708118 |  | 207.042717 | 0.002545973587 | 0.06692206 | 0.976103902 |  | 102.6296043 | 0.002545973587 | 0.06403571 | 0.975340486 |  | 208.6108475 | 0.002545973587 | 0.06429029 | 0.975837052 |  | 300.0030212 | 6.259676563 | 0.7594459 | 9.91e-05
64.60281754 | 2.499965625 | 0.6071805 | 0.976430714 |  | 205.0968781 | 0.002545973587 | 0.06829315 | 0.977110028 |  | 212.3764954 | 0.002545973587 | 0.06624274 | 0.976136506 |  | 97.31677246 | 0.002545973587 | 0.06345428 | 0.975299418 |  | 214.0081711 | 0.002545973587 | 0.06446285 | 0.975834489 |  | 300.0029602 | 6.237809766 | 0.7578178 | 0.000112922
58.3542366 | 2.499965625 | 0.6067062 | 0.976693749 |  | 210.410202 | 0.002545973587 | 0.06745877 | 0.977120876 |  | 217.6837845 | 0.002545973587 | 0.06558011 | 0.976163626 |  | 92.03902817 | 0.002545973587 | 0.06284685 | 0.975322127 |  | 219.3037415 | 0.002545973587 | 0.06463697 | 0.975841224 |  | 300.0019226 | 6.219470313 | 0.7580309 | 9.03e-05
52.03440285 | 2.499965625 | 0.600279 | 0.963892043 |  | 215.7149048 | 0.002545973587 | 0.06664765 | 0.9771415 |  | 223.0633011 | 0.002545973587 | 0.06491425 | 0.976170242 |  | 86.59621048 | 0.002545973587 | 0.06224939 | 0.975347757 |  | 224.5989227 | 0.002545973587 | 0.06477585 | 0.975859582 |  | 300.0002441 | 6.199669141 | 0.7567132 | 9.75e-05
45.80429459 | 2.499965625 | 0.6072456 | 0.976183116 |  | 221.1015396 | 0.002545973587 | 0.06582019 | 0.9771685 |  | 228.4360428 | 0.002545973587 | 0.06423417 | 0.976172566 |  | 81.27338791 | 0.002545973587 | 0.06171186 | 0.975375056 |  | 229.905632 | 0.002545973587 | 0.06485965 | 0.97587049 |  | 299.9994202 | 6.179818359 | 0.7560934 | 0.000115662
39.54691315 | 2.499965625 | 0.6077822 | 0.976448953 |  | 226.4264374 | 0.002545973587 | 0.06496922 | 0.977206826 |  | 233.7638626 | 0.002545973587 | 0.06352092 | 0.976187408 |  | 75.85030365 | 0.002545973587 | 0.0612647 | 0.975359619 |  | 235.3056183 | 0.002545973587 | 0.06488792 | 0.975872159 |  | 300.0003357 | 6.158523047 | 0.7554905 | 0.000128867
33.35167503 | 2.499965625 | 0.6078473 | 0.975994229 |  | 231.7237854 | 0.002545973587 | 0.0641038 | 0.977232397 |  | 239.1398926 | 0.002545973587 | 0.0627868 | 0.976174772 |  | 70.45856476 | 0.002545973587 | 0.06091622 | 0.975351632 |  | 240.6672668 | 0.002545973587 | 0.06490522 | 0.975889504 |  | 300.0014038 | 6.139715234 | 0.7548867 | 0.000118877
27.13180447 | 2.499965625 | 0.6024931 | 0.951352417 |  | 237.0928497 | 0.002545973587 | 0.06321586 | 0.977273941 |  | 244.5366745 | 0.002545973587 | 0.06208714 | 0.976188004 |  | 65.0294838 | 0.002545973587 | 0.06065507 | 0.975305319 |  | 245.9840317 | 0.002545973587 | 0.06501121 | 0.975903451 |  | 300.0002747 | 6.119907813 | 0.7543671 | 0.000163784
20.91739655 | 2.499965625 | 0.6090117 | 0.976123154 |  | 242.4177322 | 0.002545973587 | 0.06239711 | 0.977287591 |  | 249.8487854 | 0.002545973587 | 0.0615259 | 0.976237476 |  | 59.56925964 | 0.002545973587 | 0.06046057 | 0.975324869 |  | 251.3309479 | 0.002545973587 | 0.06547172 | 0.975923657 |  | 300.0000305 | 6.099564844 | 0.7537143 | 0.000149387
14.8207078 | 2.499965625 | 0.609534 | 0.976006448 |  | 247.8151932 | 0.002545973587 | 0.06168728 | 0.977299571 |  | 255.1829453 | 0.002545973587 | 0.06141813 | 0.976286411 |  | 54.19549942 | 0.002545973587 | 0.06028322 | 0.97536391 |  | 256.6320801 | 0.002545973587 | 0.06696126 | 0.975919485 |  | 300.0001831 | 6.078762891 | 0.7520743 | 0.0001298
10.00727654 | 2.499965625 | 0.6099732 | 0.976008296 |  | 253.0915146 | 0.002545973587 | 0.06127137 | 0.977359235 |  | 260.522934 | 0.002545973587 | 0.06228572 | 0.976383328 |  | 48.7558918 | 0.002545973587 | 0.0601764 | 0.975281179 |  | 262.0125885 | 0.002545973587 | 0.07001238 | 0.975984395 |  | 300.0012207 | 6.059934766 | 0.7514607 | 7e-05
[5 empty] | 258.5148315 | 0.002545973587 | 0.06135878 | 0.977433264 |  | 265.8923645 | 0.002545973587 | 0.06315108 | 0.976532221 |  | 43.29393768 | 0.002545973587 | 0.06011295 | 0.97528249 |  | 267.3309326 | 0.002545973587 | 0.0713461 | 0.976132631 |  | 300.0009155 | 6.039133594 | 0.750922 | 8.86e-05
[5 empty] | 263.8580933 | 0.002545973587 | 0.06132509 | 0.977568388 |  | 271.2707214 | 0.002545973587 | 0.06267076 | 0.976629257 |  | 37.92798042 | 0.002545973587 | 0.06007024 | 0.975221515 |  | 272.7148285 | 0.002545973587 | 0.07121223 | 0.976226151 |  | 300.0010681 | 6.019815625 | 0.7502388 | 0.000143887
[5 empty] | 269.2006836 | 0.002545973587 | 0.0604948 | 0.977657318 |  | 276.6157837 | 0.002545973587 | 0.06200021 | 0.976737738 |  | 32.47405815 | 0.002545973587 | 0.06004367 | 0.975224853 |  | 278.0768585 | 0.002545973587 | 0.07099721 | 0.976327419 |  | 300.0016174 | 5.998484375 | 0.7496869 | 9.15e-05
[5 empty] | 274.5617371 | 0.002545973587 | 0.05961162 | 0.977746367 |  | 282.0054626 | 0.002545973587 | 0.0612883 | 0.976834476 |  | 27.1073122 | 0.002545973587 | 0.06003088 | 0.975136161 |  | 283.3686523 | 0.002545973587 | 0.07074292 | 0.976421058 |  | 300.0014038 | 5.979660938 | 0.7490524 | 0.000100246
[5 empty] | 279.8685608 | 0.002545973587 | 0.05873388 | 0.977835417 |  | 287.2695313 | 0.002545973587 | 0.06053447 | 0.976895332 |  | 21.70917702 | 0.002545973587 | 0.06002841 | 0.97502023 |  | 288.6860809 | 0.002545973587 | 0.07046039 | 0.976503134 |  | 300.0010376 | 5.959857422 | 0.7484345 | 0.000104135
[5 empty] | 285.6043243 | 0.002545973587 | 0.05774899 | 0.977919936 |  | 292.4645233 | 0.002545973587 | 0.05979586 | 0.977030635 |  | 16.40802526 | 0.002545973587 | 0.06003053 | 0.97492367 |  | 293.8974609 | 0.002545973587 | 0.0701531 | 0.976631403 |  | 300.0003662 | 5.939551953 | 0.7477828 | 9.03e-05
[5 empty] | 291.5585327 | 0.002545973587 | 0.05679607 | 0.978059351 |  | 297.7723999 | 0.002545973587 | 0.05909463 | 0.977095246 |  | 11.18845558 | 0.002545973587 | 0.06003449 | 0.974848807 |  | 299.0068665 | 0.002545973587 | 0.06982239 | 0.976676702 |  | 300.0010071 | 5.919237891 | 0.7472534 | 8.31e-05
[5 empty] | 297.6888885 | 0.002545973587 | 0.05585912 | 0.978152335 |  | 299.9312439 | 0.002545973587 | 0.0585041 | 0.977065146 |  | 10.00055361 | 0.002545973587 | 0.06002954 | 0.974908113 |  | 299.9273376 | 0.002545973587 | 0.06961605 | 0.976692498 |  | 300.000824 | 5.899394531 | 0.7465741 | 7.89e-05
[5 empty] | 299.9234009 | 0.002545973587 | 0.05521926 | 0.978099704 | [16 empty] | 300.000824 | 5.879582031 | 0.7459111 | 4.4e-05
[25 empty] | 300.0004578 | 5.859754297 | 0.7452701 | 0.000134409
[25 empty] | 300.0006409 | 5.838957813 | 0.7445927 | 9.64e-05
[25 empty] | 300.000946 | 5.819612891 | 0.7440511 | 5.73e-05
[25 empty] | 300.000946 | 5.799801563 | 0.7434638 | 9.42e-05
[25 empty] | 300.0018311 | 5.779522656 | 0.7427205 | 0.000129239
[25 empty] | 300.0013428 | 5.759196484 | 0.7420483 | 0.000139274
[25 empty] | 300.0014343 | 5.739385547 | 0.7415476 | 0.000123868
[25 empty] | 300.0011902 | 5.719539453 | 0.7407555 | 0.000155206
[25 empty] | 300.0011902 | 5.699733203 | 0.7403173 | 6.67e-05
[25 empty] | 300.0007629 | 5.679402344 | 0.7395043 | 0.000100853
[25 empty] | 300.0006714 | 5.65959375 | 0.7389484 | 0.000124834
[25 empty] | 300.001709 | 5.639739063 | 0.7384146 | 9.36e-05
[25 empty] | 300.0023193 | 5.619930078 | 0.7377079 | 0.000119085
[25 empty] | 300.0007324 | 5.599609766 | 0.7369849 | 0.000142757
[25 empty] | 300.0014343 | 5.576855859 | 0.7362395 | 0.000113452
[25 empty] | 300.0018616 | 5.559026172 | 0.735768 | 5.99e-05
[25 empty] | 300.0018311 | 5.539679688 | 0.7352013 | 0.000153124
[25 empty] | 300.0020447 | 5.519865234 | 0.7346026 | 8.16e-05
[25 empty] | 300.0009155 | 5.497532813 | 0.7337235 | 9.73e-05
[25 empty] | 300.0007629 | 5.479208594 | 0.7332834 | 0.000140405
[25 empty] | 299.9995422 | 5.459882031 | 0.7325863 | 0.000114938
[25 empty] | 299.9998474 | 5.439546094 | 0.7320507 | 9.94e-05
[25 empty] | 299.9999084 | 5.417761719 | 0.7313552 | 0.000132422
[25 empty] | 300 | 5.39945 | 0.7306656 | 0.000150565
[25 empty] | 299.9994812 | 5.379638281 | 0.7300853 | 0.000116023
[25 empty] | 299.9981079 | 5.359798438 | 0.7293839 | 0.00015144
[25 empty] | 299.9988708 | 5.338004297 | 0.728748 | 9.86e-05
[25 empty] | 299.9998779 | 5.319164453 | 0.7280725 | 0.000149587
[25 empty] | 300.0006409 | 5.299841797 | 0.7274269 | 5.98e-05
[25 empty] | 300.0005798 | 5.279530859 | 0.7269117 | 0.000105058
[25 empty] | 300.0007629 | 5.258199219 | 0.7262792 | 0.00010013
[25 empty] | 300.0004883 | 5.239376953 | 0.7256139 | 0.000109161
[25 empty] | 300.0003357 | 5.219587891 | 0.7249767 | 0.000107192
[25 empty] | 300.000061 | 5.199778125 | 0.7243876 | 0.000138275
[25 empty] | 300.0008545 | 5.178935156 | 0.7236875 | 9.11e-05
[25 empty] | 300.0005798 | 5.15953125 | 0.7231099 | 0.000127439
[25 empty] | 300.0007324 | 5.139569531 | 0.722536 | 4.99e-05
[25 empty] | 300.0001831 | 5.119542969 | 0.721939 | 0.000103384
[25 empty] | 300.0013733 | 5.098584766 | 0.7212316 | 6.97e-05
[25 empty] | 300.0007935 | 5.079585938 | 0.7207088 | 0.000121128
[25 empty] | 300.0002136 | 5.059626953 | 0.7200124 | 7.27e-05
[25 empty] | 300.0005493 | 5.039691406 | 0.7194407 | 8.73e-05
[25 empty] | 300.000885 | 5.018230859 | 0.7187525 | 0.000126395
[25 empty] | 300.0004883 | 4.999729297 | 0.7182446 | 7.88e-05
[25 empty] | 300.0003052 | 4.979767578 | 0.7175287 | 0.000106923
[25 empty] | 299.9994812 | 4.959805078 | 0.7169695 | 8.35e-05
[25 empty] | 300.0002441 | 4.937844922 | 0.716212 | 6.46e-05
[25 empty] | 300.0001526 | 4.91988125 | 0.7156237 | 0.000105376
[25 empty] | 300.0002136 | 4.899885938 | 0.7151193 | 7.48e-05
[25 empty] | 300.0006409 | 4.879928125 | 0.714377 | 8.46e-05
[25 empty] | 300.0003357 | 4.857485547 | 0.7137354 | 0.000139922
[25 empty] | 299.9998779 | 4.839518359 | 0.7131386 | 0.000164433
[25 empty] | 300.0002441 | 4.819555469 | 0.7124915 | 8.21e-05
[25 empty] | 300.0005798 | 4.799561328 | 0.7119027 | 0.000127744
[25 empty] | 300.0007629 | 4.777597656 | 0.7111733 | 0.000127793
[25 empty] | 300.0004883 | 4.759550391 | 0.7105546 | 0.000103434
[25 empty] | 300.0012817 | 4.739596484 | 0.7099364 | 0.00010024
[25 empty] | 300.0005188 | 4.719594531 | 0.7093315 | 0.000141888
[25 empty] | 299.9992676 | 4.697639844 | 0.7086229 | 4.19e-05
[25 empty] | 300.0003052 | 4.679182422 | 0.7094676 | 0.000140018
[25 empty] | 300.0007935 | 4.659737109 | 0.7087921 | 8.95e-05
[25 empty] | 299.9990845 | 4.639771484 | 0.7074348 | 9.61e-05
[25 empty] | 299.9985352 | 4.619775 | 0.7072814 | 0.000116513
[25 empty] | 299.9993591 | 4.599812109 | 0.7064232 | 0.000156425
[25 empty] | 300.0010071 | 4.579350391 | 0.7061375 | 7.53e-05
[25 empty] | 300.0004272 | 4.559392188 | 0.7060635 | 0.0001112
[25 empty] | 299.9997864 | 4.539898438 | 0.7047106 | 0.00013061
[25 empty] | 299.9997864 | 4.519932031 | 0.7050379 | 0.000113443
[25 empty] | 300.0002136 | 4.499980078 | 0.7031926 | 0.000141825
[25 empty] | 300.0003052 | 4.479029297 | 0.7027234 | 7.25e-05
[25 empty] | 299.9999695 | 4.459064063 | 0.7020213 | 0.000117268
[25 empty] | 299.9993591 | 4.439571484 | 0.7013542 | 0.00010953
[25 empty] | 299.9999084 | 4.419604688 | 0.7009025 | 0.000122498
[25 empty] | 300.0005798 | 4.399137891 | 0.7000064 | 0.00013701
[25 empty] | 299.9997253 | 4.379682422 | 0.6995365 | 7.82e-05
[25 empty] | 299.9996033 | 4.359219531 | 0.6987783 | 5.67e-05
[25 empty] | 300.0000916 | 4.339720313 | 0.6982137 | 8.38e-05
[25 empty] | 299.9999084 | 4.318769531 | 0.6968042 | 5.46e-05
[25 empty] | 299.9995728 | 4.299838672 | 0.6961188 | 0.000161715
[25 empty] | 299.9996033 | 4.279379297 | 0.6956355 | 9.66e-05
[25 empty] | 300.0005188 | 4.259883984 | 0.6948755 | 0.000113023
[25 empty] | 299.9998169 | 4.238423047 | 0.6941981 | 0.00011283
[25 empty] | 299.9994202 | 4.219935547 | 0.6934835 | 0.000132828
[25 empty] | 299.9992676 | 4.199971484 | 0.6929468 | 6.39e-05
[25 empty] | 299.9998169 | 4.179513281 | 0.6923222 | 0.000106922
[25 empty] | 300.0007324 | 4.158029688 | 0.6924628 | 9.98e-05
[25 empty] | 300.0011597 | 4.13956875 | 0.6916889 | 7.21e-05
[25 empty] | 300.0011597 | 4.119632031 | 0.6902107 | 8.14e-05
[25 empty] | 300.0011902 | 4.099673047 | 0.6904296 | 8.31e-05
[25 empty] | 299.9997864 | 4.078176953 | 0.6897596 | 0.000119159
[25 empty] | 300.0002136 | 4.059712109 | 0.6893571 | 0.000101887
[25 empty] | 300.0007019 | 4.039257813 | 0.68852 | 7.31e-05
[25 empty] | 299.9998779 | 4.019747656 | 0.6880265 | 9.81e-05
[25 empty] | 300.0009766 | 3.997303906 | 0.6872415 | 8.62e-05
[25 empty] | 300.0011597 | 3.979311719 | 0.6866167 | 0.000108573
[25 empty] | 300 | 3.959348438 | 0.6861318 | 7.03e-05
[25 empty] | 299.9988708 | 3.939404688 | 0.6853152 | 8.52e-05
[25 empty] | 300.0004883 | 3.919951953 | 0.6846388 | 0.000104183
[25 empty] | 300.0004272 | 3.899978906 | 0.6840289 | 0.000100348
[25 empty] | 299.9992371 | 3.8799875 | 0.6833162 | 9.4e-05
[25 empty] | 300.0000916 | 3.859030469 | 0.6827117 | 7.76e-05
[25 empty] | 300.0003662 | 3.837066797 | 0.6820476 | 0.000121584
[25 empty] | 300.0007324 | 3.819603516 | 0.6815202 | 8.22e-05
[25 empty] | 299.9999695 | 3.799608203 | 0.680995 | 0.000123015
[25 empty] | 300.0003052 | 3.779147266 | 0.6801094 | 7e-05
[25 empty] | 300.0003052 | 3.7597125 | 0.6794576 | 8.39e-05
[25 empty] | 300.0010376 | 3.739745703 | 0.6788846 | 0.00010601
[25 empty] | 299.999176 | 3.719785156 | 0.6782458 | 6.61e-05
[25 empty] | 299.9993591 | 3.699294531 | 0.6774807 | 0.000119591
[25 empty] | 300.0002441 | 3.679834375 | 0.6769175 | 0.000145172
[25 empty] | 299.999115 | 3.659313672 | 0.6762149 | 9.53e-05
[25 empty] | 300.0001221 | 3.639853516 | 0.6754612 | 0.000140668
[25 empty] | 300.0002441 | 3.619356641 | 0.6749501 | 0.000110637
[25 empty] | 299.9994202 | 3.5999 | 0.6743982 | 9.64e-05
[25 empty] | 299.9988708 | 3.579933594 | 0.6737691 | 0.000109531
[25 empty] | 299.9998169 | 3.559992188 | 0.6731427 | 3.66e-05
[25 empty] | 299.9994202 | 3.539033594 | 0.6722151 | 9.11e-05
[25 empty] | 299.9996338 | 3.519539453 | 0.6716466 | 8.18e-05
[25 empty] | 300.0005798 | 3.499583203 | 0.671138 | 0.000106127
[25 empty] | 300.0003052 | 3.479623828 | 0.6703231 | 0.000100839
[25 empty] | 300.0004578 | 3.458654688 | 0.6697091 | 0.000119187
[25 empty] | 300.0000305 | 3.439667969 | 0.6691054 | 0.000107042
[25 empty] | 300.0000916 | 3.418694531 | 0.6683792 | 9.02e-05
[25 empty] | 300.0000305 | 3.399238281 | 0.6677839 | 6.86e-05
[25 empty] | 300.0006714 | 3.378292578 | 0.6670446 | 0.000144312
[25 empty] | 299.9996643 | 3.359833984 | 0.6664348 | 9.29e-05
[25 empty] | 300.000061 | 3.339832031 | 0.6658957 | 9.45e-05
[25 empty] | 300.000885 | 3.319389453 | 0.665115 | 0.000117393
[25 empty] | 300.000946 | 3.297844531 | 0.6643667 | 0.000123414
[25 empty] | 300.0001221 | 3.279378125 | 0.6637532 | 7.93e-05
[25 empty] | 300.0014038 | 3.259923047 | 0.6632132 | 6.44e-05
[25 empty] | 300.0012817 | 3.239919922 | 0.6624588 | 0.00010675
[25 empty] | 299.9995728 | 3.219969531 | 0.661799 | 0.000123084
[25 empty] | 299.9996643 | 3.199520508 | 0.6611999 | 7.75e-05
[25 empty] | 299.9996948 | 3.179569922 | 0.6606195 | 0.00013207
[25 empty] | 300.0003662 | 3.159569531 | 0.6598663 | 9.63e-05
[25 empty] | 300.0003052 | 3.139605469 | 0.6592732 | 8.82e-05
[25 empty] | 300.0002441 | 3.119648828 | 0.6585602 | 0.000118117
[25 empty] | 300.0007019 | 3.099692188 | 0.6579366 | 9.17e-05
[25 empty] | 300.0003052 | 3.079723047 | 0.6571981 | 7.49e-05
[25 empty] | 300.0002136 | 3.059738672 | 0.6565165 | 6.15e-05
[25 empty] | 299.999939 | 3.039770898 | 0.6558684 | 5.71e-05
[25 empty] | 299.9997559 | 3.019829492 | 0.6551336 | 9.22e-05
[25 empty] | 300.0005188 | 2.999867773 | 0.6545489 | 1.94e-05
[25 empty] | 299.999115 | 2.979868359 | 0.6539648 | 0.000113999
[25 empty] | 299.9995117 | 2.959914258 | 0.6531759 | 6.45e-05
[25 empty] | 299.9994812 | 2.939455078 | 0.6525943 | 0.000109223
[25 empty] | 299.9998169 | 2.91947832 | 0.6519261 | 9.99e-05
[25 empty] | 299.9998474 | 2.899523047 | 0.6512612 | 4.65e-05
[25 empty] | 300 | 2.879541211 | 0.650572 | 9.32e-05
[25 empty] | 300.0007935 | 2.859585938 | 0.6497844 | 7.52e-05
[25 empty] | 299.9997864 | 2.83915293 | 0.6491987 | 0.000104343
[25 empty] | 299.9998474 | 2.819697656 | 0.648427 | 7.57e-05
[25 empty] | 300.0000916 | 2.799722266 | 0.6479636 | 8.12e-05
[25 empty] | 299.9999084 | 2.779734375 | 0.6472885 | 0.000111196
[25 empty] | 300.000946 | 2.758774805 | 0.6465388 | 0.000106103
[25 empty] | 300.0012512 | 2.739799805 | 0.6459524 | 0.000120704
[25 empty] | 299.9994812 | 2.719330469 | 0.6451746 | 8.28e-05
[25 empty] | 299.9991455 | 2.699842773 | 0.6445944 | 0.000119469
[25 empty] | 299.999939 | 2.678383008 | 0.6438639 | 0.000121742
[25 empty] | 300.0003967 | 2.659439258 | 0.6431858 | 9.33e-05
[25 empty] | 300.0002136 | 2.638984961 | 0.6425024 | 8.33e-05
[25 empty] | 300.0004883 | 2.619522266 | 0.6418149 | 9.65e-05
[25 empty] | 300.0005188 | 2.598535156 | 0.64114 | 0.000130611
[25 empty] | 300.0010986 | 2.579574023 | 0.6405057 | 9.63e-05
[25 empty] | 300.000061 | 2.559074609 | 0.6397951 | 3.52e-05
[25 empty] | 299.9997864 | 2.539120313 | 0.6391943 | 6.87e-05
[25 empty] | 299.9998779 | 2.518129688 | 0.6382689 | 0.000140548
[25 empty] | 300.0011292 | 2.499660938 | 0.6376587 | 6.89e-05
[25 empty] | 299.999054 | 2.478701367 | 0.6369829 | 4.94e-05
[25 empty] | 299.9989929 | 2.459766602 | 0.6363648 | 0.000120983
[25 empty] | 299.9992065 | 2.437804102 | 0.6355794 | 0.000104507
[25 empty] | 299.9997864 | 2.419324219 | 0.6349021 | 7.72e-05
[25 empty] | 299.9994507 | 2.399360156 | 0.6343269 | 8.66e-05
[25 empty] | 299.9995117 | 2.379879883 | 0.6336328 | 0.000160645
[25 empty] | 299.9999084 | 2.357427344 | 0.6329231 | 0.000109054
[25 empty] | 300.0003357 | 2.339462695 | 0.6322967 | 4.04e-05
[25 empty] | 300.0003357 | 2.319475977 | 0.6315441 | 0.000142112
[25 empty] | 299.9994507 | 2.299510547 | 0.6307273 | 8.57e-05
[25 empty] | 299.9995117 | 2.279579102 | 0.6300525 | 8.62e-05
[25 empty] | 300.0005188 | 2.259612305 | 0.6293193 | 0.000136411
[25 empty] | 299.9991455 | 2.239629297 | 0.6286461 | 0.00011746
[25 empty] | 299.999176 | 2.219667773 | 0.6278895 | 0.000102713
[25 empty] | 299.9997253 | 2.19914082 | 0.627357 | 6.79e-05
[25 empty] | 299.9988403 | 2.179678125 | 0.6267055 | 9.32e-05
[25 empty] | 299.999115 | 2.159716406 | 0.6259051 | 7.37e-05
[25 empty] | 300.0000305 | 2.139731055 | 0.6252467 | 0.000134833
[25 empty] | 299.9998779 | 2.119774414 | 0.6245269 | 9.39e-05
[25 empty] | 299.9997864 | 2.09984043 | 0.6237731 | 8.14e-05
[25 empty] | 300.0003052 | 2.07988125 | 0.6230887 | 5.58e-05
[25 empty] | 300.0005798 | 2.05888418 | 0.6223505 | 5.38e-05
[25 empty] | 300.0007019 | 2.03992793 | 0.6216139 | 5.6e-05
[25 empty] | 300.0011292 | 2.019468555 | 0.620859 | 8.01e-05
[25 empty] | 300.0006409 | 1.999993164 | 0.6202751 | 8e-05
[25 empty] | 299.9983215 | 1.97903125 | 0.6194462 | 0.000120538
[25 empty] | 299.9985046 | 1.959544727 | 0.6186829 | 7.77e-05
[25 empty] | 299.9989014 | 1.939579297 | 0.6180734 | 9.83e-05
[25 empty] | 299.9998474 | 1.919637695 | 0.6172685 | 0.00010222
[25 empty] | 299.9998779 | 1.89868457 | 0.6165557 | 7.41e-05
[25 empty] | 299.9996338 | 1.879716992 | 0.6158802 | 7.57e-05
[25 empty] | 299.9996948 | 1.859230078 | 0.6150629 | 8.73e-05
[25 empty] | 299.9998779 | 1.839767383 | 0.6143311 | 4.61e-05
[25 empty] | 299.9992371 | 1.818233789 | 0.6136159 | 8.51e-05
[25 empty] | 299.9990845 | 1.799768945 | 0.6128155 | 6.04e-05
[25 empty] | 299.9989319 | 1.779777148 | 0.6121135 | 8.37e-05
[25 empty] | 299.9997864 | 1.759814258 | 0.6113407 | 0.000114471
[25 empty] | 299.9997559 | 1.737883398 | 0.6106211 | 0.000119088
[25 empty] | 299.9996948 | 1.719914844 | 0.6098923 | 7.27e-05
[25 empty] | 299.9996338 | 1.699961914 | 0.6090608 | 0.000122948
[25 empty] | 299.9993591 | 1.679467578 | 0.608315 | 5.4e-05
[25 empty] | 299.9992065 | 1.658010547 | 0.6075812 | 0.000126241
[25 empty] | 299.9994202 | 1.639047852 | 0.6068148 | 0.000104787
[25 empty] | 299.9996338 | 1.619582715 | 0.60603 | 9.23e-05
[25 empty] | 300.0001526 | 1.599589648 | 0.6052941 | 9e-05
[25 empty] | 300.0003052 | 1.578133789 | 0.6044814 | 0.00011011
[25 empty] | 300.0002441 | 1.559663867 | 0.6037733 | 8.16e-05
[25 empty] | 300.0004578 | 1.539733594 | 0.6029737 | 5.27e-05
[25 empty] | 300.0007629 | 1.519768262 | 0.602268 | 0.000110071
[25 empty] | 300.0010681 | 1.499778906 | 0.6013603 | 8.71e-05
[25 empty] | 300 | 1.479818555 | 0.600579 | 7.19e-05
[25 empty] | 299.9994812 | 1.459356738 | 0.5998051 | 9.53e-05
[25 empty] | 299.9996948 | 1.439899121 | 0.5990232 | 7.36e-05
[25 empty] | 299.9999084 | 1.419909961 | 0.5981647 | 0.000102334
[25 empty] | 299.999176 | 1.399935742 | 0.5973571 | 7.38e-05
[25 empty] | 300.0001831 | 1.379979102 | 0.5965784 | 7.39e-05
[25 empty] | 299.9998474 | 1.359047168 | 0.5956716 | 8.03e-05
[25 empty] | 300.0005493 | 1.339585742 | 0.5950127 | 0.000111466
[25 empty] | 300.0016479 | 1.319600195 | 0.5941187 | 9.69e-05
[25 empty] | 300.0010681 | 1.299639844 | 0.5932585 | 0.000125129
[25 empty] | 300.0016479 | 1.279658301 | 0.5931415 | 9.34e-05
[25 empty] | 300.0021362 | 1.259692773 | 0.5921226 | 0.000109485
[25 empty] | 300.0008545 | 1.23973125 | 0.591155 | 4.5e-05
[25 empty] | 300.0008545 | 1.219738184 | 0.5905015 | 9.57e-05
[25 empty] | 300.0013733 | 1.199292676 | 0.5894779 | 0.000155104
[25 empty] | 300.0013428 | 1.179861328 | 0.5885107 | 7.83e-05
[25 empty] | 300.0004578 | 1.159900879 | 0.5869717 | 8.71e-05
[25 empty] | 300.0001831 | 1.139912988 | 0.5860164 | 9.55e-05
[25 empty] | 300 | 1.118957324 | 0.5850918 | 9.71e-05
[25 empty] | 299.9999695 | 1.099984766 | 0.5843792 | 8.61e-05
[25 empty] | 299.9997864 | 1.07999668 | 0.5833458 | 8.89e-05
[25 empty] | 299.9989624 | 1.059529883 | 0.5824443 | 9.34e-05
[25 empty] | 299.9992065 | 1.038542871 | 0.5812675 | 0.000137278
[25 empty] | 300.0012817 | 1.019582813 | 0.5804731 | 0.000114145
[25 empty] | 300.0010376 | 0.9991486328 | 0.5794548 | 6.97e-05
[25 empty] | 299.9993896 | 0.9796921875 | 0.578589 | 7.82e-05
[25 empty] | 299.9996033 | 0.9582037109 | 0.576689 | 7.79e-05
[25 empty] | 299.9995117 | 0.9397287109 | 0.5757539 | 0.000113514
[25 empty] | 300 | 0.9192870117 | 0.5747282 | 7.3e-05
[25 empty] | 299.9999084 | 0.8993041016 | 0.5742485 | 7.92e-05
[25 empty] | 299.9995728 | 0.8783470703 | 0.5730915 | 6.29e-05
[25 empty] | 299.9998169 | 0.8598521484 | 0.5727841 | 0.000109346
[25 empty] | 299.9992981 | 0.8398967773 | 0.5716892 | 5.12e-05
[25 empty] | 299.9997253 | 0.8194537109 | 0.5699562 | 7.11e-05
[25 empty] | 300.0000916 | 0.7980054199 | 0.5686295 | 6.7e-05
[25 empty] | 299.9996338 | 0.7795430664 | 0.5674849 | 5.14e-05
[25 empty] | 300.0001221 | 0.7595563477 | 0.5664879 | 7.73e-05
[25 empty] | 299.9992371 | 0.7395896484 | 0.5651154 | 5.29e-05
[25 empty] | 300.0000305 | 0.7175658691 | 0.5635939 | 0.000103111
[25 empty] | 299.9994507 | 0.699104834 | 0.5623344 | 0.000134119
[25 empty] | 299.9999084 | 0.6791181152 | 0.5610542 | 0.00010486
[25 empty] | 300.0005798 | 0.6596566406 | 0.5595584 | 8.42e-05
[25 empty] | 299.9996033 | 0.6397162598 | 0.5581533 | 7.32e-05
[25 empty] | 299.9992981 | 0.6197308594 | 0.5559427 | 5.48e-05
[25 empty] | 300.000824 | 0.5997604492 | 0.5542426 | 6.13e-05
[25 empty] | 299.9998169 | 0.5797511719 | 0.5533399 | 6.49e-05
[25 empty] | 299.9997559 | 0.5597707031 | 0.5515522 | 6.89e-05
[25 empty] | 300.0002747 | 0.5397827637 | 0.549779 | 9.06e-05
[25 empty] | 300.0016479 | 0.5198023438 | 0.5478631 | 4.67e-05
[25 empty] | 300.0004578 | 0.4993016602 | 0.5457175 | 5.39e-05
[25 empty] | 299.9992981 | 0.4798113281 | 0.5429921 | 5.94e-05
[25 empty] | 300.0002747 | 0.4598309082 | 0.5412658 | 7.86e-05
[25 empty] | 300.0009766 | 0.4398705078 | 0.5388323 | 6.98e-05
[25 empty] | 300 | 0.4184021484 | 0.5360501 | 6.13e-05
[25 empty] | 300.0000916 | 0.3993843994 | 0.5332892 | 8.02e-05
[25 empty] | 300.0007629 | 0.3794165039 | 0.5301905 | 0.000118326
[25 empty] | 300.0014648 | 0.3598547607 | 0.5269276 | 6.19e-05
[25 empty] | 300.0010376 | 0.3383813232 | 0.5224823 | 7.96e-05
[25 empty] | 300.0006104 | 0.3198976318 | 0.5190723 | 7.97e-05
[25 empty] | 300.0005493 | 0.2998908691 | 0.5147873 | 0.000100108
[25 empty] | 300.0000916 | 0.2799104248 | 0.5092301 | 5.16e-05
[25 empty] | 300.0010071 | 0.2584520508 | 0.5028299 | 8.51e-05
[25 empty] | 299.9993896 | 0.2394769531 | 0.4967442 | 5.71e-05
[25 empty] | 299.9996643 | 0.2199628418 | 0.4896271 | 7.74e-05
[25 empty] | 300.0010681 | 0.1999861572 | 0.4806878 | 4.93e-05
[25 empty] | 300.000946 | 0.1775048828 | 0.468601 | 8.98e-05
[25 empty] | 299.9994202 | 0.1595326416 | 0.4567281 | 4.33e-05
[25 empty] | 300.0004272 | 0.1395496948 | 0.4402917 | 7.07e-05
[25 empty] | 300.0011292 | 0.1195253662 | 0.419821 | 5.46e-05
[25 empty] | 300.0008545 | 0.09954743652 | 0.3933894 | 7.61e-05
[25 empty] | 299.9999084 | 0.07958330078 | 0.3600434 | 9.77e-05
[25 empty] | 300.0006409 | 0.05959408569 | 0.3174211 | 0.000130957
[25 empty] | 300.0002747 | 0.03907837524 | 0.2593636 | 0.000144753
[25 empty] | 299.9994202 | 0.01959935913 | 0.1890506 | 0.000211729
[25 empty] | 299.9996033 | -0.0003923632383 | 0.08649777 | 0.000292936
[25 empty] | 300.0002747 | -0.02038659363 | -0.03028248 | 0.000260453
[25 empty] | 299.9986877 | -0.0413698761 | -0.1358527 | 0.000201064
[25 empty] | 299.9997253 | -0.06338609009 | -0.2265779 | 0.000174877
[25 empty] | 300.0001831 | -0.08036802368 | -0.2808675 | 0.000174543
[25 empty] | 299.9986877 | -0.1003233948 | -0.3301462 | 0.000112133
[25 empty] | 299.9992981 | -0.1213141968 | -0.3675688 | 5.31e-05
[25 empty] | 299.9997559 | -0.1403231323 | -0.3935783 | 6.05e-05
[25 empty] | 299.9984436 | -0.1603173584 | -0.4148514 | 7.21e-05
[25 empty] | 299.9988098 | -0.1803028198 | -0.4314899 | 6.75e-05
[25 empty] | 299.9990845 | -0.2013149292 | -0.4453825 | 7.44e-05
[25 empty] | 299.9992065 | -0.2257943848 | -0.4591394 | 8.82e-05
[25 empty] | 299.9984131 | -0.2403080566 | -0.4658274 | 7.02e-05
[25 empty] | 299.9981995 | -0.2602922607 | -0.4741267 | 1.53e-05
[25 empty] | 299.9988098 | -0.2817481445 | -0.4818307 | 6.82e-05
[25 empty] | 300.0000305 | -0.3002431152 | -0.4879559 | 4.21e-05
[25 empty] | 300.0001831 | -0.3202248047 | -0.4936998 | 8.01e-05
[25 empty] | 299.9996338 | -0.3402491455 | -0.4990347 | 5.62e-05
[25 empty] | 300.0007324 | -0.3602395996 | -0.5038153 | 8.85e-05
[25 empty] | 300.000061 | -0.3802814697 | -0.5082263 | 7.31e-05
[25 empty] | 299.9993591 | -0.4002668945 | -0.5123572 | 9.1e-05
[25 empty] | 299.9991455 | -0.4202962402 | -0.5161146 | 9.95e-05
[25 empty] | 300.0000916 | -0.4402867188 | -0.5196118 | 6.08e-05
[25 empty] | 300.0007935 | -0.4602859863 | -0.5228415 | 8.07e-05
[25 empty] | 300.0005798 | -0.4802563965 | -0.5259631 | 6.52e-05
[25 empty] | 299.9990845 | -0.500752002 | -0.5289902 | 0.000118052
[25 empty] | 299.9994812 | -0.5202724121 | -0.5315807 | 8.82e-05
[25 empty] | 300.0001526 | -0.5402716309 | -0.5341536 | 6.63e-05
[25 empty] | 300.0005188 | -0.560278418 | -0.5365221 | 9.45e-05
[25 empty] | 300.0002747 | -0.581270459 | -0.5389303 | 7.3e-05
[25 empty] | 299.9999695 | -0.6003019531 | -0.5410191 | 5.73e-05
[25 empty] | 299.9989319 | -0.6202949219 | -0.5432135 | 8.7e-05
[25 empty] | 299.999939 | -0.6407818359 | -0.545315 | 3.5e-05
[25 empty] | 300.0009155 | -0.6612598633 | -0.547228 | 8.4e-05
[25 empty] | 300 | -0.6802538086 | -0.5489798 | 6.68e-05
[25 empty] | 299.9996338 | -0.7007720215 | -0.5508486 | 9.94e-05
[25 empty] | 300.0006104 | -0.7202698242 | -0.5525223 | 6.57e-05
[25 empty] | 300.0002441 | -0.7413270508 | -0.5543848 | 7.08e-05
[25 empty] | 300.0003357 | -0.7603235352 | -0.5558204 | 9.69e-05
[25 empty] | 300.0000305 | -0.7803152344 | -0.5573837 | 8.15e-05
[25 empty] | 300.000061 | -0.8003319824 | -0.5589156 | 7.3e-05
[25 empty] | 300.0005798 | -0.8223381836 | -0.560577 | 8.37e-05
[25 empty] | 300.0007019 | -0.8403091797 | -0.5618837 | 7.45e-05
[25 empty] | 300.0006409 | -0.8603084961 | -0.5632238 | 7.13e-05
[25 empty] | 300.0004272 | -0.8808266602 | -0.5646424 | 0.000107002
[25 empty] | 300.0016785 | -0.9023226563 | -0.5661235 | 0.00011903
[25 empty] | 300.001709 | -0.9203224609 | -0.5672735 | 7.16e-05
[25 empty] | 300.0015564 | -0.9403179688 | -0.568505 | 6.98e-05
[25 empty] | 300.0016785 | -0.9603108398 | -0.5697345 | 4.15e-05
[25 empty] | 300.0005493 | -0.9803427734 | -0.571006 | 8.15e-05
[25 empty] | 300.0003662 | -1.000343262 | -0.5721426 | 6.62e-05
[25 empty] | 300.0005188 | -1.0208125 | -0.5732949 | 7.91e-05
[25 empty] | 300.0002441 | -1.040310449 | -0.5745758 | 3.82e-05
[25 empty] | 299.9989929 | -1.060333496 | -0.5755964 | 0.000108802
[25 empty] | 300.000061 | -1.080829102 | -0.5768767 | 0.000114024
[25 empty] | 300.0018616 | -1.100313184 | -0.5779154 | 7.2e-05
[25 empty] | 300.0007324 | -1.120894043 | -0.5788743 | 7.92e-05
[25 empty] | 300.0002441 | -1.140388086 | -0.5798988 | 8.5e-05
[25 empty] | 300.0006714 | -1.160414844 | -0.5810382 | 7.53e-05
[25 empty] | 300.0010071 | -1.180405371 | -0.5820303 | 0.000103357
[25 empty] | 300.0007935 | -1.200889746 | -0.58304 | 0.000109304
[25 empty] | 300.0011902 | -1.220377539 | -0.5840048 | 6.91e-05
[25 empty] | 300.0003052 | -1.240376855 | -0.5850294 | 0.000119346
[25 empty] | 299.9999084 | -1.260402344 | -0.5859981 | 4.73e-05
[25 empty] | 300.0000305 | -1.281398242 | -0.5870029 | 0.000114768
[25 empty] | 299.9994507 | -1.300395801 | -0.5879652 | 8.4e-05
[25 empty] | 299.9995117 | -1.320435254 | -0.5887719 | 4.53e-05
[25 empty] | 299.999115 | -1.340000781 | -0.5897911 | 8.56e-05
[25 empty] | 299.9994202 | -1.361533008 | -0.5907797 | 8.84e-05
[25 empty] | 299.9993591 | -1.380046777 | -0.5916235 | 9.27e-05
[25 empty] | 299.9995117 | -1.400072461 | -0.5925552 | 9.42e-05
[25 empty] | 299.9999084 | -1.420097949 | -0.5933621 | 7.32e-05
[25 empty] | 299.9999084 | -1.442171875 | -0.5944223 | 9.38e-05
[25 empty] | 300.0007019 | -1.460201758 | -0.5951893 | 9.86e-05
[25 empty] | 300.0007935 | -1.480242383 | -0.5960611 | 9.03e-05
[25 empty] | 299.9996643 | -1.500264063 | -0.5970541 | 3.56e-05
[25 empty] | 299.9996338 | -1.520328613 | -0.5978279 | 8.58e-05
[25 empty] | 299.9999695 | -1.540349121 | -0.5986961 | 0.000107709
[25 empty] | 300.0003662 | -1.560898633 | -0.5995578 | 5.71e-05
[25 empty] | 300.000946 | -1.580392773 | -0.6004716 | 7.67e-05
[25 empty] | 300.0001526 | -1.60042832 | -0.6012555 | 0.00012795
[25 empty] | 299.9997253 | -1.620492773 | -0.602105 | 8.14e-05
[25 empty] | 300.0004272 | -1.640019336 | -0.6028275 | 0.000107626
[25 empty] | 300.0002136 | -1.66107793 | -0.6038217 | 7.06e-05
[25 empty] | 299.9997253 | -1.680103125 | -0.6044733 | 0.000101564
[25 empty] | 299.9995728 | -1.700674023 | -0.6053668 | 6.08e-05
[25 empty] | 300.000061 | -1.720200586 | -0.6061476 | 7.87e-05
[25 empty] | 299.9989319 | -1.741246484 | -0.6069482 | 9.16e-05
[25 empty] | 299.9990845 | -1.760246875 | -0.6077664 | 4.95e-05
[25 empty] | 300.000824 | -1.780269922 | -0.608499 | 5.27e-05
[25 empty] | 300.0004883 | -1.800331836 | -0.6092138 | 8.07e-05
[25 empty] | 299.9999084 | -1.821857813 | -0.610251 | 4.85e-05
[25 empty] | 300.0004883 | -1.840935742 | -0.6108824 | 9.24e-05
[25 empty] | 300.0007629 | -1.860474805 | -0.6117073 | 5.13e-05
[25 empty] | 300.000885 | -1.880501758 | -0.6123909 | 0.000121119
[25 empty] | 300.0001831 | -1.900057227 | -0.6132337 | 6.59e-05
[25 empty] | 300.0002747 | -1.920094141 | -0.6139107 | 0.000102481
[25 empty] | 300.0000305 | -1.940600977 | -0.6147981 | 9.44e-05
[25 empty] | 300.000946 | -1.96063418 | -0.6155168 | 0.000103206
[25 empty] | 300.0004272 | -1.980195898 | -0.6162065 | 0.000128111
[25 empty] | 299.9998474 | -2.000226367 | -0.6169288 | 9.95e-05
[25 empty] | 299.9996643 | -2.020260742 | -0.6177546 | 4.5e-05
[25 empty] | 300 | -2.040811523 | -0.6185439 | 0.000117279
[25 empty] | 300.0006104 | -2.060343359 | -0.6193669 | 9.76e-05
[25 empty] | 299.9999695 | -2.080403906 | -0.619924 | 8.08e-05
[25 empty] | 299.9999084 | -2.100433203 | -0.620809 | 5.4e-05
[25 empty] | 300 | -2.120935156 | -0.6215501 | 6.82e-05
[25 empty] | 300.0000916 | -2.140470508 | -0.6221855 | 9.01e-05
[25 empty] | 299.9999695 | -2.160038477 | -0.6243939 | 8.8e-05
[25 empty] | 300.0001526 | -2.180067969 | -0.6250292 | 0.000109163
[25 empty] | 300.0011292 | -2.20209668 | -0.6258234 | 8.97e-05
[25 empty] | 300.0013733 | -2.220190625 | -0.6265288 | 8e-05
[25 empty] | 299.9985657 | -2.240218555 | -0.6278193 | 0.000103536
[25 empty] | 299.9980469 | -2.260279297 | -0.6278433 | 9.85e-05
[25 empty] | 299.9988098 | -2.28231543 | -0.6285876 | 9.07e-05
[25 empty] | 299.9997253 | -2.300325391 | -0.6296751 | 8.2e-05
[25 empty] | 299.9994507 | -2.320349609 | -0.6291503 | 0.000109594
[25 empty] | 300.000061 | -2.340395313 | -0.6298711 | 0.000131713
[25 empty] | 299.9993286 | -2.360453516 | -0.6305754 | 8.85e-05
[25 empty] | 299.9995422 | -2.380487891 | -0.6322719 | 0.000145396
[25 empty] | 300.0000916 | -2.400024609 | -0.6328305 | 0.000117688
[25 empty] | 299.9997864 | -2.420053711 | -0.6325446 | 8.36e-05
[25 empty] | 299.9998169 | -2.440119531 | -0.6337746 | 7.82e-05
[25 empty] | 300.0011597 | -2.460653906 | -0.6337654 | 0.000122858
[25 empty] | 300.0003967 | -2.48018457 | -0.6344264 | 0.000133678
[25 empty] | 299.998291 | -2.501195313 | -0.6350453 | 0.00012732
[25 empty] | 299.9992065 | -2.520226758 | -0.6358963 | 0.00010754
[25 empty] | 300.0001831 | -2.540788867 | -0.6365534 | 5.13e-05
[25 empty] | 299.9994812 | -2.560318164 | -0.6372751 | 7.79e-05
[25 empty] | 299.9995728 | -2.581438086 | -0.6379818 | 0.000118084
[25 empty] | 300.000061 | -2.600018359 | -0.6386428 | 8.79e-05
[25 empty] | 300.0001526 | -2.62065293 | -0.6392769 | 0.000128021
[25 empty] | 299.9993896 | -2.640252539 | -0.6399506 | 9.09e-05
[25 empty] | 299.9992065 | -2.662872656 | -0.6408258 | 8.42e-05
[25 empty] | 299.9998779 | -2.680450195 | -0.6413884 | 0.000134343
[25 empty] | 300.0000305 | -2.700549805 | -0.6421582 | 8.47e-05
[25 empty] | 300.0006104 | -2.72069668 | -0.6427536 | 4.74e-05
[25 empty] | 299.9984741 | -2.740283594 | -0.6434602 | 4.97e-05
[25 empty] | 299.9987488 | -2.76039707 | -0.6442237 | 0.000128036
[25 empty] | 299.9994812 | -2.780502734 | -0.6448401 | 0.000102797
[25 empty] | 299.9994202 | -2.801116406 | -0.6455178 | 9.18e-05
[25 empty] | 300.0001831 | -2.82024043 | -0.6462052 | 0.000102592
[25 empty] | 300.0002136 | -2.840855273 | -0.6469273 | 7.36e-05
[25 empty] | 300.000061 | -2.860443359 | -0.6476516 | 0.000109134
[25 empty] | 300.0004883 | -2.881051758 | -0.6481641 | 0.000122405
[25 empty] | 300.0005188 | -2.900179883 | -0.6488758 | 0.000102461
[25 empty] | 300.0006409 | -2.920792188 | -0.6494971 | 6.88e-05
[25 empty] | 300.0007324 | -2.94089668 | -0.6501988 | 0.000123872
[25 empty] | 300.0012207 | -2.960000977 | -0.650809 | 0.000113504
[25 empty] | 300.0005188 | -2.980098047 | -0.6516009 | 8.31e-05
[25 empty] | 300.0002747 | -3.000238867 | -0.6522024 | 0.000121419
[25 empty] | 299.9998474 | -3.02033457 | -0.6530019 | 9.97e-05
[25 empty] | 299.9995117 | -3.040407617 | -0.6535894 | 0.000102138
[25 empty] | 300.0005798 | -3.060507227 | -0.654302 | 4.08e-05
[25 empty] | 300.0005493 | -3.080150391 | -0.6549635 | 0.00013106
[25 empty] | 299.9999084 | -3.101249023 | -0.6556237 | 5.55e-05
[25 empty] | 300.0003357 | -3.120359766 | -0.6562353 | 8.87e-05
[25 empty] | 299.999939 | -3.140489063 | -0.6579053 | 0.00012706
[25 empty] | 299.9998474 | -3.160083398 | -0.6585573 | 0.000103109
[25 empty] | 300.0003662 | -3.181727539 | -0.6592996 | 0.000111205
[25 empty] | 300.0007935 | -3.200317578 | -0.6599527 | 9.46e-05
[25 empty] | 300.0003357 | -3.22039707 | -0.6605084 | 9.54e-05
[25 empty] | 299.9990234 | -3.240497852 | -0.6611877 | 6.76e-05
[25 empty] | 299.9989319 | -3.260104883 | -0.6618381 | 8.75e-05
[25 empty] | 299.9996033 | -3.280241797 | -0.6624381 | 0.000109486
[25 empty] | 299.9996338 | -3.300844141 | -0.6635181 | 0.000109235
[25 empty] | 300.000061 | -3.3209875 | -0.6641797 | 9.85e-05
[25 empty] | 300 | -3.340083203 | -0.664786 | 6.56e-05
[25 empty] | 300.0005493 | -3.360717578 | -0.6654751 | 7.56e-05
[25 empty] | 300.0007019 | -3.380319531 | -0.666222 | 9.36e-05
[25 empty] | 300.0008545 | -3.401401953 | -0.66685 | 7.14e-05
[25 empty] | 300.0005188 | -3.420002344 | -0.6674474 | 5.84e-05
[25 empty] | 300.0002747 | -3.440105469 | -0.6681494 | 8.62e-05
[25 empty] | 300.0003357 | -3.460246484 | -0.6688133 | 5.76e-05
[25 empty] | 300 | -3.482355469 | -0.6695128 | 8.61e-05
[25 empty] | 299.9997559 | -3.500961719 | -0.6701139 | 6.65e-05
[25 empty] | 299.9998474 | -3.520058594 | -0.6708067 | 0.00010988
[25 empty] | 300.0001221 | -3.540194531 | -0.671437 | 0.000103091
[25 empty] | 300.0002136 | -3.560794141 | -0.6721763 | 0.000151947
[25 empty] | 300.0004272 | -3.580405859 | -0.67275 | 5.9e-05
[25 empty] | 300.0004883 | -3.600486719 | -0.6734711 | 7.7e-05
[25 empty] | 299.9999084 | -3.621096484 | -0.6739534 | 5.42e-05
[25 empty] | 300.0007324 | -3.640224609 | -0.6747938 | 9.66e-05
[25 empty] | 300.0007935 | -3.660823047 | -0.6754689 | 0.000128076
[25 empty] | 300.0005798 | -3.6804875 | -0.676011 | 4.78e-05
[25 empty] | 300.0002441 | -3.702096484 | -0.6765308 | 0.000132421
[25 empty] | 300.000824 | -3.720224219 | -0.6773039 | 8.27e-05
[25 empty] | 299.9996338 | -3.740321094 | -0.6780211 | 9.44e-05
[25 empty] | 299.9996643 | -3.760434375 | -0.6786064 | 0.000114234
[25 empty] | 300.0001526 | -3.780013672 | -0.679256 | 9.36e-05
[25 empty] | 300.0001831 | -3.800105469 | -0.6799666 | 8.34e-05
[25 empty] | 299.9996338 | -3.820249219 | -0.6805432 | 6.55e-05
[25 empty] | 300.0001526 | -3.840346094 | -0.6813163 | 7.86e-05
[25 empty] | 300.0002747 | -3.860459375 | -0.6819218 | 8.28e-05
[25 empty] | 300.0007629 | -3.880061328 | -0.6824891 | 0.00010924
[25 empty] | 300.0009155 | -3.900160938 | -0.6831981 | 0.000114307
[25 empty] | 300.0007019 | -3.920799609 | -0.6838041 | 9.09e-05
[25 empty] | 300.0007935 | -3.94040625 | -0.6845081 | 0.000102142
[25 empty] | 300.0013428 | -3.960987109 | -0.6850637 | 0.00010214
[25 empty] | 300.0009155 | -3.980082422 | -0.6857425 | 0.000113327
[25 empty] | 299.9999084 | -4.001730078 | -0.6863369 | 0.000145164
[25 empty] | 299.9999695 | -4.020325391 | -0.6869927 | 0.000124447
[25 empty] | 300.0007629 | -4.040999219 | -0.68771 | 0.000100754
[25 empty] | 299.9997864 | -4.060103125 | -0.6883354 | 0.000113606
[25 empty] | 299.9997559 | -4.080207813 | -0.6890298 | 0.000105852
[25 empty] | 300.0002136 | -4.100339844 | -0.689691 | 0.000159146
[25 empty] | 299.9998474 | -4.120447266 | -0.6902626 | 6.12e-05
[25 empty] | 300.0002441 | -4.140530078 | -0.6908479 | 8.9e-05
[25 empty] | 300.0006104 | -4.160124609 | -0.6915283 | 7.33e-05
[25 empty] | 300.000061 | -4.180764453 | -0.6921879 | 7.73e-05
[25 empty] | 300.0001526 | -4.200367578 | -0.6927905 | 0.00012798
[25 empty] | 299.9994507 | -4.220969531 | -0.693619 | 0.000104165
[25 empty] | 299.9989624 | -4.240072656 | -0.6941408 | 8.84e-05
[25 empty] | 299.9995422 | -4.260174609 | -0.6948137 | 6.42e-05
[25 empty] | 300.0005493 | -4.280310547 | -0.6954116 | 8.76e-05
[25 empty] | 300.0004883 | -4.302423438 | -0.6962101 | 9.39e-05
[25 empty] | 300.0004578 | -4.320499609 | -0.6968074 | 7.12e-05
[25 empty] | 300.0009155 | -4.340596875 | -0.6973704 | 9.26e-05
[25 empty] | 300.0005798 | -4.360696094 | -0.6979848 | 7.86e-05
[25 empty] | 300.0004272 | -4.380339453 | -0.6986954 | 0.00015602
[25 empty] | 300.0004272 | -4.400444141 | -0.6992943 | 0.000156095
[25 empty] | 300.0005798 | -4.420054688 | -0.6999513 | 7.5e-05
[25 empty] | 300.0007019 | -4.441150781 | -0.7007063 | 8.69e-05
[25 empty] | 300.0003357 | -4.460276172 | -0.7011972 | 9.93e-05
[25 empty] | 299.9996948 | -4.480385547 | -0.7018287 | 6.22e-05
[25 empty] | 299.9993286 | -4.500446484 | -0.7025504 | 0.000110231
[25 empty] | 299.999176 | -4.521569922 | -0.7032323 | 9.71e-05
[25 empty] | 299.9998169 | -4.540161719 | -0.7038941 | 0.000107725
[25 empty] | 299.9997559 | -4.560301172 | -0.7044183 | 9.78e-05
[25 empty] | 299.9991455 | -4.580397266 | -0.7051642 | 8.45e-05
[25 empty] | 300.0003967 | -4.600022656 | -0.705783 | 0.000102711
[25 empty] | 299.9988708 | -4.620128516 | -0.7064005 | 0.000101406
[25 empty] | 299.9986572 | -4.640767188 | -0.7069688 | 7.06e-05
[25 empty] | 299.999176 | -4.660865625 | -0.7076884 | 0.000117571
[25 empty] | 299.9992676 | -4.680468359 | -0.708345 | 7.98e-05
[25 empty] | 299.9992676 | -4.700040234 | -0.7090279 | 9.24e-05
[25 empty] | 300.0001831 | -4.720141016 | -0.7096459 | 8.17e-05
[25 empty] | 299.9989929 | -4.740779688 | -0.7103123 | 0.000111461
[25 empty] | 299.9988708 | -4.760377734 | -0.7109228 | 9.56e-05
[25 empty] | 299.9992981 | -4.780017188 | -0.7114912 | 0.000123223
[25 empty] | 300.0006714 | -4.800119141 | -0.7122448 | 0.000124731
[25 empty] | 299.9989014 | -4.821766797 | -0.7127985 | 7.81e-05
[25 empty] | 299.9994507 | -4.840363281 | -0.7134354 | 7.02e-05
[25 empty] | 300.0000305 | -4.860470703 | -0.7140557 | 0.000110066
[25 empty] | 299.9990845 | -4.881044922 | -0.7147584 | 7.38e-05
[25 empty] | 299.9994202 | -4.900141797 | -0.7154127 | 0.000107485
[25 empty] | 300.0003052 | -4.920276172 | -0.7159705 | 6.34e-05
[25 empty] | 299.9997253 | -4.940376953 | -0.7166996 | 9.03e-05
[25 empty] | 300.0000916 | -4.960496875 | -0.717275 | 7.7e-05
[25 empty] | 299.9985962 | -4.980104688 | -0.7178584 | 0.000111239
[25 empty] | 299.9988098 | -5.000709375 | -0.7183742 | 2.48e-05
[25 empty] | 299.9992065 | -5.020336328 | -0.7190455 | 0.000112697
[25 empty] | 300 | -5.041441406 | -0.7197113 | 0.000116496
[25 empty] | 300.0004272 | -5.060014063 | -0.7203409 | 6.89e-05
[25 empty] | 300.0006104 | -5.080117578 | -0.7210057 | 0.000108994
[25 empty] | 299.9998474 | -5.100246875 | -0.7217909 | 0.000100151
[25 empty] | 299.9994202 | -5.121852344 | -0.7222527 | 0.000113107
[25 empty] | 299.999939 | -5.140457422 | -0.7228681 | 0.000147269
[25 empty] | 299.9998169 | -5.160612109 | -0.7235224 | 0.000105185
[25 empty] | 300.0000916 | -5.180213672 | -0.7241787 | 9.4e-05
[25 empty] | 300.0000916 | -5.200349609 | -0.7250228 | 0.000152876
[25 empty] | 300.0004272 | -5.220455469 | -0.7256219 | 0.000113826
[25 empty] | 299.9994812 | -5.240027344 | -0.7261684 | 0.000117701
[25 empty] | 299.999939 | -5.260635938 | -0.7267997 | 0.00013579
[25 empty] | 300.0001221 | -5.280272656 | -0.7275289 | 0.000108577
[25 empty] | 300.0005188 | -5.300371875 | -0.7282046 | 8.91e-05
[25 empty] | 300.0007324 | -5.320473438 | -0.7287809 | 8.93e-05
[25 empty] | 300.0010071 | -5.341592969 | -0.7294328 | 7.71e-05
[25 empty] | 300.0010376 | -5.360184766 | -0.7300345 | 4.01e-05
[25 empty] | 300.0008545 | -5.380829297 | -0.7306748 | 0.000108834
[25 empty] | 300.0013123 | -5.400923828 | -0.731343 | 0.000194366
[25 empty] | 300.0007019 | -5.420001953 | -0.7320733 | 0.000120794
[25 empty] | 300.0002441 | -5.440108984 | -0.7325466 | 9.99e-05
[25 empty] | 300.0007935 | -5.460214453 | -0.7331837 | 0.000122643
[25 empty] | 300.0021362 | -5.480349219 | -0.7337773 | 8.26e-05
[25 empty] | 300.001709 | -5.500451172 | -0.7344204 | 6.39e-05
[25 empty] | 300.0011902 | -5.520128516 | -0.7351173 | 0.000125828
[25 empty] | 300.0013428 | -5.540227734 | -0.7357243 | 0.000137758
[25 empty] | 300.0005798 | -5.561367969 | -0.7363962 | 0.000102023
[25 empty] | 299.9999695 | -5.580463281 | -0.7368755 | 6.12e-05
[25 empty] | 299.999939 | -5.600064063 | -0.7376584 | 0.000152628
[25 empty] | 299.9995117 | -5.620153125 | -0.738149 | 7.65e-05
[25 empty] | 299.9993896 | -5.641754297 | -0.7390028 | 7.19e-05
[25 empty] | 299.999176 | -5.660383594 | -0.7395778 | 5.46e-05
[25 empty] | 299.9989624 | -5.680489453 | -0.7401083 | 0.000132372
[25 empty] | 299.9993896 | -5.700595703 | -0.7408176 | 0.000114054
[25 empty] | 299.9994812 | -5.720189453 | -0.741407 | 9.39e-05
[25 empty] | 299.9992371 | -5.740321875 | -0.7419573 | 0.00011591
[25 empty] | 299.9983521 | -5.760428906 | -0.7427018 | 8.96e-05
[25 empty] | 299.9990845 | -5.780526953 | -0.7433608 | 6.29e-05
[25 empty] | 299.9995117 | -5.800115625 | -0.7438906 | 0.000129605
[25 empty] | 299.9992676 | -5.820216406 | -0.7446475 | 0.000107924
[25 empty] | 299.9988098 | -5.840358203 | -0.7451398 | 0.000113517
[25 empty] | 299.9998474 | -5.861960547 | -0.7458393 | 9.08e-05
[25 empty] | 300 | -5.880059375 | -0.7464176 | 0.000112751
[25 empty] | 300.0003357 | -5.900160547 | -0.7470949 | 8.81e-05
[25 empty] | 300.000885 | -5.920267578 | -0.7477561 | 0.000117283
[25 empty] | 299.9998779 | -5.9419 | -0.7485281 | 0.000104252
[25 empty] | 300.0001831 | -5.960506641 | -0.7489098 | 0.000131465
[25 empty] | 300.0002747 | -5.980077344 | -0.7495572 | 7.54e-05
[25 empty] | 299.9999695 | -6.000170703 | -0.7502628 | 9.3e-05
[25 empty] | 299.9998474 | -6.020299609 | -0.7508406 | 0.000152253
[25 empty] | 300.0003967 | -6.040408594 | -0.7515429 | 0.000143023
[25 empty] | 300.0007935 | -6.060033984 | -0.7521195 | 8.92e-05
[25 empty] | 300.0007324 | -6.081148828 | -0.7526615 | 0.000155547
[25 empty] | 300.0003052 | -6.100240234 | -0.7533857 | 0.000117241
[25 empty] | 300.0001831 | -6.12038125 | -0.7540654 | 7.92e-05
[25 empty] | 299.9997864 | -6.140478125 | -0.7546541 | 7.54e-05
[25 empty] | 300.0011597 | -6.161554297 | -0.7554012 | 5.86e-05
[25 empty] | 300.0003967 | -6.180150781 | -0.7559142 | 9.76e-05
[25 empty] | 300.0011902 | -6.200291797 | -0.7564692 | 6.64e-05
[25 empty] | 300.0016785 | -6.220388672 | -0.7571849 | 0.000106734
[25 empty] | 300.0005798 | -6.243005859 | -0.757854 | 0.000117851
[25 empty] | 300.0005188 | -6.260140234 | -0.7583375 | 0.00010861
[25 empty] | 300.0002136 | -6.280235938 | -0.7589881 | 9.6e-05
[25 empty] | 299.9997253 | -6.300362109 | -0.759702 | 0.000140974
[25 empty] | 299.9996033 | -6.320461328 | -0.7602298 | 0.000114725
[25 empty] | 299.9997864 | -6.340046875 | -0.7609492 | 0.000116566
[25 empty] | 299.9998169 | -6.360145313 | -0.7615737 | 0.000116604
[25 empty] | 299.9995117 | -6.381282813 | -0.7622593 | 8.17e-05
[25 empty] | 299.9998474 | -6.400384375 | -0.7627234 | 0.00010399
[25 empty] | 299.999176 | -6.420982031 | -0.7633747 | 6.22e-05
[25 empty] | 299.9992981 | -6.440107422 | -0.7640639 | 0.000109487
[25 empty] | 299.9988708 | -6.462213672 | -0.7647969 | 0.000104843
[25 empty] | 299.9993591 | -6.480328516 | -0.7652907 | 8.36e-05
[25 empty] | 299.9996948 | -6.500942188 | -0.7659568 | 0.000120527
[25 empty] | 300.0002136 | -6.52 | -0.7666056 | 8.86e-05
[25 empty] | 300.0002136 | -6.521010547 | -0.7665381 | 9.92e-05
[25 empty] | 300.0007019 | -6.540116016 | -0.767151 | 0.000136817
[25 empty] | 300.0005188 | -6.560214844 | -0.7678418 | 9.08e-05
[25 empty] | 300.0006104 | -6.58035 | -0.7684969 | 6.46e-05
[25 empty] | 300.0002441 | -6.60045625 | -0.7690576 | 9.56e-05
[25 empty] | 300.000824 | -6.620111719 | -0.7697965 | 5.57e-05
[25 empty] | 300.0005493 | -6.640208594 | -0.7704783 | 8.27e-05
[25 empty] | 299.9991455 | -6.660352344 | -0.7709382 | 9.08e-05
[25 empty] | 299.9993896 | -6.680967188 | -0.7715361 | 6.81e-05
[25 empty] | 300.000061 | -6.700064844 | -0.772346 | 0.000100562
[25 empty] | 300.0005493 | -6.720144531 | -0.7726863 | 8.1e-05
[25 empty] | 300.0003357 | -6.740235156 | -0.773491 | 0.000169729
[25 empty] | 300.000061 | -6.761373438 | -0.7741492 | 8.2e-05
[25 empty] | 300.0003357 | -6.780464844 | -0.7747772 | 0.000105431
[25 empty] | 300.0004883 | -6.800078125 | -0.7753152 | 0.000103431
[25 empty] | 300.0004883 | -6.820685938 | -0.7759633 | 8e-05
[25 empty] | 300.0006409 | -6.840316406 | -0.7765696 | 0.000147817
[25 empty] | 300.0012512 | -6.860917188 | -0.7772747 | 0.00010548
[25 empty] | 300.0005798 | -6.880017969 | -0.7779026 | 0.000101061
[25 empty] | 299.9999695 | -6.90060625 | -0.7786587 | 0.000138129
[25 empty] | 300.0010986 | -6.920207813 | -0.7791485 | 0.000102947
[25 empty] | 300.000946 | -6.940342969 | -0.7798367 | 0.000100658
[25 empty] | 300.0004883 | -6.96044375 | -0.7804147 | 0.000116612
[25 empty] | 299.9998779 | -6.98113125 | -0.781041 | 0.000100576
[25 empty] | 300.0001831 | -6.999967969 | -0.7818987 | 0.000112928
[25 empty] | 300.0006714 | -6.999965625 | -0.7822456 | 0.000100211
[25 empty] | 299.9999084 | -6.979609375 | -0.7812508 | 0.000137638
[25 empty] | 299.9995422 | -6.959728125 | -0.7808269 | 0.000155527
[25 empty] | 299.9998169 | -6.939920313 | -0.7800067 | 0.00018559
[25 empty] | 299.9998779 | -6.9191 | -0.7793174 | 0.000149479
[25 empty] | 299.9990845 | -6.899789063 | -0.7787314 | 0.000102236
[25 empty] | 299.9994812 | -6.879998438 | -0.778809 | 8.09e-05
[25 empty] | 300.0001221 | -6.859701563 | -0.7775185 | 0.000107069
[25 empty] | 299.9997559 | -6.839364844 | -0.7775532 | 0.00012265
[25 empty] | 300.0003357 | -6.81955625 | -0.7767513 | 0.000119733
[25 empty] | 300.0000305 | -6.797778125 | -0.7762332 | 0.000113832
[25 empty] | 299.999939 | -6.779441406 | -0.7746945 | 6.81e-05
[25 empty] | 300.0001526 | -6.759146094 | -0.7730975 | 5.94e-05
[25 empty] | 299.9997253 | -6.739294531 | -0.7724496 | 0.00013346
[25 empty] | 300.0006714 | -6.718010938 | -0.7718871 | 0.000120718
[25 empty] | 300.000824 | -6.699707813 | -0.7712865 | 7.72e-05
[25 empty] | 300.0009155 | -6.679896094 | -0.7706417 | 6.88e-05
[25 empty] | 299.9998169 | -6.65959375 | -0.7699841 | 0.000102194
[25 empty] | 300.0003967 | -6.638270313 | -0.7692535 | 7.8e-05
[25 empty] | 300.0013428 | -6.619960156 | -0.768742 | 0.000143363
[25 empty] | 300.0011902 | -6.599600781 | -0.7682214 | 0.000139485
[25 empty] | 300.0006714 | -6.579789844 | -0.7675469 | 8.97e-05
[25 empty] | 300.000885 | -6.558461719 | -0.7669026 | 0.000117021
[25 empty] | 300.0010071 | -6.539653125 | -0.7662877 | 0.000100069
[25 empty] | 300.0007935 | -6.519835938 | -0.765696 | 0.000121232
[25 empty] | 300.000885 | -6.499563281 | -0.7651133 | 8.37e-05
[25 empty] | 300.0013428 | -6.479248828 | -0.7643327 | 0.000113917
[25 empty] | 300.0005493 | -6.459914844 | -0.7637831 | 0.000113656
[25 empty] | 300.0007324 | -6.439617188 | -0.7631957 | 0.000110468
[25 empty] | 300.0014954 | -6.419794531 | -0.7643995 | 9.09e-05
[25 empty] | 300.0014648 | -6.399503516 | -0.7633227 | 0.000101365
[25 empty] | 300.0008545 | -6.379658594 | -0.7618506 | 0.000152856
[25 empty] | 300.0003967 | -6.359349219 | -0.7613169 | 0.000102717
[25 empty] | 300.0008545 | -6.339544531 | -0.7606921 | 0.000136261
[25 empty] | 300.0000916 | -6.319266797 | -0.7605805 | 6.84e-05
[25 empty] | 299.9997559 | -6.299959375 | -0.7603853 | 9.98e-05
[25 empty] | 300.0009155 | -6.279634375 | -0.7598525 | 8.89e-05
[25 empty] | 300.0004272 | -6.259328125 | -0.7586899 | 0.000146137
[25 empty] | 300.0000305 | -6.238979297 | -0.7578932 | 8.66e-05
[25 empty] | 300.0001526 | -6.219673047 | -0.7571797 | 9.32e-05
[25 empty] | 299.9993286 | -6.199357813 | -0.7559393 | 0.00014545
[25 empty] | 299.9995117 | -6.179033594 | -0.7552851 | 0.000135621
[25 empty] | 299.9995422 | -6.159222656 | -0.7548363 | 0.000135503
[25 empty] | 299.9996033 | -6.139948047 | -0.7542535 | 7.91e-05
[25 empty] | 299.9997559 | -6.119646875 | -0.7538172 | 7.05e-05
[25 empty] | 299.9995728 | -6.099808203 | -0.7530577 | 0.000105296
[25 empty] | 299.9993286 | -6.079992969 | -0.7524338 | 0.000108296
[25 empty] | 299.9990234 | -6.058188672 | -0.751762 | 0.000112592
[25 empty] | 299.9992676 | -6.039861719 | -0.7516658 | 0.000116641
[25 empty] | 299.9995422 | -6.019564063 | -0.7511624 | 0.000124883
[25 empty] | 299.9994507 | -5.999725391 | -0.7504338 | 0.000146636
[25 empty] | 299.9997559 | -5.97843125 | -0.750107 | 7.83e-05
[25 empty] | 299.9998169 | -5.959649219 | -0.7494945 | 6.26e-05
[25 empty] | 299.9992981 | -5.939353125 | -0.7487012 | 0.00014537
[25 empty] | 299.999939 | -5.919515625 | -0.7480272 | 9.02e-05
[25 empty] | 300.000824 | -5.898713672 | -0.7473421 | 0.000142354
[25 empty] | 300.0003967 | -5.879881641 | -0.7466417 | 0.000159359
[25 empty] | 300.0004272 | -5.8590875 | -0.7457673 | 0.000138055
[25 empty] | 300.0003662 | -5.839783594 | -0.7455092 | 4.67e-05
[25 empty] | 300.0002747 | -5.818938281 | -0.7449361 | 8.14e-05
[25 empty] | 300.0006409 | -5.799640234 | -0.7441865 | 0.000135219
[25 empty] | 300.0007019 | -5.779345313 | -0.7435276 | 9.51e-05
[25 empty] | 300.0006409 | -5.759549219 | -0.7431135 | 3.85e-05
[25 empty] | 300.000885 | -5.73924375 | -0.742458 | 6.2e-05
[25 empty] | 300.0010681 | -5.71989375 | -0.7414872 | 8.97e-05
[25 empty] | 300.0004578 | -5.699101172 | -0.7410692 | 0.00010234
[25 empty] | 300.0010986 | -5.67979375 | -0.7404684 | 0.000104155
[25 empty] | 300.0011597 | -5.658991016 | -0.7396017 | 7.32e-05
[25 empty] | 300.0014343 | -5.639654688 | -0.7381088 | 9.02e-05
[25 empty] | 300.0013733 | -5.619846094 | -0.7373506 | 7.63e-05
[25 empty] | 300.0010376 | -5.599564844 | -0.7368732 | 5.23e-05
[25 empty] | 300.0011292 | -5.579755078 | -0.7372062 | 9.6e-05
[25 empty] | 300.0011902 | -5.55995625 | -0.7364926 | 0.000113862
[25 empty] | 300.0012512 | -5.539119531 | -0.7357745 | 9.56e-05
[25 empty] | 300.0013123 | -5.519808594 | -0.7349845 | 8.23e-05
[25 empty] | 300.0002136 | -5.499923438 | -0.7340411 | 0.000105003
[25 empty] | 300.0000916 | -5.477645313 | -0.7339803 | 9.48e-05
[25 empty] | 299.9990234 | -5.459294922 | -0.7339999 | 0.000128946
[25 empty] | 299.9989319 | -5.439970703 | -0.732851 | 0.000126693
[25 empty] | 300.0000305 | -5.419184375 | -0.73152 | 6.05e-05
[25 empty] | 299.9992371 | -5.397912891 | -0.7307399 | 8.31e-05
[25 empty] | 299.9983215 | -5.379590625 | -0.7298475 | 0.000150812
[25 empty] | 299.9996948 | -5.359755859 | -0.7292649 | 0.000123714
[25 empty] | 300.0001831 | -5.339946094 | -0.7285876 | 9.08e-05
[25 empty] | 299.9998779 | -5.317647656 | -0.7279318 | 0.000124926
[25 empty] | 300.000885 | -5.299826953 | -0.7273824 | 0.000103365
[25 empty] | 300.0004883 | -5.278987891 | -0.7266692 | 0.000103989
[25 empty] | 299.9998474 | -5.259674219 | -0.7260885 | 5.9e-05
[25 empty] | 300.0007629 | -5.238388672 | -0.7266926 | 0.000100951
[25 empty] | 299.9986572 | -5.219596484 | -0.724722 | 8.15e-05
[25 empty] | 299.9988708 | -5.199296875 | -0.7239158 | 0.000119654
[25 empty] | 300.0003052 | -5.179953125 | -0.7235174 | 8.12e-05
[25 empty] | 300.0007935 | -5.158577344 | -0.7228051 | 0.000114194
[25 empty] | 300.0002747 | -5.139553516 | -0.7222364 | 0.000118321
[25 empty] | 300.0006104 | -5.119589453 | -0.7215108 | 7.79e-05
[25 empty] | 300.0004272 | -5.099639063 | -0.7209626 | 5.64e-05
[25 empty] | 300.0002441 | -5.078660938 | -0.7202135 | 0.000154591
[25 empty] | 300.0002136 | -5.059203125 | -0.719711 | 2.67e-05
[25 empty] | 300.0003357 | -5.039273828 | -0.7189268 | 6.95e-05
[25 empty] | 300.0004578 | -5.019323828 | -0.7184214 | 0.000154239
[25 empty] | 300.0003052 | -4.998344141 | -0.7176789 | 0.000141472
[25 empty] | 299.9997864 | -4.979880469 | -0.7170871 | 0.000170366
[25 empty] | 299.9993286 | -4.959920313 | -0.7164718 | 0.000169496
[25 empty] | 299.9992065 | -4.939948438 | -0.7159278 | 0.000107959
[25 empty] | 299.9998474 | -4.917998828 | -0.7150727 | 0.000133615
[25 empty] | 299.9995728 | -4.899508984 | -0.7145933 | 6.42e-05
[25 empty] | 299.9989929 | -4.879562109 | -0.7138266 | 0.000117457
[25 empty] | 300.000061 | -4.859130469 | -0.7132782 | 0.000129955
[25 empty] | 299.9995422 | -4.837682031 | -0.7125177 | 9.5e-05
[25 empty] | 299.9997253 | -4.818691797 | -0.7119796 | 2.73e-05
[25 empty] | 299.999939 | -4.799726953 | -0.711462 | 9.97e-05
[25 empty] | 300.0001221 | -4.77976875 | -0.7108706 | 0.000138697
[25 empty] | 299.999939 | -4.759774609 | -0.7101236 | 7.37e-05
[25 empty] | 299.9996948 | -4.739823047 | -0.7094541 | 7.23e-05
[25 empty] | 300.0005188 | -4.719338672 | -0.7087528 | 8.49e-05
[25 empty] | 300.0002441 | -4.699896094 | -0.7082711 | 0.000145246
[25 empty] | 300.0002136 | -4.67746875 | -0.7075746 | 0.000127895
[25 empty] | 300.0003662 | -4.659010156 | -0.7069857 | 0.000132725
[25 empty] | 300.0004578 | -4.639048438 | -0.7062854 | 0.00012096
[25 empty] | 300.0007324 | -4.619062891 | -0.7055537 | 9.14e-05
[25 empty] | 299.9999695 | -4.599603906 | -0.7049744 | 0.000106985
[25 empty] | 300.0003357 | -4.579625781 | -0.7044448 | 8.19e-05
[25 empty] | 300.0007935 | -4.559671875 | -0.7037259 | 8.41e-05
[25 empty] | 300.0009766 | -4.539201172 | -0.7031251 | 0.000162797
[25 empty] | 300.0010071 | -4.519742578 | -0.7024428 | 0.000110493
[25 empty] | 300.0004883 | -4.499774609 | -0.7017557 | 0.000102366
[25 empty] | 300.0004578 | -4.479853125 | -0.7012302 | 8.33e-05
[25 empty] | 300.000946 | -4.459392578 | -0.7008918 | 8.38e-05
[25 empty] | 300.0010376 | -4.439914844 | -0.7001849 | 0.000131755
[25 empty] | 300.0009766 | -4.419959375 | -0.7008067 | 0.000126321
[25 empty] | 300.0003052 | -4.399994141 | -0.6999794 | 0.000133838
[25 empty] | 300.0001221 | -4.379044531 | -0.6991316 | 0.000102286
[25 empty] | 300.0005798 | -4.359547656 | -0.6986006 | 7.88e-05
[25 empty] | 299.9996643 | -4.339103516 | -0.697799 | 0.000102734
[25 empty] | 299.9987793 | -4.319646094 | -0.6973766 | 4.39e-05
[25 empty] | 299.9992676 | -4.298715234 | -0.6964064 | 0.000116813
[25 empty] | 299.9992981 | -4.279756641 | -0.6959927 | 8.59e-05
[25 empty] | 299.9995422 | -4.259759766 | -0.6951994 | 4.11e-05
[25 empty] | 299.9995422 | -4.239809375 | -0.6937943 | 8.39e-05
[25 empty] | 300.0002136 | -4.218363672 | -0.6942721 | 7.98e-05
[25 empty] | 300.0006104 | -4.1999 | -0.6937572 | 0.000117619
[25 empty] | 300.0008545 | -4.179943359 | -0.6931212 | 0.00010161
[25 empty] | 300.0006104 | -4.159453906 | -0.6924263 | 0.000130179
[25 empty] | 300.0005188 | -4.138009375 | -0.6920176 | 0.000137424
[25 empty] | 300.0003052 | -4.119568359 | -0.6908417 | 9.27e-05
[25 empty] | 299.9999084 | -4.099614453 | -0.6905032 | 8.93e-05
[25 empty] | 300.0002747 | -4.079132422 | -0.68969 | 0.000134955
[25 empty] | 300.0003967 | -4.058171484 | -0.6891983 | 9.26e-05
[25 empty] | 299.9994507 | -4.039135156 | -0.688666 | 0.000140078
[25 empty] | 299.9990234 | -4.019678516 | -0.6877679 | 9.54e-05
[25 empty] | 299.9999695 | -3.999730859 | -0.686788 | 9.49e-05
[25 empty] | 299.9993591 | -3.979732813 | -0.6857585 | 0.000157834
[25 empty] | 299.9980774 | -3.959783594 | -0.6853051 | 0.000136605
[25 empty] | 299.9984436 | -3.939846875 | -0.6847066 | 0.000106023
[25 empty] | 299.9996033 | -3.919894141 | -0.6840907 | 0.000116417
[25 empty] | 299.9996948 | -3.899907422 | -0.6835663 | 7.39e-05
[25 empty] | 299.9989929 | -3.879954688 | -0.6829739 | 3.11e-05
[25 empty] | 299.9996948 | -3.858997656 | -0.6823194 | 8.19e-05
[25 empty] | 299.9993896 | -3.839533594 | -0.6816766 | 9.35e-05
[25 empty] | 299.9999084 | -3.819570703 | -0.6803255 | 5.7e-05
[25 empty] | 300.0002136 | -3.799587891 | -0.6798358 | 9.77e-05
[25 empty] | 299.9989014 | -3.77914375 | -0.679094 | 0.000140469
[25 empty] | 299.9997559 | -3.759207031 | -0.6784401 | 7.74e-05
[25 empty] | 300.0002136 | -3.739744531 | -0.6778051 | 0.000121468
[25 empty] | 300 | -3.719789063 | -0.6771203 | 0.000105586
[25 empty] | 299.9997253 | -3.699802344 | -0.6764823 | 9.94e-05
[25 empty] | 300.0001526 | -3.679350781 | -0.6759157 | 0.000148338
[25 empty] | 300.0001221 | -3.659832813 | -0.6753066 | 9.71e-05
[25 empty] | 299.9998779 | -3.639878516 | -0.6745626 | 0.00012001
[25 empty] | 300.0002441 | -3.619892969 | -0.6738519 | 9.43e-05
[25 empty] | 300.0002747 | -3.599438672 | -0.6732791 | 6.18e-05
[25 empty] | 300.000061 | -3.579507031 | -0.6725438 | 0.000129104
[25 empty] | 299.9998474 | -3.559545703 | -0.6719738 | 6.06e-05
[25 empty] | 299.9997253 | -3.539596484 | -0.6713101 | 7.93e-05
[25 empty] | 300.0002747 | -3.518111719 | -0.6705658 | 9.4e-05
[25 empty] | 300.0007935 | -3.499648047 | -0.6700371 | 0.000159173
[25 empty] | 300.0003967 | -3.47918125 | -0.6694058 | 0.000104848
[25 empty] | 300.0002136 | -3.459726172 | -0.6686916 | 6.4e-05
[25 empty] | 300.0008545 | -3.438745313 | -0.6678975 | 0.000120589
[25 empty] | 300.0002136 | -3.419785547 | -0.6674414 | 7.33e-05
[25 empty] | 300.0006104 | -3.399825 | -0.6666151 | 0.000110956
[25 empty] | 300.0005493 | -3.379895703 | -0.6661214 | 9.31e-05
[25 empty] | 300.0003662 | -3.358440234 | -0.6653625 | 0.000125825
[25 empty] | 300.0000916 | -3.339953906 | -0.6646916 | 9.14e-05
[25 empty] | 300.0007629 | -3.319507031 | -0.6640586 | 6.88e-05
[25 empty] | 300.0002747 | -3.299506641 | -0.6634031 | 0.000113264
[25 empty] | 300.0007324 | -3.278049609 | -0.6627073 | 0.00011787
[25 empty] | 300.0012207 | -3.259566992 | -0.6620674 | 0.000132309
[25 empty] | 300.0001831 | -3.239601563 | -0.6613877 | 9.6e-05
[25 empty] | 299.9997253 | -3.21965 | -0.6608132 | 9.72e-05
[25 empty] | 300.0002136 | -3.19822168 | -0.6601625 | 8.8e-05
[25 empty] | 300.0006714 | -3.179764453 | -0.6595398 | 9.18e-05
[25 empty] | 300.0004578 | -3.159782617 | -0.6587529 | 6.87e-05
[25 empty] | 300.0011292 | -3.139827344 | -0.6581379 | 0.00011173
[25 empty] | 300.0003357 | -3.11835 | -0.6574867 | 0.000123382
[25 empty] | 300.0003662 | -3.099890234 | -0.6568291 | 0.000115077
[25 empty] | 300.0001221 | -3.079933398 | -0.6561966 | 6.88e-05
[25 empty] | 299.9996948 | -3.05994668 | -0.6554562 | 5.61e-05
[25 empty] | 300.000061 | -3.039995117 | -0.6548214 | 0.000110836
[25 empty] | 299.999939 | -3.019563477 | -0.6542076 | 0.000156633
[25 empty] | 299.9998169 | -2.999610547 | -0.6535187 | 7.56e-05
[25 empty] | 299.9999695 | -2.979623828 | -0.6528162 | 0.000119583
[25 empty] | 299.9994812 | -2.959674805 | -0.6522208 | 0.000113524
[25 empty] | 299.9998474 | -2.939708203 | -0.6514968 | 5.61e-05
[25 empty] | 299.9999084 | -2.91974668 | -0.6508468 | 7.97e-05
[25 empty] | 299.9999695 | -2.899797656 | -0.6501862 | 0.000106412
[25 empty] | 299.9996033 | -2.879806836 | -0.6495605 | 0.000111543
[25 empty] | 299.9994812 | -2.859342773 | -0.6488409 | 0.000107118
[25 empty] | 299.9999695 | -2.839907422 | -0.6481875 | 0.000104959
[25 empty] | 299.9996643 | -2.818953125 | -0.6475089 | 7.65e-05
[25 empty] | 300.0002136 | -2.799959375 | -0.6468742 | 5.79e-05
[25 empty] | 300.000885 | -2.78 | -0.6461688 | 7.22e-05
[25 empty] | 300.000885 | -2.779501367 | -0.6461794 | 6.58e-05
[25 empty] | 300.0005493 | -2.75954707 | -0.6455828 | 7.25e-05
[25 empty] | 300.0004578 | -2.739083984 | -0.6446951 | 9.25e-05
[25 empty] | 300.0008545 | -2.719627539 | -0.6441718 | 6.03e-05
[25 empty] | 300.0002136 | -2.699633398 | -0.6434366 | 8.19e-05
[25 empty] | 300.0002747 | -2.679685547 | -0.6427916 | 0.000102866
[25 empty] | 300.0009766 | -2.659245117 | -0.6420759 | 8.18e-05
[25 empty] | 299.9995728 | -2.639779688 | -0.6414544 | 0.000114181
[25 empty] | 299.9996643 | -2.619324023 | -0.6407563 | 0.000163189
[25 empty] | 299.9996033 | -2.599836328 | -0.6400541 | 4.18e-05
[25 empty] | 299.9990845 | -2.578880664 | -0.6392379 | 0.0001042
[25 empty] | 299.9992676 | -2.559844141 | -0.6388217 | 9.79e-05
[25 empty] | 299.9996338 | -2.539881445 | -0.6380397 | 0.000113754
[25 empty] | 299.9998779 | -2.51989707 | -0.6373722 | 4.66e-05
[25 empty] | 299.9996948 | -2.498936523 | -0.636659 | 3.87e-05
[25 empty] | 299.9993286 | -2.479501367 | -0.6360109 | 0.000104883
[25 empty] | 299.999939 | -2.459039453 | -0.6352844 | 8.66e-05
[25 empty] | 299.9997864 | -2.439586719 | -0.6345962 | 6.86e-05
[25 empty] | 300.0003052 | -2.418599609 | -0.6339346 | 0.000119324
[25 empty] | 299.9998779 | -2.399641016 | -0.6332685 | 0.000125513
[25 empty] | 299.9994202 | -2.37966543 | -0.6325396 | 0.000105284
[25 empty] | 300.0001221 | -2.359711523 | -0.6319079 | 0.000118043
[25 empty] | 299.9993896 | -2.33823418 | -0.6311244 | 9.95e-05
[25 empty] | 299.9995422 | -2.31976543 | -0.6304436 | 5.29e-05
[25 empty] | 300.0003662 | -2.299805078 | -0.6297352 | 0.000100035
[25 empty] | 299.9998169 | -2.279869922 | -0.6291231 | 7.35e-05
[25 empty] | 299.9994507 | -2.258412695 | -0.6283414 | 0.000131129
[25 empty] | 300.0002441 | -2.239920117 | -0.6277465 | 8.26e-05
[25 empty] | 300.0006104 | -2.219472266 | -0.6269654 | 9.43e-05
[25 empty] | 300.0007629 | -2.199951953 | -0.6262666 | 8.03e-05
[25 empty] | 299.9998779 | -2.176998047 | -0.6255606 | 0.000146563
[25 empty] | 300.0001526 | -2.159010547 | -0.624881 | 0.000105401
[25 empty] | 300.0003967 | -2.139544141 | -0.6242094 | 0.000119909
[25 empty] | 299.9997559 | -2.119578711 | -0.62347 | 9.95e-05
[25 empty] | 299.9988403 | -2.099648438 | -0.6226994 | 0.000149097
[25 empty] | 299.9999695 | -2.079189258 | -0.6220325 | 0.000103352
[25 empty] | 299.9996643 | -2.059708984 | -0.6212442 | 9.94e-05
[25 empty] | 299.9997559 | -2.039249609 | -0.6206142 | 4.56e-05
[25 empty] | 300.0005798 | -2.019775586 | -0.6199309 | 9.42e-05
[25 empty] | 300.0000916 | -1.999808984 | -0.6191943 | 3.38e-05
[25 empty] | 299.9993591 | -1.979854883 | -0.6184058 | 9.97e-05
[25 empty] | 299.9997253 | -1.959371875 | -0.6177345 | 0.000124192
[25 empty] | 300.0000305 | -1.939914063 | -0.6169967 | 7.86e-05
[25 empty] | 300.0000916 | -1.91998125 | -0.6162473 | 5.82e-05
[25 empty] | 299.9999084 | -1.899523242 | -0.6154827 | 4.87e-05
[25 empty] | 300.0002136 | -1.879041406 | -0.614893 | 6.11e-05
[25 empty] | 300.0003357 | -1.859584766 | -0.6140477 | 0.000120575
[25 empty] | 299.9999084 | -1.839623242 | -0.6133836 | 6.26e-05
[25 empty] | 300.0007019 | -1.819618945 | -0.6125972 | 5.94e-05
[25 empty] | 300.0002747 | -1.79866582 | -0.6119697 | 0.000111974
[25 empty] | 299.9992676 | -1.779676758 | -0.61122 | 8.41e-05
[25 empty] | 299.9992981 | -1.759216406 | -0.6104979 | 8.21e-05
[25 empty] | 299.9998779 | -1.7397875 | -0.6097317 | 0.000122241
[25 empty] | 299.9996643 | -1.718330273 | -0.6089132 | 0.000110741
[25 empty] | 299.9999695 | -1.699837891 | -0.6082707 | 7.92e-05
[25 empty] | 300.0001526 | -1.679880078 | -0.6074991 | 9.18e-05
[25 empty] | 299.9998779 | -1.659928516 | -0.6067735 | 6.12e-05
[25 empty] | 299.9995728 | -1.638444922 | -0.6059702 | 6.5e-05
[25 empty] | 299.9996033 | -1.619983887 | -0.6051913 | 6.8e-05
[25 empty] | 299.9999084 | -1.599994629 | -0.6044765 | 5.89e-05
[25 empty] | 299.9998474 | -1.579542871 | -0.6036889 | 0.000104759
[25 empty] | 300.0007324 | -1.558110742 | -0.6028133 | 8.55e-05
[25 empty] | 300.0007019 | -1.53915459 | -0.6020896 | 0.000105114
[25 empty] | 300.0003967 | -1.51969043 | -0.601373 | 0.00012653
[25 empty] | 299.9999695 | -1.498702148 | -0.6005352 | 6.43e-05
[25 empty] | 299.999176 | -1.477752734 | -0.5997139 | 6.99e-05
[25 empty] | 299.9988403 | -1.459287891 | -0.5989435 | 5.81e-05
[25 empty] | 299.9986267 | -1.439827637 | -0.5982163 | 8.95e-05
[25 empty] | 299.999939 | -1.419830859 | -0.5973632 | 9.15e-05
[25 empty] | 299.9992371 | -1.399885645 | -0.5965372 | 8.78e-05
[25 empty] | 299.9987488 | -1.379918945 | -0.5957429 | 8.14e-05
[25 empty] | 300.0000916 | -1.359983594 | -0.5949568 | 6.11e-05
[25 empty] | 300.0004883 | -1.339024121 | -0.593976 | 6.98e-05
[25 empty] | 300.0004272 | -1.319531348 | -0.5931916 | 5.76e-05
[25 empty] | 300.0002441 | -1.299574707 | -0.5923853 | 6.26e-05
[25 empty] | 300.0001221 | -1.27911543 | -0.591609 | 7.41e-05
[25 empty] | 300.000824 | -1.259656445 | -0.5914945 | 6.31e-05
[25 empty] | 300.0012817 | -1.239664746 | -0.5907607 | 8.49e-05
[25 empty] | 300.0004272 | -1.219710645 | -0.5898986 | 7.39e-05
[25 empty] | 300.0002136 | -1.199754004 | -0.5889883 | 0.000105811
[25 empty] | 300 | -1.179809961 | -0.5881095 | 0.000109646
[25 empty] | 299.9997559 | -1.159862109 | -0.5872335 | 0.000106516
[25 empty] | 299.999176 | -1.139861621 | -0.5863144 | 8.47e-05
[25 empty] | 299.9989319 | -1.1199125 | -0.5854879 | 9.28e-05
[25 empty] | 299.9993591 | -1.099371777 | -0.5843531 | 5.78e-05
[25 empty] | 299.9985657 | -1.079915234 | -0.5835752 | 5.51e-05
[25 empty] | 299.9983521 | -1.059953613 | -0.5826351 | 6.12e-05
[25 empty] | 299.9987488 | -1.039964453 | -0.5816826 | 8.64e-05
[25 empty] | 299.9995422 | -1.019510156 | -0.5805968 | 0.000118753
[25 empty] | 300.0002747 | -0.9995760742 | -0.5796547 | 7.07e-05
[25 empty] | 300.0000305 | -0.9796143555 | -0.5787637 | 8.15e-05
[25 empty] | 299.9996338 | -0.9596314453 | -0.5775929 | 0.000104674
[25 empty] | 299.9998474 | -0.9386733398 | -0.5766001 | 7.22e-05
[25 empty] | 299.9998474 | -0.9197019531 | -0.5755745 | 0.000107458
[25 empty] | 299.9992065 | -0.8992426758 | -0.574507 | 6.61e-05
[25 empty] | 300.0000916 | -0.8797924805 | -0.5734228 | 9.15e-05
[25 empty] | 299.9991455 | -0.8582964844 | -0.572269 | 7.4e-05
[25 empty] | 299.9993896 | -0.8398416016 | -0.5712342 | 6.74e-05
[25 empty] | 299.9990234 | -0.8199050781 | -0.5700626 | 5.77e-05
[25 empty] | 299.9996948 | -0.7999421387 | -0.5688755 | 0.000100791
[25 empty] | 299.9999695 | -0.7784649414 | -0.5675168 | 8.48e-05
[25 empty] | 300.0000305 | -0.7599987793 | -0.5664642 | 3.51e-05
[25 empty] | 300.0001221 | -0.738545459 | -0.5650619 | 8.56e-05
[25 empty] | 300.000824 | -0.7195265137 | -0.5638597 | 0.000105107
[25 empty] | 300.0007935 | -0.6980730957 | -0.5624515 | 8.69e-05
[25 empty] | 300.0001831 | -0.6795769043 | -0.5610519 | 6.08e-05
[25 empty] | 299.9994507 | -0.6586249023 | -0.5595095 | 5.81e-05
[25 empty] | 300.0004578 | -0.6396786621 | -0.5582858 | 4.86e-05
[25 empty] | 299.9998779 | -0.6177038086 | -0.5565569 | 0.000107109
[25 empty] | 300 | -0.5997253418 | -0.5550821 | 6.24e-05
[25 empty] | 300.0006104 | -0.579723584 | -0.5533688 | 0.000110136
[25 empty] | 300.0007935 | -0.5597393555 | -0.5517072 | 9.23e-05
[25 empty] | 300.0017395 | -0.5397501465 | -0.54992 | 8.9e-05
[25 empty] | 300.0014954 | -0.5197734863 | -0.5478789 | 0.000115786
[25 empty] | 300.0000305 | -0.4997717285 | -0.5458822 | 8.06e-05
[25 empty] | 299.9996643 | -0.4797937988 | -0.5437136 | 7.67e-05
[25 empty] | 299.9998169 | -0.4598447266 | -0.5414483 | 7.05e-05
[25 empty] | 299.9988403 | -0.4398567383 | -0.5389853 | 7.9e-05
[25 empty] | 299.9998779 | -0.4198888184 | -0.5363899 | 6.21e-05
[25 empty] | 300.0016479 | -0.3998808105 | -0.5335972 | 8.3e-05
[25 empty] | 300.0013123 | -0.3794077148 | -0.5305234 | 9.66e-05
[25 empty] | 300.0003052 | -0.3598961182 | -0.5273378 | 0.000101001
[25 empty] | 300.0009155 | -0.3399181885 | -0.5236074 | 6.78e-05
[25 empty] | 300.0007019 | -0.3194037354 | -0.5195624 | 8.26e-05
[25 empty] | 299.9996643 | -0.2999397705 | -0.5150835 | 5.49e-05
[25 empty] | 299.9993896 | -0.2799505615 | -0.5101314 | 5.36e-05
[25 empty] | 299.9998169 | -0.2595050293 | -0.5044521 | 7.58e-05
[25 empty] | 300.0005493 | -0.2385267578 | -0.4974225 | 5.97e-05
[25 empty] | 300.0009155 | -0.2195203369 | -0.490338 | 4.64e-05
[25 empty] | 300.0003052 | -0.1995486694 | -0.4811033 | 2.5e-05
[25 empty] | 300.0004883 | -0.1795469116 | -0.4706751 | 6.19e-05
[25 empty] | 300.0010071 | -0.1585711548 | -0.4572848 | 6.53e-05
[25 empty] | 300.0007935 | -0.1395609741 | -0.441281 | 5.12e-05
[25 empty] | 300.0010986 | -0.1190703247 | -0.4202857 | 5.67e-05
[25 empty] | 300.0008545 | -0.09910117188 | -0.3942472 | 9.01e-05
[25 empty] | 299.9994507 | -0.07763778076 | -0.357368 | 9.1e-05
[25 empty] | 300.0001221 | -0.05915910034 | -0.316892 | 0.000121037
[25 empty] | 300.000946 | -0.03864840698 | -0.2605753 | 0.00014625
[25 empty] | 299.9999695 | -0.01917189636 | -0.1867091 | 0.000203011
[25 empty] | 300.000061 | 0.002331615448 | -0.07323521 | 0.000289884
[25 empty] | 300.0002747 | 0.02081154785 | 0.03509238 | 0.000263791
[25 empty] | 299.9990234 | 0.04079700317 | 0.1369087 | 0.000237905
[25 empty] | 299.9999084 | 0.06032991943 | 0.217119 | 0.000182973
[25 empty] | 300.0002747 | 0.08231103516 | 0.2881016 | 0.000133241
[25 empty] | 300.0001221 | 0.1002845337 | 0.330902 | 7.83e-05
[25 empty] | 300.0001221 | 0.1202674805 | 0.3676265 | 8.08e-05
[25 empty] | 300 | 0.1402867798 | 0.3954764 | 7.93e-05
[25 empty] | 299.9994507 | 0.1607723999 | 0.41731 | 9.61e-05
[25 empty] | 299.9989319 | 0.1802689819 | 0.4331568 | 5.23e-05
[25 empty] | 300.0004883 | 0.2057462646 | 0.449922 | 6e-05
[25 empty] | 300.0002441 | 0.2202373779 | 0.4578112 | 7.77e-05
[25 empty] | 299.9987793 | 0.2402641846 | 0.4673833 | 5.49e-05
[25 empty] | 299.9987488 | 0.2602458984 | 0.4759716 | 4.83e-05
[25 empty] | 299.9993286 | 0.2802137939 | 0.4832833 | 6.91e-05
[25 empty] | 299.9995422 | 0.3007006592 | 0.489683 | 6.97e-05
[25 empty] | 300.0008545 | 0.3202273193 | 0.4953387 | 0.0001
[25 empty] | 300.0014038 | 0.3407141846 | 0.5008337 | 8.04e-05
[25 empty] | 300.0007019 | 0.3602082764 | 0.5053965 | 6.9e-05
[25 empty] | 299.999176 | 0.3812918457 | 0.5102376 | 5.45e-05
[25 empty] | 299.9997253 | 0.4002894775 | 0.513988 | 8.94e-05
[25 empty] | 300.0000305 | 0.4203187988 | 0.5176844 | 6.71e-05
[25 empty] | 299.9997559 | 0.4403143066 | 0.5212347 | 6.19e-05
[25 empty] | 300.0003967 | 0.4617889648 | 0.5247528 | 8.65e-05
[25 empty] | 300.0005188 | 0.4802901855 | 0.5275683 | 8.11e-05
[25 empty] | 300.0010986 | 0.5002869141 | 0.5304876 | 6.84e-05
[25 empty] | 300.0015869 | 0.5203150391 | 0.5331353 | 0.00010072
[25 empty] | 299.9997559 | 0.5423149414 | 0.5360378 | 9.31e-05
[25 empty] | 299.9998779 | 0.5603197754 | 0.5381981 | 8.07e-05
[25 empty] | 299.999939 | 0.5803165039 | 0.5404776 | 5.69e-05
[25 empty] | 299.9993286 | 0.6003395508 | 0.5427287 | 8.6e-05
[25 empty] | 299.9998169 | 0.6203338379 | 0.5447951 | 5.86e-05
[25 empty] | 299.9999695 | 0.6403242676 | 0.5468243 | 8.41e-05
[25 empty] | 300 | 0.6608174316 | 0.5488268 | 0.000102256
[25 empty] | 299.9999695 | 0.6803077148 | 0.5506486 | 9.88e-05
[25 empty] | 299.9995422 | 0.7003433105 | 0.5524234 | 7.35e-05
[25 empty] | 300.0006409 | 0.7203350098 | 0.5541789 | 7.63e-05
[25 empty] | 300.0000305 | 0.7403906738 | 0.5558846 | 3.56e-05
[25 empty] | 299.9991455 | 0.7608813477 | 0.5575214 | 0.00010076
[25 empty] | 299.9992676 | 0.780410498 | 0.5589709 | 9.04e-05
[25 empty] | 300.0003967 | 0.8004209961 | 0.5605621 | 9.57e-05
[25 empty] | 299.9998474 | 0.8204152344 | 0.5619453 | 0.000104903
[25 empty] | 300.0003052 | 0.841380957 | 0.5636009 | 9.15e-05
[25 empty] | 300.0008545 | 0.8603723633 | 0.5648546 | 0.000101194
[25 empty] | 300.0004272 | 0.8804054688 | 0.5663058 | 0.000111648
[25 empty] | 300.0004272 | 0.900397168 | 0.5675342 | 0.000111219
[25 empty] | 300.0003662 | 0.9219032227 | 0.5688956 | 9.07e-05
[25 empty] | 300.0005188 | 0.9404082031 | 0.5701633 | 4.96e-05
[25 empty] | 300.0003357 | 0.9609113281 | 0.5714217 | 8.09e-05
[25 empty] | 300.0003662 | 0.9804355469 | 0.5726129 | 0.000133078
[25 empty] | 300.000061 | 1.001940234 | 0.5739097 | 0.000113886
[25 empty] | 299.9986877 | 1.020410156 | 0.5749501 | 8.85e-05
[25 empty] | 299.9987183 | 1.040405664 | 0.5761292 | 9.24e-05
[25 empty] | 299.9988098 | 1.06042373 | 0.5772132 | 9.91e-05
[25 empty] | 299.9999695 | 1.082422363 | 0.5784463 | 0.000121768
[25 empty] | 300.0006104 | 1.100464746 | 0.579373 | 6.85e-05
[25 empty] | 300.0006409 | 1.120966699 | 0.5805818 | 0.000104922
[25 empty] | 300.0012817 | 1.140464551 | 0.5816027 | 0.000100834
[25 empty] | 300.0010071 | 1.160486426 | 0.5826763 | 0.000119427
[25 empty] | 300.0001831 | 1.180485547 | 0.5836076 | 9.55e-05
[25 empty] | 300.0000916 | 1.200450977 | 0.5845753 | 8.94e-05
[25 empty] | 300.0007019 | 1.220441406 | 0.5856619 | 0.000129233
[25 empty] | 300.0007324 | 1.240473242 | 0.5866623 | 8.36e-05
[25 empty] | 300.0001221 | 1.26046377 | 0.5875808 | 6.36e-05
[25 empty] | 299.9994202 | 1.280476855 | 0.588586 | 0.000120524
[25 empty] | 300.0005493 | 1.300503711 | 0.589592 | 0.00011109
[25 empty] | 300.0005188 | 1.320044043 | 0.5904744 | 8.68e-05
[25 empty] | 299.999176 | 1.340602441 | 0.5914138 | 0.000141485
[25 empty] | 299.9982605 | 1.360137891 | 0.5923039 | 9.62e-05
[25 empty] | 299.9992676 | 1.3816375 | 0.5933331 | 0.00014231
[25 empty] | 299.999115 | 1.400170117 | 0.5941419 | 0.000117445
[25 empty] | 300 | 1.420215723 | 0.5950619 | 7.85e-05
[25 empty] | 300.0005493 | 1.440272656 | 0.5958875 | 5.99e-05
[25 empty] | 300.0003052 | 1.462317773 | 0.5969163 | 0.000112688
[25 empty] | 300.0004272 | 1.480346484 | 0.5977061 | 7.02e-05
[25 empty] | 300.0001526 | 1.500878418 | 0.5988411 | 0.000146559
[25 empty] | 300.0009766 | 1.520456445 | 0.5992053 | 4.16e-05
[25 empty] | 300.0010376 | 1.542989063 | 0.6007941 | 3.58e-05
[25 empty] | 300.0006714 | 1.560491309 | 0.6015799 | 9.06e-05
[25 empty] | 300.0003662 | 1.580534375 | 0.60256 | 9.69e-05
[25 empty] | 300 | 1.600073535 | 0.6026124 | 0.000109736
[25 empty] | 300.0007324 | 1.620140527 | 0.6039119 | 5.95e-05
[25 empty] | 300.000061 | 1.640670117 | 0.6041263 | 4.93e-05
[25 empty] | 299.9996033 | 1.660204102 | 0.6050675 | 7.88e-05
[25 empty] | 299.9992065 | 1.6807375 | 0.6060088 | 8.27e-05
[25 empty] | 299.9999695 | 1.700304297 | 0.6067391 | 6.32e-05
[25 empty] | 299.9996338 | 1.720339844 | 0.6074089 | 0.000104089
[25 empty] | 299.9998169 | 1.74037168 | 0.6083655 | 0.000104724
[25 empty] | 299.9997864 | 1.760887305 | 0.6092738 | 8.77e-05
[25 empty] | 300.0006104 | 1.780425195 | 0.6098162 | 0.000120201
[25 empty] | 300.0007935 | 1.800483398 | 0.6107889 | 0.000105442
[25 empty] | 299.9999695 | 1.820023828 | 0.6115541 | 9.11e-05
[25 empty] | 300.0001831 | 1.841630273 | 0.6121982 | 0.000101091
[25 empty] | 300.0001831 | 1.860666797 | 0.6132221 | 5.11e-05
[25 empty] | 299.9997253 | 1.880727344 | 0.613901 | 0.000102215
[25 empty] | 299.9998169 | 1.90027168 | 0.6145904 | 0.000124793
[25 empty] | 299.9997864 | 1.920302148 | 0.6152855 | 7.59e-05
[25 empty] | 300.0002747 | 1.940820313 | 0.6160073 | 6.65e-05
[25 empty] | 299.9996643 | 1.960858594 | 0.6168518 | 3.59e-05
[25 empty] | 299.9992676 | 1.980418945 | 0.6177143 | 6.33e-05
[25 empty] | 299.9997559 | 2.000450781 | 0.6181606 | 5.27e-05
[25 empty] | 300.0007019 | 2.020486328 | 0.618374 | 0.00013043
[25 empty] | 300.0002441 | 2.040029492 | 0.6190856 | 9.45e-05
[25 empty] | 300.0002441 | 2.061060156 | 0.6198361 | 5.71e-05
[25 empty] | 299.9998779 | 2.080124414 | 0.6205606 | 9.86e-05
[25 empty] | 300.0004578 | 2.100157422 | 0.6213962 | 8.93e-05
[25 empty] | 300.0000916 | 2.120180664 | 0.6221003 | 0.000125312
[25 empty] | 299.9998779 | 2.141216406 | 0.6228447 | 6.75e-05
[25 empty] | 300.0004578 | 2.16027168 | 0.6234359 | 0.000121085
[25 empty] | 300.0000916 | 2.180301172 | 0.6242424 | 0.000129705
[25 empty] | 299.9997559 | 2.200339063 | 0.6249961 | 6.43e-05
[25 empty] | 299.9988098 | 2.221944141 | 0.6257754 | 5.79e-05
[25 empty] | 300.000061 | 2.240468164 | 0.626411 | 0.000129707
[25 empty] | 300.0004883 | 2.260044922 | 0.6271854 | 0.000138238
[25 empty] | 300.0001526 | 2.280067969 | 0.6278593 | 9.5e-05
[25 empty] | 299.9996643 | 2.300074609 | 0.6285086 | 8.36e-05
[25 empty] | 299.9997864 | 2.320115234 | 0.6300907 | 0.000102739
[25 empty] | 299.9998169 | 2.340677344 | 0.6307657 | 9.59e-05
[25 empty] | 300.0002136 | 2.36071543 | 0.6315972 | 0.000122377
[25 empty] | 299.9997559 | 2.380243359 | 0.6321738 | 8.31e-05
[25 empty] | 299.9998779 | 2.400290234 | 0.6330251 | 7.46e-05
[25 empty] | 299.999939 | 2.42032832 | 0.6337645 | 6.12e-05
[25 empty] | 300.0001526 | 2.440390234 | 0.6344071 | 9.82e-05
[25 empty] | 299.9996643 | 2.460429492 | 0.6351219 | 9.59e-05
[25 empty] | 300.0003967 | 2.480440234 | 0.6359681 | 6.04e-05
[25 empty] | 300.0010071 | 2.500468164 | 0.6365418 | 4.2e-05
[25 empty] | 300.0003357 | 2.521010352 | 0.6371965 | 0.000121105
[25 empty] | 300.0002747 | 2.540066797 | 0.63795 | 0.000107481
[25 empty] | 300.0008545 | 2.560104883 | 0.6385965 | 0.000120655
[25 empty] | 300.0006409 | 2.580175586 | 0.6392819 | 0.000113437
[25 empty] | 300.0007935 | 2.601766797 | 0.6400929 | 0.000130839
[25 empty] | 300.0003662 | 2.620397266 | 0.6399936 | 6.55e-05
[25 empty] | 299.999939 | 2.640505469 | 0.6406343 | 0.00016281
[25 empty] | 300.0004883 | 2.660586133 | 0.6413265 | 8.72e-05
[25 empty] | 300.0000305 | 2.680204492 | 0.6420454 | 7.74e-05
[25 empty] | 299.9992676 | 2.700307813 | 0.6426212 | 8.18e-05
[25 empty] | 299.9999084 | 2.720451172 | 0.6433796 | 0.000107223
[25 empty] | 300.0000916 | 2.740544531 | 0.6440885 | 9.34e-05
[25 empty] | 299.9998169 | 2.760184961 | 0.6448099 | 4.07e-05
[25 empty] | 299.9998474 | 2.780291016 | 0.6454146 | 9.66e-05
[25 empty] | 299.9994202 | 2.800425586 | 0.6461609 | 0.000139715
[25 empty] | 299.9996643 | 2.821031641 | 0.6468637 | 8.49e-05
[25 empty] | 299.9998474 | 2.840139453 | 0.647475 | 9.11e-05
[25 empty] | 300.0005798 | 2.860225195 | 0.6481746 | 9.61e-05
[25 empty] | 300.0006104 | 2.880332422 | 0.6487591 | 0.000128072
[25 empty] | 300.0001221 | 2.90248125 | 0.6495137 | 8.04e-05
[25 empty] | 300 | 2.920065039 | 0.6502485 | 9.34e-05
[25 empty] | 299.9996033 | 2.940188281 | 0.6509352 | 0.000144895
[25 empty] | 299.9993896 | 2.960296484 | 0.6516386 | 0.000118759
[25 empty] | 300.0001831 | 2.980408594 | 0.6523126 | 9.85e-05
[25 empty] | 300.0005493 | 3.000048242 | 0.6530245 | 8.14e-05
[25 empty] | 300.000885 | 3.020160156 | 0.6537006 | 0.000129553
[25 empty] | 300.000946 | 3.040738672 | 0.6543592 | 7.2e-05
[25 empty] | 300.0007935 | 3.060354297 | 0.6550961 | 0.000116455
[25 empty] | 299.9998779 | 3.080496289 | 0.6556506 | 0.000109987
[25 empty] | 300.0004578 | 3.100603516 | 0.6564097 | 0.00014079
[25 empty] | 300.0002747 | 3.121717188 | 0.6570887 | 5.78e-05
[25 empty] | 300.0001831 | 3.140317383 | 0.6577409 | 0.00011776
[25 empty] | 299.9997253 | 3.160423047 | 0.6583587 | 0.000138065
[25 empty] | 299.9995117 | 3.180067578 | 0.6590812 | 0.000109004
[25 empty] | 299.9994507 | 3.20017207 | 0.6596687 | 9.18e-05
[25 empty] | 300.0000916 | 3.220259375 | 0.6604089 | 0.000108993
[25 empty] | 300.0003052 | 3.24036875 | 0.6611038 | 0.000151382
[25 empty] | 300.0008545 | 3.261022461 | 0.6617816 | 7.15e-05
[25 empty] | 299.999939 | 3.280111719 | 0.6623932 | 9e-05
[25 empty] | 299.9998474 | 3.300234766 | 0.6630653 | 0.000151719
[25 empty] | 300.0002441 | 3.320408203 | 0.6638406 | 9.66e-05
[25 empty] | 300.0004883 | 3.341028125 | 0.6644548 | 0.000112459
[25 empty] | 300 | 3.360163672 | 0.6650507 | 0.000153887
[25 empty] | 300.000885 | 3.380275781 | 0.6657711 | 0.000111648
[25 empty] | 300.0001831 | 3.400357422 | 0.6663812 | 0.000105663
[25 empty] | 300.0006714 | 3.421476563 | 0.6671375 | 0.000119254
[25 empty] | 300.0000916 | 3.440610547 | 0.6677184 | 0.000149174
[25 empty] | 300.0011902 | 3.460225 | 0.6684624 | 0.000119012
[25 empty] | 300.0005493 | 3.480323047 | 0.6690454 | 0.0001303
[25 empty] | 300.0003052 | 3.500440234 | 0.66964 | 7.88e-05
[25 empty] | 300.0007324 | 3.520049609 | 0.6703842 | 7.2e-05
[25 empty] | 300.0009155 | 3.540693359 | 0.6710123 | 9.41e-05
[25 empty] | 300.0003357 | 3.560794141 | 0.6716996 | 0.000144907
[25 empty] | 300.0002441 | 3.580385938 | 0.6724051 | 9.59e-05
[25 empty] | 300.0005493 | 3.600494531 | 0.6729626 | 0.000138449
[25 empty] | 299.9998474 | 3.620094922 | 0.673726 | 0.000122682
[25 empty] | 300.0001831 | 3.642255078 | 0.6743525 | 0.000123372
[25 empty] | 299.9996338 | 3.660349219 | 0.674962 | 0.000110954
[25 empty] | 300 | 3.680019922 | 0.6755863 | 0.000137123
[25 empty] | 300.0003357 | 3.700616016 | 0.6763438 | 7.86e-05
[25 empty] | 299.9989319 | 3.720262891 | 0.6769282 | 0.000139932
[25 empty] | 299.9987488 | 3.740367578 | 0.6776121 | 0.000113854
[25 empty] | 299.9990845 | 3.760984766 | 0.6782099 | 0.000110893
[25 empty] | 299.9989929 | 3.780561328 | 0.6789101 | 0.000105681
[25 empty] | 299.9996643 | 3.800174609 | 0.679516 | 6.8e-05
[25 empty] | 300.0007324 | 3.820304297 | 0.6801817 | 0.000163364
[25 empty] | 300.0002136 | 3.840419922 | 0.6808282 | 0.000103732
[25 empty] | 300.0000305 | 3.861547266 | 0.6815281 | 0.000126627
[25 empty] | 299.9996338 | 3.880146484 | 0.6821279 | 6.62e-05
[25 empty] | 300.0006104 | 3.900285938 | 0.6827254 | 6.08e-05
[25 empty] | 299.9989014 | 3.920403125 | 0.6834605 | 8.54e-05
[25 empty] | 299.99823 | 3.940003906 | 0.6840553 | 7.41e-05
[25 empty] | 299.9987183 | 3.960090625 | 0.6847097 | 7.8e-05
[25 empty] | 299.9989319 | 3.980190234 | 0.6853855 | 0.000136327
[25 empty] | 299.9992371 | 4.000333984 | 0.6859662 | 7.79e-05
[25 empty] | 299.9988403 | 4.020442188 | 0.6865432 | 0.000107486
[25 empty] | 299.999115 | 4.040586719 | 0.6873307 | 7.43e-05
[25 empty] | 299.9995422 | 4.0601875 | 0.6879555 | 0.000106655
[25 empty] | 299.9995728 | 4.081313672 | 0.6885803 | 6.38e-05
[25 empty] | 299.9993286 | 4.100439063 | 0.6893207 | 8.82e-05
[25 empty] | 299.9996338 | 4.120549609 | 0.6898567 | 0.000101427
[25 empty] | 299.9997864 | 4.140131641 | 0.6904777 | 0.00010555
[25 empty] | 299.9979553 | 4.161751563 | 0.6912593 | 7.99e-05
[25 empty] | 299.9978333 | 4.180370703 | 0.6918274 | 9.97e-05
[25 empty] | 299.9980469 | 4.200486719 | 0.6924185 | 7.91e-05
[25 empty] | 299.9989624 | 4.220107031 | 0.6931844 | 0.0001146
[25 empty] | 299.9987183 | 4.240225391 | 0.6937887 | 0.000104288
[25 empty] | 299.999054 | 4.260340234 | 0.694473 | 0.000129621
[25 empty] | 299.9992065 | 4.280473438 | 0.6950677 | 8.2e-05
[25 empty] | 299.9995117 | 4.300582031 | 0.6957209 | 0.000122633
[25 empty] | 299.9997864 | 4.320155859 | 0.6963356 | 7.21e-05
[25 empty] | 299.9999695 | 4.340769531 | 0.6970316 | 6.49e-05
[25 empty] | 300.0003052 | 4.360403906 | 0.6976042 | 7.68e-05
[25 empty] | 299.9998779 | 4.382024219 | 0.6982961 | 8.69e-05
[25 empty] | 299.9990845 | 4.400129297 | 0.6988634 | 5.93e-05
[25 empty] | 300.0003662 | 4.420240234 | 0.6995347 | 9.44e-05
[25 empty] | 300.0007019 | 4.440348438 | 0.7002026 | 0.000104855
[25 empty] | 299.9995117 | 4.460000391 | 0.7008143 | 4.86e-05
[25 empty] | 299.9998779 | 4.480090234 | 0.7014775 | 9.81e-05
[25 empty] | 299.9999695 | 4.500192188 | 0.7020488 | 9.2e-05
[25 empty] | 300.0003052 | 4.520294141 | 0.7027557 | 7.6e-05
[25 empty] | 299.9994202 | 4.540402344 | 0.7033438 | 0.000134168
[25 empty] | 300.0003662 | 4.560542188 | 0.7039472 | 8.53e-05
[25 empty] | 300 | 4.580160156 | 0.7046131 | 7.17e-05
[25 empty] | 300.0004883 | 4.601271094 | 0.7053695 | 0.000124551
[25 empty] | 300.0005798 | 4.620378125 | 0.7058197 | 0.000128506
[25 empty] | 299.9993286 | 4.640019922 | 0.7066224 | 7.37e-05
[25 empty] | 300.000885 | 4.660123438 | 0.7071717 | 0.000105065
[25 empty] | 300.0003662 | 4.682725 | 0.7079793 | 0.000137761
[25 empty] | 300.0002441 | 4.700330859 | 0.7084916 | 7.76e-05
[25 empty] | 300.0006409 | 4.720437109 | 0.7091098 | 0.000110969
[25 empty] | 300.0005798 | 4.740077344 | 0.7097482 | 0.000135325
[25 empty] | 300.0007935 | 4.760179688 | 0.7104123 | 0.000132878
[25 empty] | 300.0005493 | 4.780370703 | 0.711059 | 7.57e-05
[25 empty] | 300.0003357 | 4.800483984 | 0.7116199 | 9.95e-05
[25 empty] | 300.0009766 | 4.820630078 | 0.7124039 | 5.87e-05
[25 empty] | 300.0001526 | 4.840224219 | 0.7129398 | 4.99e-05
[25 empty] | 300.0000916 | 4.860341406 | 0.7135976 | 0.000115733
[25 empty] | 300.0005493 | 4.880432031 | 0.7143622 | 0.000121622
[25 empty] | 299.9996643 | 4.901550781 | 0.7149774 | 9.63e-05
[25 empty] | 299.9999084 | 4.920184766 | 0.715588 | 0.000103154
[25 empty] | 300.0004883 | 4.940287109 | 0.7162432 | 8.09e-05
[25 empty] | 300.000061 | 4.960401172 | 0.7169123 | 6.57e-05
[25 empty] | 299.9999084 | 4.980007031 | 0.7175748 | 0.000107769
[25 empty] | 300.0006409 | 5.000123047 | 0.718146 | 0.000147823
[25 empty] | 300.0005798 | 5.020264844 | 0.7188127 | 0.000115978
[25 empty] | 300.0006104 | 5.040875 | 0.7194609 | 8.74e-05
[25 empty] | 300.0006409 | 5.060458984 | 0.720089 | 0.000125438
[25 empty] | 300.0003357 | 5.080060938 | 0.720658 | 0.000113655
[25 empty] | 300.0003052 | 5.100201953 | 0.7213479 | 8.77e-05
[25 empty] | 300.0001831 | 5.120820703 | 0.7219658 | 0.00012007
[25 empty] | 300.0006714 | 5.140989844 | 0.7225523 | 9.76e-05
[25 empty] | 299.9998779 | 5.160096875 | 0.7231612 | 0.000135483
[25 empty] | 299.999939 | 5.180202734 | 0.7237575 | 0.000158401
[25 empty] | 300.0000305 | 5.202354297 | 0.7244971 | 0.00012602
[25 empty] | 300.0010376 | 5.220445703 | 0.72507 | 0.000120147
[25 empty] | 300.0003052 | 5.240531641 | 0.7256847 | 0.000116635
[25 empty] | 300.0004578 | 5.260135547 | 0.726381 | 9.47e-05
[25 empty] | 300.0005798 | 5.280281641 | 0.6117692 | 0.031194128
[25 empty] | 300.0006409 | 5.300384766 | 0.7277099 | 0.000135004
[25 empty] | 300.0011902 | 5.320004297 | 0.7282553 | 5.76e-05
[25 empty] | 300.0011902 | 5.340622656 | 0.7288637 | 7.33e-05
[25 empty] | 300.000946 | 5.360235938 | 0.7295689 | 6.18e-05
[25 empty] | 300.0015259 | 5.380373047 | 0.7301633 | 0.000120472
[25 empty] | 300.00177 | 5.400476172 | 0.7308776 | 0.000114339
[25 empty] | 300.0004883 | 5.421570313 | 0.7314716 | 0.000128569
[25 empty] | 300.0006714 | 5.440171875 | 0.7320316 | 0.00012837
[25 empty] | 300.0014343 | 5.460308984 | 0.7327129 | 0.000154474
[25 empty] | 300.0014648 | 5.480426953 | 0.7333773 | 0.000128864
[25 empty] | 300.0008545 | 5.50003125 | 0.7339382 | 9.2e-05
[25 empty] | 300.0012207 | 5.520182031 | 0.7345701 | 0.000147438
[25 empty] | 300.0009766 | 5.540288281 | 0.7353065 | 0.000116038
[25 empty] | 300.0014648 | 5.560419922 | 0.7359658 | 0.000119362
[25 empty] | 300.0004272 | 5.580028125 | 0.7365033 | 8.85e-05
[25 empty] | 299.9998474 | 5.600112891 | 0.7371845 | 0.000118573
[25 empty] | 300.0007629 | 5.620228516 | 0.7363165 | 0.000408095
[25 empty] | 299.9994202 | 5.640337109 | 0.7383732 | 0.000104835
[25 empty] | 299.9991455 | 5.660478125 | 0.7391332 | 0.00011463
[25 empty] | 299.9996643 | 5.680074609 | 0.7396603 | 0.000103855
[25 empty] | 299.9996338 | 5.700205469 | 0.7403717 | 6.45e-05
[25 empty] | 299.9996643 | 5.721825781 | 0.7410774 | 0.000135903
[25 empty] | 299.999176 | 5.740457422 | 0.7416682 | 0.000129189
[25 empty] | 299.9992371 | 5.760057813 | 0.742283 | 6.09e-05
[25 empty] | 299.9995728 | 5.780178906 | 0.742877 | 7.44e-05
[25 empty] | 300.000061 | 5.800255469 | 0.7434767 | 0.00013159
[25 empty] | 299.9997864 | 5.820369141 | 0.7440886 | 5.63e-05
[25 empty] | 299.9996948 | 5.840004297 | 0.7447335 | 0.000153421
[25 empty] | 300.0007935 | 5.860103906 | 0.7453119 | 0.000104776
[25 empty] | 300.0018616 | 5.880225 | 0.7459516 | 7.12e-05
[25 empty] | 299.9997864 | 5.900333203 | 0.7466616 | 0.000116102
[25 empty] | 299.9997253 | 5.920475391 | 0.7473381 | 0.000153437
[25 empty] | 300.0004272 | 5.941086328 | 0.7478233 | 6.9e-05
[25 empty] | 300.000946 | 5.960187891 | 0.7484324 | 0.000123092
[25 empty] | 300.0010986 | 5.980296484 | 0.7490621 | 0.000110783
[25 empty] | 300.0006714 | 6.000385547 | 0.7497433 | 7.23e-05
[25 empty] | 300.0009155 | 6.0220375 | 0.7504136 | 9.53e-05
[25 empty] | 300.0008545 | 6.040642578 | 0.7510935 | 0.000106697
[25 empty] | 300.0007629 | 6.060255859 | 0.7516621 | 0.000100497
[25 empty] | 300.000824 | 6.080855469 | 0.7522634 | 0.000123098
[25 empty] | 300.0007019 | 6.100469531 | 0.7528131 | 0.000130557
[25 empty] | 300.0011597 | 6.120101953 | 0.7535062 | 0.000144051
[25 empty] | 300.0000916 | 6.1402125 | 0.7540935 | 9.17e-05
[25 empty] | 299.9994812 | 6.160304688 | 0.7548627 | 0.000102445
[25 empty] | 299.9996643 | 6.180412891 | 0.755384 | 0.000136977
[25 empty] | 300.0006714 | 6.20055625 | 0.7560508 | 0.000135482
[25 empty] | 300.0009155 | 6.220161719 | 0.7566444 | 0.000112844
[25 empty] | 300.000061 | 6.241353125 | 0.757309 | 7.01e-05
[25 empty] | 300.0003662 | 6.260457813 | 0.7579367 | 0.00012939
[25 empty] | 300.0002441 | 6.280069531 | 0.7585779 | 0.000180226
[25 empty] | 299.9989624 | 6.300207813 | 0.7591486 | 9.12e-05
[25 empty] | 299.9988403 | 6.321823828 | 0.7591384 | 0.000132116
[25 empty] | 300.0000916 | 6.340411719 | 0.76033 | 0.000154461
[25 empty] | 299.9995422 | 6.360008984 | 0.7610502 | 0.000116596
[25 empty] | 299.9996643 | 6.380155859 | 0.7588848 | 0.000763823
[25 empty] | 299.9994812 | 6.400265234 | 0.7622818 | 9.51e-05
[25 empty] | 299.999176 | 6.420369922 | 0.7628819 | 0.00012651
[25 empty] | 299.9987183 | 6.440987109 | 0.7635818 | 0.000173895
[25 empty] | 299.9989624 | 6.461104688 | 0.7641937 | 0.000122108
[25 empty] | 299.9996033 | 6.480246094 | 0.7647299 | 9.55e-05
[25 empty] | 299.9996643 | 6.500841797 | 0.7654353 | 0.00012489
[25 empty] | 300.0001831 | 6.520433984 | 0.7659356 | 0.000208143
[25 empty] | 299.9997559 | 6.542042578 | 0.7666045 | 8.28e-05
[25 empty] | 299.9994507 | 6.560145313 | 0.7671876 | 0.00011376
[25 empty] | 300.0001831 | 6.580285938 | 0.7678887 | 0.000150599
[25 empty] | 300.0005798 | 6.600398438 | 0.7685345 | 0.000122763
[25 empty] | 300.0002136 | 6.620063281 | 0.7691252 | 0.000122989
[25 empty] | 300.0006714 | 6.640167188 | 0.7696441 | 0.000423248
[25 empty] | 300.0002136 | 6.660305469 | 0.7704127 | 8.92e-05
[25 empty] | 300.0001831 | 6.68041875 | 0.7710437 | 0.000115199
[25 empty] | 300.0002136 | 6.700004688 | 0.7717556 | 9.7e-05
[25 empty] | 300.0004578 | 6.720119531 | 0.7722879 | 0.000120093
[25 empty] | 300.0003662 | 6.740217188 | 0.7728971 | 5.28e-05
[25 empty] | 299.9997253 | 6.761373438 | 0.7735587 | 0.000115814
[25 empty] | 299.9998169 | 6.780471875 | 0.774169 | 0.00015218
[25 empty] | 300.0002136 | 6.800097656 | 0.7748449 | 0.000118938
[25 empty] | 299.9998474 | 6.820696094 | 0.7754724 | 0.000129177
[25 empty] | 300.0001221 | 6.842853906 | 0.7760153 | 0.000153398
[25 empty] | 300.0011902 | 6.86095 | 0.7767024 | 0.000107584
[25 empty] | 300.0011292 | 6.880051563 | 0.7773397 | 8.02e-05
[25 empty] | 299.9999695 | 6.90014375 | 0.7778634 | 0.000131835
[25 empty] | 299.9998474 | 6.92075625 | 0.7784984 | 9.62e-05
[25 empty] | 300.0003967 | 6.940391406 | 0.7791386 | 8.9e-05
[25 empty] | 300.0006409 | 6.960492188 | 0.7796894 | 0.000108011
[25 empty] | 299.9997864 | 6.981138281 | 0.7803571 | 8.3e-05
[25 empty] | 299.9994812 | 7.000038281 | 0.7811493 | 0.000114719